## Global_Info
TEST REPORT
|  |  | 20240111_g1_EIS326V | Serial Number |  | C:\ArbinSoftware\DataPro\Result\20240111_g1_EIS326V
|  |  | 2024-04-18 | 207487
Channel | Start DateTime | Schedule File Name | Creator | Comments | Software Version | Schedule Version | MASS | Specific Capacity | Capacity | Item ID | Has Aux | Has Specail | Log Aux Data Flag | Log Special Flag
6 | 2024-01-12 00:56 | INR21700_m50T\2nd_life_EIS\EIS_general.sdu |  |  | PV7.0 Build: 181116USB | Schedule Version 7.00.15 | 0 | 0 | 4.85 |  | 1 | 0 | TRUE | TRUE
Note on G2: Click to open file path

## ACIM_Chan6
Device_ID | Test_ID | Channel_ID | Cycle_ID | Step_ID | Pt | Freq | Zmod | Zphz
Gamry_1 | 1215 | 5 | 1 | 2 | 0 | 10019.53 | 0.0468536 | 47.10791
Gamry_1 | 1215 | 5 | 1 | 2 | 1 | 7207.031 | 0.0391393 | 41.43935
Gamry_1 | 1215 | 5 | 1 | 2 | 2 | 5150.463 | 0.0334813 | 34.80812
Gamry_1 | 1215 | 5 | 1 | 2 | 3 | 3715.701 | 0.0298097 | 27.95369
Gamry_1 | 1215 | 5 | 1 | 2 | 4 | 2686.738 | 0.0275704 | 21.27857
Gamry_1 | 1215 | 5 | 1 | 2 | 5 | 1933.594 | 0.0263465 | 15.2882
Gamry_1 | 1215 | 5 | 1 | 2 | 6 | 1395.089 | 0.025807 | 10.46039
Gamry_1 | 1215 | 5 | 1 | 2 | 7 | 1000.702 | 0.0256629 | 6.695338
Gamry_1 | 1215 | 5 | 1 | 2 | 8 | 716.9117 | 0.025736 | 3.893295
Gamry_1 | 1215 | 5 | 1 | 2 | 9 | 520.8333 | 0.0259182 | 1.945838
Gamry_1 | 1215 | 5 | 1 | 2 | 10 | 372.8693 | 0.0261662 | 0.4752413
Gamry_1 | 1215 | 5 | 1 | 2 | 11 | 269.3965 | 0.0264466 | -0.5603656
Gamry_1 | 1215 | 5 | 1 | 2 | 12 | 193.6983 | 0.0267404 | -1.334173
Gamry_1 | 1215 | 5 | 1 | 2 | 13 | 139.2327 | 0.027055 | -1.902156
Gamry_1 | 1215 | 5 | 1 | 2 | 14 | 99.734 | 0.027388 | -2.298709
Gamry_1 | 1215 | 5 | 1 | 2 | 15 | 72.11539 | 0.0277232 | -2.602098
Gamry_1 | 1215 | 5 | 1 | 2 | 16 | 49.86702 | 0.0280754 | -2.854288
Gamry_1 | 1215 | 5 | 1 | 2 | 17 | 37.5 | 0.0283954 | -3.008688
Gamry_1 | 1215 | 5 | 1 | 2 | 18 | 27.25291 | 0.0287183 | -3.180222
Gamry_1 | 1215 | 5 | 1 | 2 | 19 | 19.29012 | 0.0291007 | -3.31574
Gamry_1 | 1215 | 5 | 1 | 2 | 20 | 13.95089 | 0.0295275 | -3.410912
Gamry_1 | 1215 | 5 | 1 | 2 | 21 | 9.9734 | 0.0299569 | -3.484581
Gamry_1 | 1215 | 5 | 1 | 2 | 22 | 7.233796 | 0.030352 | -3.447063
Gamry_1 | 1215 | 5 | 1 | 2 | 23 | 5.196785 | 0.030759 | -3.415084
Gamry_1 | 1215 | 5 | 1 | 2 | 24 | 3.720238 | 0.0312311 | -3.217667
Gamry_1 | 1215 | 5 | 1 | 2 | 25 | 2.689329 | 0.0316662 | -2.901361
Gamry_1 | 1215 | 5 | 1 | 2 | 26 | 1.929012 | 0.0319424 | -2.520049
Gamry_1 | 1215 | 5 | 1 | 2 | 27 | 1.395089 | 0.0321734 | -2.552578
Gamry_1 | 1215 | 5 | 1 | 2 | 28 | 0.997765 | 0.0324417 | -2.487291
Gamry_1 | 1215 | 5 | 1 | 2 | 29 | 0.7233796 | 0.0326269 | -2.386557
Gamry_1 | 1215 | 5 | 1 | 2 | 30 | 0.5185288 | 0.0328481 | -2.600023
Gamry_1 | 1215 | 5 | 1 | 2 | 31 | 0.3732086 | 0.0330594 | -2.860174
Gamry_1 | 1215 | 5 | 1 | 2 | 32 | 0.2687787 | 0.0333075 | -3.162508
Gamry_1 | 1215 | 5 | 1 | 2 | 33 | 0.1933787 | 0.0335821 | -3.61
Gamry_1 | 1215 | 5 | 1 | 2 | 34 | 0.1391776 | 0.0339246 | -4.328359
Gamry_1 | 1215 | 5 | 1 | 2 | 35 | 0.1001603 | 0.0343772 | -5.103314
Gamry_1 | 1215 | 5 | 1 | 2 | 36 | 0.0719825 | 0.034986 | -6.078181
Gamry_1 | 1215 | 5 | 1 | 2 | 37 | 0.051807 | 0.0355544 | -7.182359
Gamry_1 | 1215 | 5 | 1 | 2 | 38 | 0.0372971 | 0.036275 | -8.51056
Gamry_1 | 1215 | 5 | 1 | 2 | 39 | 0.0268286 | 0.0371026 | -10.20739
Gamry_1 | 1215 | 5 | 1 | 2 | 40 | 0.0193124 | 0.0381098 | -12.40449
Gamry_1 | 1215 | 5 | 1 | 2 | 41 | 0.0138979 | 0.0394268 | -15.27175
Gamry_1 | 1215 | 5 | 1 | 2 | 42 | 0.0100006 | 0.0413628 | -18.8124
Note on A1: Device_ID
Note on B1: Test_ID
Note on C1: Channel_ID
Note on D1: Cycle_ID
Note on E1: Step_ID
Note on F1: Pt
Note on G1: Freq
Note on H1: Zmod
Note on I1: Zphz

## Channel_6_1
Date_Time | Test_Time(s) | Step_Time(s) | Step_Index | Cycle_Index | Voltage(V) | Current(A) | Charge_Capacity(Ah) | Discharge_Capacity(Ah) | Charge_Energy(Wh) | Discharge_Energy(Wh) | Internal Resistance(Ohm) | dV/dt(V/s) | Aux_Temperature(¡æ)_1
2024-01-12 00:56 | 0.1006 | 0.1005 | 1 | 1 | 3.291718 | 0 | 0 | 0 | 0 | 0 | 0 | 0 | 24.58825
2024-01-12 00:56 | 0.2012 | 0.2011 | 1 | 1 | 3.29184 | 0 | 0 | 0 | 0 | 0 | 0 | 0 | 24.58825
2024-01-12 00:56 | 0.3006 | 0.3005 | 1 | 1 | 3.291739 | 0 | 0 | 0 | 0 | 0 | 0 | -1.13348e-07 | 24.58825
2024-01-12 00:56 | 0.4004 | 0.4003 | 1 | 1 | 3.291812 | 0 | 0 | 0 | 0 | 0 | 0 | -2.271521e-07 | 24.58825
2024-01-12 00:56 | 0.5004 | 0.5003 | 1 | 1 | 3.291805 | 0 | 0 | 0 | 0 | 0 | 0 | -3.411843e-07 | 24.58825
2024-01-12 00:56 | 0.6006 | 0.6005 | 1 | 1 | 3.2918 | 0 | 0 | 0 | 0 | 0 | 0 | -4.554446e-07 | 24.58825
2024-01-12 00:56 | 0.7 | 0.6999 | 1 | 1 | 3.291765 | 0 | 0 | 0 | 0 | 0 | 0 | -5.687926e-07 | 24.58825
2024-01-12 00:56 | 0.8002 | 0.8001 | 1 | 1 | 3.29177 | 0 | 0 | 0 | 0 | 0 | 0 | -6.830528e-07 | 24.58825
2024-01-12 00:56 | 0.9002 | 0.9001 | 1 | 1 | 3.291794 | 0 | 0 | 0 | 0 | 0 | 0 | -7.97085e-07 | 24.58825
2024-01-12 00:56 | 1.0006 | 1.0005 | 1 | 1 | 3.291763 | 0 | 0 | 0 | 0 | 0 | 0 | -9.115733e-07 | 24.58825
2024-01-12 00:56 | 1.0008 | 1.0007 | 1 | 1 | 3.291763 | 0 | 0 | 0 | 0 | 0 | 0 | -9.118014e-07 | 24.58825
2024-01-12 00:56 | 1.017899 | 0.0017 | 2 | 1 | 3.291909 | 0 | 0 | 0 | 0 | 0 | 0 | -9.313009e-07 | 24.58825
2024-01-12 00:57 | 61.020599 | 60.0044 | 2 | 1 | 3.288689 | 0 | 0 | 0 | 0 | 0 | 0 | -6.935369e-05 | 24.58902
2024-01-12 00:58 | 121.020799 | 120.0046 | 2 | 1 | 3.286874 | 0 | 0 | 0 | 0 | 0 | 0 | -0.0001377732 | 24.58978
2024-01-12 00:59 | 181.021599 | 180.0054 | 2 | 1 | 3.285818 | 0 | 0 | 0 | 0 | 0 | 0 | -0.0002061935 | 24.59055
2024-01-12 01:00 | 241.022799 | 240.0066 | 2 | 1 | 3.29943 | 0 | 0 | 0 | 0 | 0 | 0 | -0.0002746141 | 24.59131
2024-01-12 01:01 | 301.024999 | 300.0088 | 2 | 1 | 3.285468 | 0 | 0 | 0 | 0 | 0 | 0 | -0.000343036 | 24.59208
2024-01-12 01:02 | 361.025999 | 360.0098 | 2 | 1 | 3.28878 | 0 | 0 | 0 | 0 | 0 | 0 | -0.0004114564 | 24.59284
2024-01-12 01:03 | 421.026899 | 420.0107 | 2 | 1 | 3.28618 | 0 | 0 | 0 | 0 | 0 | 0 | -0.0004798768 | 24.59361
2024-01-12 01:04 | 481.027199 | 480.011 | 2 | 1 | 3.285434 | 0 | 0 | 0 | 0 | 0 | 0 | -0.0005482964 | 24.59437
2024-01-12 01:05 | 541.029699 | 540.0135 | 2 | 1 | 3.298359 | 0 | 0 | 0 | 0 | 0 | 0 | -0.0006167186 | 24.59514
2024-01-12 01:06 | 601.029699 | 600.0135 | 2 | 1 | 3.28635 | 0 | 0 | 0 | 0 | 0 | 0 | -0.0006851379 | 24.5959
2024-01-12 01:07 | 661.031399 | 660.0152 | 2 | 1 | 3.286133 | 0 | 0 | 0 | 0 | 0 | 0 | -0.0007535591 | 24.59667
2024-01-12 01:08 | 721.031699 | 720.0155 | 2 | 1 | 3.291786 | 0 | 0 | 0 | 0 | 0 | 0 | -0.0008219788 | 24.59743
2024-01-12 01:09 | 781.031999 | 780.0158 | 2 | 1 | 3.285882 | 0 | 0 | 0 | 0 | 0 | 0 | -0.0008903985 | 24.5982
2024-01-12 01:10 | 841.032399 | 840.0162 | 2 | 1 | 3.287132 | 0 | 0 | 0 | 0 | 0 | 0 | -0.0009588182 | 24.59896
2024-01-12 01:11 | 901.034399 | 900.0182 | 2 | 1 | 3.293717 | 0 | 0 | 0 | 0 | 0 | 0 | -0.00102724 | 24.59973
2024-01-12 01:12 | 961.035699 | 960.0195 | 2 | 1 | 3.299091 | 0 | 0 | 0 | 0 | 0 | 0 | -0.001095661 | 24.60049
2024-01-12 01:13 | 1021.036799 | 1020.0206 | 2 | 1 | 3.296363 | 0 | 0 | 0 | 0 | 0 | 0 | -0.001164081 | 24.60126
2024-01-12 01:14 | 1081.038099 | 1080.0219 | 2 | 1 | 3.285922 | 0 | 0 | 0 | 0 | 0 | 0 | -0.001232502 | 24.60202
2024-01-12 01:15 | 1141.038199 | 1140.022 | 2 | 1 | 3.299315 | 0 | 0 | 0 | 0 | 0 | 0 | -0.001300921 | 24.60279
2024-01-12 01:16 | 1201.038999 | 1200.0228 | 2 | 1 | 3.288129 | 0 | 0 | 0 | 0 | 0 | 0 | -0.001369342 | 24.60355
2024-01-12 01:17 | 1261.039399 | 1260.0232 | 2 | 1 | 3.292943 | 0 | 0 | 0 | 0 | 0 | 0 | -0.001437761 | 24.60432
2024-01-12 01:18 | 1321.039899 | 1320.0237 | 2 | 1 | 3.296401 | 0 | 0 | 0 | 0 | 0 | 0 | -0.001506181 | 24.60508
2024-01-12 01:19 | 1381.040699 | 1380.0245 | 2 | 1 | 3.285951 | 0 | 0 | 0 | 0 | 0 | 0 | -0.001574602 | 24.60585
2024-01-12 01:20 | 1413.164348 | 0.1 | 3 | 1 | 3.290934 | 0 | 0 | 0 | 0 | 0 | 0 | -0.001611233 | 24.60626
2024-01-12 01:20 | 1413.265548 | 0.2012 | 3 | 1 | 3.290893 | 0 | 0 | 0 | 0 | 0 | 0 | -0.001454894 | 24.60626
2024-01-12 01:20 | 1413.364148 | 0.2998 | 3 | 1 | 3.290955 | 0 | 0 | 0 | 0 | 0 | 0 | -0.001302571 | 24.60626
2024-01-12 01:20 | 1413.465148 | 0.4008 | 3 | 1 | 3.290862 | 0 | 0 | 0 | 0 | 0 | 0 | -0.001146541 | 24.60626
2024-01-12 01:20 | 1413.564348 | 0.5 | 3 | 1 | 3.29085 | 0 | 0 | 0 | 0 | 0 | 0 | -0.0009932922 | 24.60626
2024-01-12 01:20 | 1413.664248 | 0.5999 | 3 | 1 | 3.29092 | 0 | 0 | 0 | 0 | 0 | 0 | -0.0008389615 | 24.60626
2024-01-12 01:20 | 1413.765748 | 0.7014 | 3 | 1 | 3.290878 | 0 | 0 | 0 | 0 | 0 | 0 | -0.0006821591 | 24.60626
2024-01-12 01:20 | 1413.865448 | 0.8011 | 3 | 1 | 3.290923 | 0 | 0 | 0 | 0 | 0 | 0 | -0.0005281374 | 24.59261
2024-01-12 01:20 | 1413.965248 | 0.9009 | 3 | 1 | 3.290861 | 0 | 0 | 0 | 0 | 0 | 0 | -0.0003739612 | 24.59261
2024-01-12 01:20 | 1414.064948 | 1.0006 | 3 | 1 | 3.290853 | 0 | 0 | 0 | 0 | 0 | 0 | -0.0002199396 | 24.59261
2024-01-12 01:20 | 1414.165648 | 1.1013 | 3 | 1 | 3.290882 | 0 | 0 | 0 | 0 | 0 | 0 | -6.437302e-05 | 24.59261
2024-01-12 01:20 | 1414.264248 | 1.1999 | 3 | 1 | 3.290901 | 0 | 0 | 0 | 0 | 0 | 0 | -5.108697e-05 | 24.59261
2024-01-12 01:20 | 1414.365048 | 1.3007 | 3 | 1 | 3.290902 | 0 | 0 | 0 | 0 | 0 | 0 | -3.750448e-05 | 24.59261
2024-01-12 01:20 | 1414.464748 | 1.4004 | 3 | 1 | 3.290857 | 0 | 0 | 0 | 0 | 0 | 0 | -2.407021e-05 | 24.59261
2024-01-12 01:20 | 1414.564548 | 1.5002 | 3 | 1 | 3.290909 | 0 | 0 | 0 | 0 | 0 | 0 | -1.062247e-05 | 24.59261
2024-01-12 01:20 | 1414.664948 | 1.6006 | 3 | 1 | 3.290843 | 0 | 0 | 0 | 0 | 0 | 0 | 2.906121e-06 | 24.59261
2024-01-12 01:20 | 1414.764648 | 1.7003 | 3 | 1 | 3.290902 | 0 | 0 | 0 | 0 | 0 | 0 | 1.634039e-05 | 24.59261
2024-01-12 01:20 | 1414.865048 | 1.8007 | 3 | 1 | 3.2909 | 0 | 0 | 0 | 0 | 0 | 0 | 2.986898e-05 | 24.59261
2024-01-12 01:20 | 1414.964448 | 1.9001 | 3 | 1 | 3.290902 | 0 | 0 | 0 | 0 | 0 | 0 | 4.326282e-05 | 24.59261
2024-01-12 01:20 | 1415.065248 | 2.0009 | 3 | 1 | 3.290905 | 0 | 0 | 0 | 0 | 0 | 0 | 5.684531e-05 | 24.59261
2024-01-12 01:20 | 1415.165348 | 2.101 | 3 | 1 | 3.290908 | 0 | 0 | 0 | 0 | 0 | 0 | 7.033348e-05 | 24.59261
2024-01-12 01:20 | 1415.264348 | 2.2 | 3 | 1 | 3.290832 | 0 | 0 | 0 | 0 | 0 | 0 | 7.085333e-05 | 24.59261
2024-01-12 01:20 | 1415.364748 | 2.3004 | 3 | 1 | 3.29085 | 0 | 0 | 0 | 0 | 0 | 0 | 7.138053e-05 | 24.59261
2024-01-12 01:20 | 1415.464748 | 2.4004 | 3 | 1 | 3.290885 | 0 | 0 | 0 | 0 | 0 | 0 | 7.190563e-05 | 24.59261
2024-01-12 01:20 | 1415.564948 | 2.5006 | 3 | 1 | 3.290855 | 0 | 0 | 0 | 0 | 0 | 0 | 7.243177e-05 | 24.59261
2024-01-12 01:20 | 1415.665548 | 2.6012 | 3 | 1 | 3.290869 | 0 | 0 | 0 | 0 | 0 | 0 | 7.296002e-05 | 24.59261
2024-01-12 01:20 | 1415.764348 | 2.7 | 3 | 1 | 3.290843 | 0 | 0 | 0 | 0 | 0 | 0 | 7.347882e-05 | 24.59261
2024-01-12 01:20 | 1415.864948 | 2.8006 | 3 | 1 | 3.290901 | 0 | 0 | 0 | 0 | 0 | 0 | 7.400707e-05 | 24.59261
2024-01-12 01:20 | 1415.964948 | 2.9006 | 3 | 1 | 3.290842 | 0 | 0 | 0 | 0 | 0 | 0 | 7.453217e-05 | 24.59261
2024-01-12 01:20 | 1416.064848 | 3.0005 | 3 | 1 | 3.290921 | 0 | 0 | 0 | 0 | 0 | 0 | 7.505674e-05 | 24.59261
2024-01-12 01:20 | 1416.164248 | 3.0999 | 3 | 1 | 3.290924 | 0 | 0 | 0 | 0 | 0 | 0 | 7.557869e-05 | 24.59261
2024-01-12 01:20 | 1416.265448 | 3.2011 | 3 | 1 | 3.290893 | 0 | 0 | 0 | 0 | 0 | 0 | 5.931807e-05 | 24.59261
2024-01-12 01:20 | 1416.364748 | 3.3004 | 3 | 1 | 3.290826 | 0 | 0 | 0 | 0 | 0 | 0 | 4.336274e-05 | 24.59261
2024-01-12 01:20 | 1416.464948 | 3.4006 | 3 | 1 | 3.290855 | 0 | 0 | 0 | 0 | 0 | 0 | 2.72628e-05 | 24.59261
2024-01-12 01:20 | 1416.564548 | 3.5002 | 3 | 1 | 3.290864 | 0 | 0 | 0 | 0 | 0 | 0 | 1.125926e-05 | 24.59261
2024-01-12 01:20 | 1416.664348 | 3.6 | 3 | 1 | 3.290884 | 0 | 0 | 0 | 0 | 0 | 0 | -4.776405e-06 | 24.59261
2024-01-12 01:20 | 1416.764348 | 3.7 | 3 | 1 | 3.290904 | 0 | 0 | 0 | 0 | 0 | 0 | -2.084421e-05 | 24.55469
2024-01-12 01:20 | 1416.864648 | 3.8003 | 3 | 1 | 3.290906 | 0 | 0 | 0 | 0 | 0 | 0 | -3.696022e-05 | 24.55469
2024-01-12 01:20 | 1416.964748 | 3.9004 | 3 | 1 | 3.290924 | 0 | 0 | 0 | 0 | 0 | 0 | -5.304409e-05 | 24.55469
2024-01-12 01:20 | 1417.064948 | 4.0006 | 3 | 1 | 3.290962 | 0 | 0 | 0 | 0 | 0 | 0 | -6.914403e-05 | 24.55469
2024-01-12 01:20 | 1417.164348 | 4.1 | 3 | 1 | 3.290902 | 0 | 0 | 0 | 0 | 0 | 0 | -8.511543e-05 | 24.55469
2024-01-12 01:20 | 1417.265248 | 4.2009 | 3 | 1 | 3.290913 | 0 | 0 | 0 | 0 | 0 | 0 | -7.47784e-05 | 24.55469
2024-01-12 01:20 | 1417.364848 | 4.3005 | 3 | 1 | 3.290933 | 0 | 0 | 0 | 0 | 0 | 0 | -6.457455e-05 | 24.55469
2024-01-12 01:20 | 1417.465348 | 4.401 | 3 | 1 | 3.29094 | 0 | 0 | 0 | 0 | 0 | 0 | -5.42785e-05 | 24.55469
2024-01-12 01:20 | 1417.565648 | 4.5013 | 3 | 1 | 3.290878 | 0 | 0 | 0 | 0 | 0 | 0 | -4.400294e-05 | 24.55469
2024-01-12 01:20 | 1417.665048 | 4.6007 | 3 | 1 | 3.29085 | 0 | 0 | 0 | 0 | 0 | 0 | -3.381958e-05 | 24.55469
2024-01-12 01:20 | 1417.764948 | 4.7006 | 3 | 1 | 3.290896 | 0 | 0 | 0 | 0 | 0 | 0 | -2.3585e-05 | 24.55469
2024-01-12 01:20 | 1417.864848 | 4.8005 | 3 | 1 | 3.290892 | 0 | 0 | 0 | 0 | 0 | 0 | -1.335042e-05 | 24.55469
2024-01-12 01:20 | 1417.964748 | 4.9004 | 3 | 1 | 3.290938 | 0 | 0 | 0 | 0 | 0 | 0 | -3.115833e-06 | 24.55469
2024-01-12 01:20 | 1418.065248 | 5.0009 | 3 | 1 | 3.29093 | 0 | 0 | 0 | 0 | 0 | 0 | 7.180218e-06 | 24.55469
2024-01-12 01:20 | 1418.165048 | 5.1007 | 3 | 1 | 3.290926 | 0 | 0 | 0 | 0 | 0 | 0 | 1.740456e-05 | 24.55469
2024-01-12 01:20 | 1418.264848 | 5.2005 | 3 | 1 | 3.290954 | 0 | 0 | 0 | 0 | 0 | 0 | 1.816635e-05 | 24.55469
2024-01-12 01:20 | 1418.364848 | 5.3005 | 3 | 1 | 3.290966 | 0 | 0 | 0 | 0 | 0 | 0 | 1.892967e-05 | 24.55469
2024-01-12 01:20 | 1418.465248 | 5.4009 | 3 | 1 | 3.290863 | 0 | 0 | 0 | 0 | 0 | 0 | 1.969605e-05 | 24.55469
2024-01-12 01:20 | 1418.564648 | 5.5003 | 3 | 1 | 3.290924 | 0 | 0 | 0 | 0 | 0 | 0 | 2.045479e-05 | 24.55469
2024-01-12 01:20 | 1418.664748 | 5.6004 | 3 | 1 | 3.290897 | 0 | 0 | 0 | 0 | 0 | 0 | 2.121887e-05 | 24.55469
2024-01-12 01:20 | 1418.764148 | 5.6998 | 3 | 1 | 3.290987 | 0 | 0 | 0 | 0 | 0 | 0 | 2.197761e-05 | 24.55469
2024-01-12 01:20 | 1418.865648 | 5.8013 | 3 | 1 | 3.290883 | 0 | 0 | 0 | 0 | 0 | 0 | 2.275238e-05 | 24.55469
2024-01-12 01:20 | 1418.964348 | 5.9 | 3 | 1 | 3.290865 | 0 | 0 | 0 | 0 | 0 | 0 | 2.350578e-05 | 24.55469
2024-01-12 01:20 | 1419.064148 | 5.9998 | 3 | 1 | 3.290956 | 0 | 0 | 0 | 0 | 0 | 0 | 2.426758e-05 | 24.55469
2024-01-12 01:20 | 1419.164548 | 6.1002 | 3 | 1 | 3.290896 | 0 | 0 | 0 | 0 | 0 | 0 | 2.503395e-05 | 24.55469
2024-01-12 01:20 | 1419.264848 | 6.2005 | 3 | 1 | 3.290919 | 0 | 0 | 0 | 0 | 0 | 0 | 1.989617e-05 | 24.55469
2024-01-12 01:20 | 1419.364648 | 6.3003 | 3 | 1 | 3.290914 | 0 | 0 | 0 | 0 | 0 | 0 | 1.4784e-05 | 24.55469
2024-01-12 01:20 | 1419.464448 | 6.4001 | 3 | 1 | 3.290958 | 0 | 0 | 0 | 0 | 0 | 0 | 9.671832e-06 | 24.55469
2024-01-12 01:20 | 1419.564648 | 6.5003 | 3 | 1 | 3.290925 | 0 | 0 | 0 | 0 | 0 | 0 | 4.539173e-06 | 24.61837
2024-01-12 01:20 | 1419.664348 | 6.6 | 3 | 1 | 3.290988 | 0 | 0 | 0 | 0 | 0 | 0 | -5.678732e-07 | 24.61837
2024-01-12 01:20 | 1419.764448 | 6.7001 | 3 | 1 | 3.290915 | 0 | 0 | 0 | 0 | 0 | 0 | -5.695409e-06 | 24.61837
2024-01-12 01:20 | 1419.864248 | 6.7999 | 3 | 1 | 3.290915 | 0 | 0 | 0 | 0 | 0 | 0 | -1.080758e-05 | 24.61837
2024-01-12 01:20 | 1419.965348 | 6.901 | 3 | 1 | 3.290921 | 0 | 0 | 0 | 0 | 0 | 0 | -1.598634e-05 | 24.61837
2024-01-12 01:20 | 1420.064448 | 7.0001 | 3 | 1 | 3.290892 | 0 | 0 | 0 | 0 | 0 | 0 | -2.106265e-05 | 24.61837
2024-01-12 01:20 | 1420.165248 | 7.1009 | 3 | 1 | 3.29095 | 0 | 0 | 0 | 0 | 0 | 0 | -2.622604e-05 | 24.61837
2024-01-12 01:20 | 1420.264648 | 7.2003 | 3 | 1 | 3.290908 | 0 | 0 | 0 | 0 | 0 | 0 | -2.551487e-05 | 24.61837
2024-01-12 01:20 | 1420.364848 | 7.3005 | 3 | 1 | 3.290965 | 0 | 0 | 0 | 0 | 0 | 0 | -2.479796e-05 | 24.61837
2024-01-12 01:20 | 1420.465048 | 7.4007 | 3 | 1 | 3.290962 | 0 | 0 | 0 | 0 | 0 | 0 | -2.408106e-05 | 24.61837
2024-01-12 01:20 | 1420.564848 | 7.5005 | 3 | 1 | 3.290959 | 0 | 0 | 0 | 0 | 0 | 0 | -2.336702e-05 | 24.61837
2024-01-12 01:20 | 1420.665348 | 7.601 | 3 | 1 | 3.290855 | 0 | 0 | 0 | 0 | 0 | 0 | -2.264798e-05 | 24.61837
2024-01-12 01:20 | 1420.765148 | 7.7008 | 3 | 1 | 3.290947 | 0 | 0 | 0 | 0 | 0 | 0 | -2.193394e-05 | 24.61837
2024-01-12 01:20 | 1420.865548 | 7.8012 | 3 | 1 | 3.291013 | 0 | 0 | 0 | 0 | 0 | 0 | -2.12156e-05 | 24.61837
2024-01-12 01:20 | 1420.964848 | 7.9005 | 3 | 1 | 3.290975 | 0 | 0 | 0 | 0 | 0 | 0 | -2.050514e-05 | 24.61837
2024-01-12 01:20 | 1421.065048 | 8.0007 | 3 | 1 | 3.290893 | 0 | 0 | 0 | 0 | 0 | 0 | -1.978824e-05 | 24.61837
2024-01-12 01:20 | 1421.164948 | 8.1006 | 3 | 1 | 3.290885 | 0 | 0 | 0 | 0 | 0 | 0 | -1.907349e-05 | 24.61837
2024-01-12 01:20 | 1421.264648 | 8.2003 | 3 | 1 | 3.290968 | 0 | 0 | 0 | 0 | 0 | 0 | -1.248713e-05 | 24.61837
2024-01-12 01:20 | 1421.365148 | 8.3008 | 3 | 1 | 3.290934 | 0 | 0 | 0 | 0 | 0 | 0 | -5.847921e-06 | 24.61837
2024-01-12 01:20 | 1421.464748 | 8.4004 | 3 | 1 | 3.290969 | 0 | 0 | 0 | 0 | 0 | 0 | 7.318308e-07 | 24.61837
2024-01-12 01:20 | 1421.565348 | 8.501 | 3 | 1 | 3.290923 | 0 | 0 | 0 | 0 | 0 | 0 | 7.377644e-06 | 24.61837
2024-01-12 01:20 | 1421.664748 | 8.6004 | 3 | 1 | 3.290984 | 0 | 0 | 0 | 0 | 0 | 0 | 1.394418e-05 | 24.61837
2024-01-12 01:20 | 1421.764748 | 8.7004 | 3 | 1 | 3.290938 | 0 | 0 | 0 | 0 | 0 | 0 | 2.055036e-05 | 24.61837
2024-01-12 01:20 | 1421.865148 | 8.8008 | 3 | 1 | 3.290914 | 0 | 0 | 0 | 0 | 0 | 0 | 2.718296e-05 | 24.61837
2024-01-12 01:20 | 1421.964348 | 8.9 | 3 | 1 | 3.290947 | 0 | 0 | 0 | 0 | 0 | 0 | 3.373629e-05 | 24.61837
2024-01-12 01:20 | 1422.064348 | 9 | 3 | 1 | 3.290936 | 0 | 0 | 0 | 0 | 0 | 0 | 4.034247e-05 | 24.61837
2024-01-12 01:20 | 1422.164648 | 9.1003 | 3 | 1 | 3.290982 | 0 | 0 | 0 | 0 | 0 | 0 | 4.696846e-05 | 24.61837
2024-01-12 01:20 | 1422.264648 | 9.2003 | 3 | 1 | 3.290941 | 0 | 0 | 0 | 0 | 0 | 0 | 4.670623e-05 | 24.61837
2024-01-12 01:20 | 1422.364248 | 9.2999 | 3 | 1 | 3.290965 | 0 | 0 | 0 | 0 | 0 | 0 | 4.644504e-05 | 24.5702
2024-01-12 01:20 | 1422.464748 | 9.4004 | 3 | 1 | 3.290875 | 0 | 0 | 0 | 0 | 0 | 0 | 4.61815e-05 | 24.5702
2024-01-12 01:20 | 1422.564248 | 9.4999 | 3 | 1 | 3.290961 | 0 | 0 | 0 | 0 | 0 | 0 | 4.592057e-05 | 24.5702
2024-01-12 01:20 | 1422.664248 | 9.5999 | 3 | 1 | 3.290947 | 0 | 0 | 0 | 0 | 0 | 0 | 4.565834e-05 | 24.5702
2024-01-12 01:20 | 1422.765348 | 9.701 | 3 | 1 | 3.290953 | 0 | 0 | 0 | 0 | 0 | 0 | 4.539322e-05 | 24.5702
2024-01-12 01:20 | 1422.864748 | 9.8004 | 3 | 1 | 3.29095 | 0 | 0 | 0 | 0 | 0 | 0 | 4.513256e-05 | 24.5702
2024-01-12 01:20 | 1422.964148 | 9.8998 | 3 | 1 | 3.291023 | 0 | 0 | 0 | 0 | 0 | 0 | 4.48719e-05 | 24.5702
2024-01-12 01:20 | 1423.065448 | 10.0011 | 3 | 1 | 3.290916 | 0 | 0 | 0 | 0 | 0 | 0 | 4.460625e-05 | 24.5702
2024-01-12 01:20 | 1423.164748 | 10.1004 | 3 | 1 | 3.290958 | 0 | 0 | 0 | 0 | 0 | 0 | 4.434586e-05 | 24.5702
2024-01-12 01:20 | 1423.264648 | 10.2003 | 3 | 1 | 3.290981 | 0 | 0 | 0 | 0 | 0 | 0 | 3.808109e-05 | 24.5702
2024-01-12 01:20 | 1423.365748 | 10.3014 | 3 | 1 | 3.290956 | 0 | 0 | 0 | 0 | 0 | 0 | 3.174107e-05 | 24.5702
2024-01-12 01:20 | 1423.464548 | 10.4002 | 3 | 1 | 3.290988 | 0 | 0 | 0 | 0 | 0 | 0 | 2.554529e-05 | 24.5702
2024-01-12 01:20 | 1423.564348 | 10.5 | 3 | 1 | 3.290933 | 0 | 0 | 0 | 0 | 0 | 0 | 1.92868e-05 | 24.5702
2024-01-12 01:20 | 1423.664648 | 10.6003 | 3 | 1 | 3.290928 | 0 | 0 | 0 | 0 | 0 | 0 | 1.299695e-05 | 24.5702
2024-01-12 01:20 | 1423.765148 | 10.7008 | 3 | 1 | 3.290964 | 0 | 0 | 0 | 0 | 0 | 0 | 6.694557e-06 | 24.5702
2024-01-12 01:20 | 1423.864448 | 10.8001 | 3 | 1 | 3.290964 | 0 | 0 | 0 | 0 | 0 | 0 | 4.674187e-07 | 24.5702
2024-01-12 01:20 | 1423.965148 | 10.9008 | 3 | 1 | 3.291049 | 0 | 0 | 0 | 0 | 0 | 0 | -5.847514e-06 | 24.5702
2024-01-12 01:20 | 1424.064348 | 11 | 3 | 1 | 3.290964 | 0 | 0 | 0 | 0 | 0 | 0 | -1.206838e-05 | 24.5702
2024-01-12 01:20 | 1424.164648 | 11.1003 | 3 | 1 | 3.291006 | 0 | 0 | 0 | 0 | 0 | 0 | -1.835823e-05 | 24.5702
2024-01-12 01:20 | 1424.264448 | 11.2001 | 3 | 1 | 3.291007 | 0 | 0 | 0 | 0 | 0 | 0 | -8.817721e-06 | 24.5702
2024-01-12 01:20 | 1424.364648 | 11.3003 | 3 | 1 | 3.290975 | 0 | 0 | 0 | 0 | 0 | 0 | 7.610275e-07 | 24.5702
2024-01-12 01:20 | 1424.464648 | 11.4003 | 3 | 1 | 3.291048 | 0 | 0 | 0 | 0 | 0 | 0 | 1.032066e-05 | 24.5702
2024-01-12 01:20 | 1424.564348 | 11.5 | 3 | 1 | 3.290957 | 0 | 0 | 0 | 0 | 0 | 0 | 1.985161e-05 | 24.5702
2024-01-12 01:20 | 1424.664248 | 11.5999 | 3 | 1 | 3.29098 | 0 | 0 | 0 | 0 | 0 | 0 | 2.940168e-05 | 24.5702
2024-01-12 01:20 | 1424.764848 | 11.7005 | 3 | 1 | 3.290982 | 0 | 0 | 0 | 0 | 0 | 0 | 3.901866e-05 | 24.5702
2024-01-12 01:20 | 1424.865248 | 11.8009 | 3 | 1 | 3.291012 | 0 | 0 | 0 | 0 | 0 | 0 | 4.861653e-05 | 24.5702
2024-01-12 01:20 | 1424.964648 | 11.9003 | 3 | 1 | 3.290999 | 0 | 0 | 0 | 0 | 0 | 0 | 5.81188e-05 | 24.5702
2024-01-12 01:20 | 1425.064648 | 12.0003 | 3 | 1 | 3.291045 | 0 | 0 | 0 | 0 | 0 | 0 | 6.767843e-05 | 24.5702
2024-01-12 01:20 | 1425.164748 | 12.1004 | 3 | 1 | 3.291018 | 0 | 0 | 0 | 0 | 0 | 0 | 7.724762e-05 | 24.5702
2024-01-12 01:20 | 1425.265148 | 12.2008 | 3 | 1 | 3.290977 | 0 | 0 | 0 | 0 | 0 | 0 | 6.863108e-05 | 24.57953
2024-01-12 01:20 | 1425.364348 | 12.3 | 3 | 1 | 3.291002 | 0 | 0 | 0 | 0 | 0 | 0 | 6.011753e-05 | 24.57953
2024-01-12 01:20 | 1425.465748 | 12.4014 | 3 | 1 | 3.290993 | 0 | 0 | 0 | 0 | 0 | 0 | 5.141517e-05 | 24.57953
2024-01-12 01:20 | 1425.565148 | 12.5008 | 3 | 1 | 3.291007 | 0 | 0 | 0 | 0 | 0 | 0 | 4.288445e-05 | 24.57953
2024-01-12 01:20 | 1425.664348 | 12.6 | 3 | 1 | 3.291031 | 0 | 0 | 0 | 0 | 0 | 0 | 3.43709e-05 | 24.57953
2024-01-12 01:20 | 1425.764748 | 12.7004 | 3 | 1 | 3.290955 | 0 | 0 | 0 | 0 | 0 | 0 | 2.575436e-05 | 24.57953
2024-01-12 01:20 | 1425.864748 | 12.8004 | 3 | 1 | 3.291064 | 0 | 0 | 0 | 0 | 0 | 0 | 1.717215e-05 | 24.57953
2024-01-12 01:20 | 1425.964448 | 12.9001 | 3 | 1 | 3.291006 | 0 | 0 | 0 | 0 | 0 | 0 | 8.615681e-06 | 24.57953
2024-01-12 01:20 | 1426.064748 | 13.0004 | 3 | 1 | 3.291028 | 0 | 0 | 0 | 0 | 0 | 0 | 7.72399e-09 | 24.57953
2024-01-12 01:20 | 1426.164848 | 13.1005 | 3 | 1 | 3.291028 | 0 | 0 | 0 | 0 | 0 | 0 | -8.583069e-06 | 24.57953
2024-01-12 01:20 | 1426.265248 | 13.2009 | 3 | 1 | 3.291028 | 0 | 0 | 0 | 0 | 0 | 0 | -4.420073e-06 | 24.57953
2024-01-12 01:20 | 1426.365048 | 13.3007 | 3 | 1 | 3.290958 | 0 | 0 | 0 | 0 | 0 | 0 | -2.819559e-07 | 24.57953
2024-01-12 01:20 | 1426.464448 | 13.4001 | 3 | 1 | 3.290967 | 0 | 0 | 0 | 0 | 0 | 0 | 3.839576e-06 | 24.57953
2024-01-12 01:20 | 1426.564648 | 13.5003 | 3 | 1 | 3.291009 | 0 | 0 | 0 | 0 | 0 | 0 | 7.994279e-06 | 24.57953
2024-01-12 01:20 | 1426.664848 | 13.6005 | 3 | 1 | 3.291011 | 0 | 0 | 0 | 0 | 0 | 0 | 1.214898e-05 | 24.57953
2024-01-12 01:20 | 1426.764148 | 13.6998 | 3 | 1 | 3.291002 | 0 | 0 | 0 | 0 | 0 | 0 | 1.626637e-05 | 24.57953
2024-01-12 01:20 | 1426.864248 | 13.7999 | 3 | 1 | 3.291012 | 0 | 0 | 0 | 0 | 0 | 0 | 2.041692e-05 | 24.57953
2024-01-12 01:20 | 1426.964248 | 13.8999 | 3 | 1 | 3.29107 | 0 | 0 | 0 | 0 | 0 | 0 | 2.456333e-05 | 24.57953
2024-01-12 01:20 | 1427.064448 | 14.0001 | 3 | 1 | 3.291003 | 0 | 0 | 0 | 0 | 0 | 0 | 2.871804e-05 | 24.57953
2024-01-12 01:20 | 1427.165348 | 14.101 | 3 | 1 | 3.291027 | 0 | 0 | 0 | 0 | 0 | 0 | 3.290176e-05 | 24.57953
2024-01-12 01:20 | 1427.265548 | 14.2012 | 3 | 1 | 3.291005 | 0 | 0 | 0 | 0 | 0 | 0 | 3.562817e-05 | 24.57953
2024-01-12 01:20 | 1427.364748 | 14.3004 | 3 | 1 | 3.291074 | 0 | 0 | 0 | 0 | 0 | 0 | 3.832737e-05 | 24.57953
2024-01-12 01:20 | 1427.464948 | 14.4006 | 3 | 1 | 3.291009 | 0 | 0 | 0 | 0 | 0 | 0 | 4.105377e-05 | 24.57953
2024-01-12 01:20 | 1427.564548 | 14.5002 | 3 | 1 | 3.291015 | 0 | 0 | 0 | 0 | 0 | 0 | 4.376386e-05 | 24.57953
2024-01-12 01:20 | 1427.664748 | 14.6004 | 3 | 1 | 3.291011 | 0 | 0 | 0 | 0 | 0 | 0 | 4.649026e-05 | 24.57953
2024-01-12 01:20 | 1427.764548 | 14.7002 | 3 | 1 | 3.29104 | 0 | 0 | 0 | 0 | 0 | 0 | 4.920579e-05 | 24.57953
2024-01-12 01:20 | 1427.864248 | 14.7999 | 3 | 1 | 3.291015 | 0 | 0 | 0 | 0 | 0 | 0 | 5.191859e-05 | 24.57953
2024-01-12 01:20 | 1427.965448 | 14.9011 | 3 | 1 | 3.291081 | 0 | 0 | 0 | 0 | 0 | 0 | 5.46722e-05 | 24.57953
2024-01-12 01:20 | 1428.064748 | 15.0004 | 3 | 1 | 3.291028 | 0 | 0 | 0 | 0 | 0 | 0 | 5.737412e-05 | 24.55902
2024-01-12 01:20 | 1428.164248 | 15.0999 | 3 | 1 | 3.291046 | 0 | 0 | 0 | 0 | 0 | 0 | 6.008148e-05 | 24.55902
2024-01-12 01:20 | 1428.264948 | 15.2006 | 3 | 1 | 3.291008 | 0 | 0 | 0 | 0 | 0 | 0 | 5.926559e-05 | 24.55902
2024-01-12 01:20 | 1428.364448 | 15.3001 | 3 | 1 | 3.291016 | 0 | 0 | 0 | 0 | 0 | 0 | 5.845943e-05 | 24.55902
2024-01-12 01:20 | 1428.464248 | 15.3999 | 3 | 1 | 3.290985 | 0 | 0 | 0 | 0 | 0 | 0 | 5.765083e-05 | 24.55902
2024-01-12 01:20 | 1428.565248 | 15.5009 | 3 | 1 | 3.291084 | 0 | 0 | 0 | 0 | 0 | 0 | 5.683251e-05 | 24.55902
2024-01-12 01:20 | 1428.664648 | 15.6003 | 3 | 1 | 3.291074 | 0 | 0 | 0 | 0 | 0 | 0 | 5.602715e-05 | 24.55902
2024-01-12 01:20 | 1428.765448 | 15.7011 | 3 | 1 | 3.291105 | 0 | 0 | 0 | 0 | 0 | 0 | 5.521045e-05 | 24.55902
2024-01-12 01:20 | 1428.864848 | 15.8005 | 3 | 1 | 3.291102 | 0 | 0 | 0 | 0 | 0 | 0 | 5.440509e-05 | 24.55902
2024-01-12 01:20 | 1428.965048 | 15.9007 | 3 | 1 | 3.291054 | 0 | 0 | 0 | 0 | 0 | 0 | 5.359326e-05 | 24.55902
2024-01-12 01:20 | 1429.064848 | 16.0005 | 3 | 1 | 3.291104 | 0 | 0 | 0 | 0 | 0 | 0 | 5.278466e-05 | 24.55902
2024-01-12 01:20 | 1429.164748 | 16.1004 | 3 | 1 | 3.291031 | 0 | 0 | 0 | 0 | 0 | 0 | 5.197525e-05 | 24.55902
2024-01-12 01:20 | 1429.264648 | 16.2003 | 3 | 1 | 3.29105 | 0 | 0 | 0 | 0 | 0 | 0 | 4.294912e-05 | 24.55902
2024-01-12 01:20 | 1429.365448 | 16.3011 | 3 | 1 | 3.291054 | 0 | 0 | 0 | 0 | 0 | 0 | 3.384168e-05 | 24.55902
2024-01-12 01:20 | 1429.464248 | 16.3999 | 3 | 1 | 3.291036 | 0 | 0 | 0 | 0 | 0 | 0 | 2.491494e-05 | 24.55902
2024-01-12 01:20 | 1429.564248 | 16.4999 | 3 | 1 | 3.291096 | 0 | 0 | 0 | 0 | 0 | 0 | 1.587978e-05 | 24.55902
2024-01-12 01:20 | 1429.664448 | 16.6001 | 3 | 1 | 3.291002 | 0 | 0 | 0 | 0 | 0 | 0 | 6.826553e-06 | 24.55902
2024-01-12 01:20 | 1429.764848 | 16.7005 | 3 | 1 | 3.291086 | 0 | 0 | 0 | 0 | 0 | 0 | -2.244749e-06 | 24.55902
2024-01-12 01:20 | 1429.864748 | 16.8004 | 3 | 1 | 3.291101 | 0 | 0 | 0 | 0 | 0 | 0 | -1.127087e-05 | 24.55902
2024-01-12 01:20 | 1429.964148 | 16.8998 | 3 | 1 | 3.291004 | 0 | 0 | 0 | 0 | 0 | 0 | -2.025182e-05 | 24.55902
2024-01-12 01:20 | 1430.065048 | 17.0007 | 3 | 1 | 3.291041 | 0 | 0 | 0 | 0 | 0 | 0 | -2.93683e-05 | 24.55902
2024-01-12 01:20 | 1430.164848 | 17.1005 | 3 | 1 | 3.291106 | 0 | 0 | 0 | 0 | 0 | 0 | -3.838539e-05 | 24.55902
2024-01-12 01:20 | 1430.264148 | 17.1998 | 3 | 1 | 3.291145 | 0 | 0 | 0 | 0 | 0 | 0 | -3.336529e-05 | 24.55902
2024-01-12 01:20 | 1430.364548 | 17.3002 | 3 | 1 | 3.291059 | 0 | 0 | 0 | 0 | 0 | 0 | -2.828959e-05 | 24.55902
2024-01-12 01:20 | 1430.464948 | 17.4006 | 3 | 1 | 3.291066 | 0 | 0 | 0 | 0 | 0 | 0 | -2.321388e-05 | 24.55902
2024-01-12 01:20 | 1430.564348 | 17.5 | 3 | 1 | 3.291074 | 0 | 0 | 0 | 0 | 0 | 0 | -1.818873e-05 | 24.55902
2024-01-12 01:20 | 1430.664548 | 17.6002 | 3 | 1 | 3.291086 | 0 | 0 | 0 | 0 | 0 | 0 | -1.312313e-05 | 24.55902
2024-01-12 01:20 | 1430.764148 | 17.6998 | 3 | 1 | 3.29108 | 0 | 0 | 0 | 0 | 0 | 0 | -8.08787e-06 | 24.55902
2024-01-12 01:20 | 1430.865548 | 17.8012 | 3 | 1 | 3.291008 | 0 | 0 | 0 | 0 | 0 | 0 | -2.961608e-06 | 24.55902
2024-01-12 01:20 | 1430.964748 | 17.9004 | 3 | 1 | 3.291024 | 0 | 0 | 0 | 0 | 0 | 0 | 2.053433e-06 | 24.56184
2024-01-12 01:20 | 1431.064948 | 18.0006 | 3 | 1 | 3.291109 | 0 | 0 | 0 | 0 | 0 | 0 | 7.119029e-06 | 24.56184
2024-01-12 01:20 | 1431.164648 | 18.1003 | 3 | 1 | 3.291086 | 0 | 0 | 0 | 0 | 0 | 0 | 1.215935e-05 | 24.56184
2024-01-12 01:20 | 1431.264648 | 18.2003 | 3 | 1 | 3.291081 | 0 | 0 | 0 | 0 | 0 | 0 | 1.720978e-05 | 24.56184
2024-01-12 01:20 | 1431.364548 | 18.3002 | 3 | 1 | 3.291147 | 0 | 0 | 0 | 0 | 0 | 0 | 2.225516e-05 | 24.56184
2024-01-12 01:20 | 1431.464148 | 18.3998 | 3 | 1 | 3.291036 | 0 | 0 | 0 | 0 | 0 | 0 | 2.72854e-05 | 24.56184
2024-01-12 01:20 | 1431.564848 | 18.5005 | 3 | 1 | 3.291091 | 0 | 0 | 0 | 0 | 0 | 0 | 3.237118e-05 | 24.56184
2024-01-12 01:20 | 1431.664748 | 18.6004 | 3 | 1 | 3.291068 | 0 | 0 | 0 | 0 | 0 | 0 | 3.741657e-05 | 24.56184
2024-01-12 01:20 | 1431.765048 | 18.7007 | 3 | 1 | 3.29108 | 0 | 0 | 0 | 0 | 0 | 0 | 4.248215e-05 | 24.56184
2024-01-12 01:20 | 1431.864348 | 18.8 | 3 | 1 | 3.291175 | 0 | 0 | 0 | 0 | 0 | 0 | 4.749723e-05 | 24.56184
2024-01-12 01:20 | 1431.964748 | 18.9004 | 3 | 1 | 3.291085 | 0 | 0 | 0 | 0 | 0 | 0 | 5.256787e-05 | 24.56184
2024-01-12 01:20 | 1432.065548 | 19.0012 | 3 | 1 | 3.291062 | 0 | 0 | 0 | 0 | 0 | 0 | 5.76587e-05 | 24.56184
2024-01-12 01:20 | 1432.165448 | 19.1011 | 3 | 1 | 3.291076 | 0 | 0 | 0 | 0 | 0 | 0 | 6.270409e-05 | 24.56184
2024-01-12 01:20 | 1432.264848 | 19.2005 | 3 | 1 | 3.291088 | 0 | 0 | 0 | 0 | 0 | 0 | 5.78676e-05 | 24.56184
2024-01-12 01:20 | 1432.364648 | 19.3003 | 3 | 1 | 3.291071 | 0 | 0 | 0 | 0 | 0 | 0 | 5.301164e-05 | 24.56184
2024-01-12 01:20 | 1432.465048 | 19.4007 | 3 | 1 | 3.291026 | 0 | 0 | 0 | 0 | 0 | 0 | 4.812649e-05 | 24.56184
2024-01-12 01:20 | 1432.564748 | 19.5004 | 3 | 1 | 3.291095 | 0 | 0 | 0 | 0 | 0 | 0 | 4.32754e-05 | 24.56184
2024-01-12 01:20 | 1432.664848 | 19.6005 | 3 | 1 | 3.29111 | 0 | 0 | 0 | 0 | 0 | 0 | 3.840485e-05 | 24.56184
2024-01-12 01:20 | 1432.764148 | 19.6998 | 3 | 1 | 3.291119 | 0 | 0 | 0 | 0 | 0 | 0 | 3.357323e-05 | 24.56184
2024-01-12 01:20 | 1432.864548 | 19.8002 | 3 | 1 | 3.291065 | 0 | 0 | 0 | 0 | 0 | 0 | 2.868808e-05 | 24.56184
2024-01-12 01:20 | 1432.964348 | 19.9 | 3 | 1 | 3.291141 | 0 | 0 | 0 | 0 | 0 | 0 | 2.383213e-05 | 24.56184
2024-01-12 01:20 | 1433.064348 | 20 | 3 | 1 | 3.291048 | 0 | 0 | 0 | 0 | 0 | 0 | 1.896644e-05 | 24.56184
2024-01-12 01:20 | 1433.165048 | 20.1007 | 3 | 1 | 3.291069 | 0 | 0 | 0 | 0 | 0 | 0 | 1.40667e-05 | 24.56184
2024-01-12 01:20 | 1433.264448 | 20.2001 | 3 | 1 | 3.291094 | 0 | 0 | 0 | 0 | 0 | 0 | 1.205169e-05 | 24.56184
2024-01-12 01:20 | 1433.365348 | 20.301 | 3 | 1 | 3.291098 | 0 | 0 | 0 | 0 | 0 | 0 | 1.000628e-05 | 24.56184
2024-01-12 01:20 | 1433.464548 | 20.4002 | 3 | 1 | 3.291047 | 0 | 0 | 0 | 0 | 0 | 0 | 7.995334e-06 | 24.56184
2024-01-12 01:20 | 1433.565548 | 20.5012 | 3 | 1 | 3.291077 | 0 | 0 | 0 | 0 | 0 | 0 | 5.947896e-06 | 24.56184
2024-01-12 01:20 | 1433.665548 | 20.6012 | 3 | 1 | 3.29112 | 0 | 0 | 0 | 0 | 0 | 0 | 3.92073e-06 | 24.56184
2024-01-12 01:20 | 1433.764348 | 20.7 | 3 | 1 | 3.29111 | 0 | 0 | 0 | 0 | 0 | 0 | 1.91789e-06 | 24.53297
2024-01-12 01:20 | 1433.864648 | 20.8003 | 3 | 1 | 3.291077 | 0 | 0 | 0 | 0 | 0 | 0 | -1.153577e-07 | 24.53297
2024-01-12 01:20 | 1433.964548 | 20.9002 | 3 | 1 | 3.291122 | 0 | 0 | 0 | 0 | 0 | 0 | -2.140497e-06 | 24.53297
2024-01-12 01:20 | 1434.064348 | 21 | 3 | 1 | 3.291107 | 0 | 0 | 0 | 0 | 0 | 0 | -4.163608e-06 | 24.53297
2024-01-12 01:20 | 1434.164748 | 21.1004 | 3 | 1 | 3.291097 | 0 | 0 | 0 | 0 | 0 | 0 | -6.198883e-06 | 24.53297
2024-01-12 01:20 | 1434.264748 | 21.2004 | 3 | 1 | 3.29104 | 0 | 0 | 0 | 0 | 0 | 0 | -4.363977e-06 | 24.53297
2024-01-12 01:20 | 1434.364748 | 21.3004 | 3 | 1 | 3.291215 | 0 | 0 | 0 | 0 | 0 | 0 | -2.529072e-06 | 24.53297
2024-01-12 01:20 | 1434.465148 | 21.4008 | 3 | 1 | 3.291126 | 0 | 0 | 0 | 0 | 0 | 0 | -6.868266e-07 | 24.53297
2024-01-12 01:20 | 1434.564648 | 21.5003 | 3 | 1 | 3.291075 | 0 | 0 | 0 | 0 | 0 | 0 | 1.138904e-06 | 24.53297
2024-01-12 01:20 | 1434.664548 | 21.6002 | 3 | 1 | 3.291136 | 0 | 0 | 0 | 0 | 0 | 0 | 2.971975e-06 | 24.53297
2024-01-12 01:20 | 1434.764348 | 21.7 | 3 | 1 | 3.291114 | 0 | 0 | 0 | 0 | 0 | 0 | 4.803211e-06 | 24.53297
2024-01-12 01:20 | 1434.864548 | 21.8002 | 3 | 1 | 3.291153 | 0 | 0 | 0 | 0 | 0 | 0 | 6.641786e-06 | 24.53297
2024-01-12 01:20 | 1434.964348 | 21.9 | 3 | 1 | 3.291104 | 0 | 0 | 0 | 0 | 0 | 0 | 8.473022e-06 | 24.53297
2024-01-12 01:20 | 1435.064448 | 22.0001 | 3 | 1 | 3.291077 | 0 | 0 | 0 | 0 | 0 | 0 | 1.030976e-05 | 24.53297
2024-01-12 01:20 | 1435.165248 | 22.1009 | 3 | 1 | 3.291082 | 0 | 0 | 0 | 0 | 0 | 0 | 1.215935e-05 | 24.53297
2024-01-12 01:20 | 1435.264348 | 22.2 | 3 | 1 | 3.291063 | 0 | 0 | 0 | 0 | 0 | 0 | 1.388535e-05 | 24.53297
2024-01-12 01:20 | 1435.364948 | 22.3006 | 3 | 1 | 3.291119 | 0 | 0 | 0 | 0 | 0 | 0 | 1.563747e-05 | 24.53297
2024-01-12 01:20 | 1435.465348 | 22.401 | 3 | 1 | 3.291163 | 0 | 0 | 0 | 0 | 0 | 0 | 1.738611e-05 | 24.53297
2024-01-12 01:20 | 1435.564148 | 22.4998 | 3 | 1 | 3.291113 | 0 | 0 | 0 | 0 | 0 | 0 | 1.910689e-05 | 24.53297
2024-01-12 01:20 | 1435.664148 | 22.5998 | 3 | 1 | 3.291123 | 0 | 0 | 0 | 0 | 0 | 0 | 2.084856e-05 | 24.53297
2024-01-12 01:20 | 1435.764448 | 22.7001 | 3 | 1 | 3.291107 | 0 | 0 | 0 | 0 | 0 | 0 | 2.259546e-05 | 24.53297
2024-01-12 01:20 | 1435.864148 | 22.7998 | 3 | 1 | 3.291152 | 0 | 0 | 0 | 0 | 0 | 0 | 2.433191e-05 | 24.53297
2024-01-12 01:20 | 1435.964548 | 22.9002 | 3 | 1 | 3.291114 | 0 | 0 | 0 | 0 | 0 | 0 | 2.608055e-05 | 24.53297
2024-01-12 01:20 | 1436.064948 | 23.0006 | 3 | 1 | 3.291127 | 0 | 0 | 0 | 0 | 0 | 0 | 2.78292e-05 | 24.53297
2024-01-12 01:20 | 1436.164548 | 23.1002 | 3 | 1 | 3.291127 | 0 | 0 | 0 | 0 | 0 | 0 | 2.95639e-05 | 24.53297
2024-01-12 01:20 | 1436.264948 | 23.2006 | 3 | 1 | 3.291152 | 0 | 0 | 0 | 0 | 0 | 0 | 2.180824e-05 | 24.53297
2024-01-12 01:20 | 1436.365548 | 23.3012 | 3 | 1 | 3.291204 | 0 | 0 | 0 | 0 | 0 | 0 | 1.403713e-05 | 24.53297
2024-01-12 01:20 | 1436.464748 | 23.4004 | 3 | 1 | 3.291184 | 0 | 0 | 0 | 0 | 0 | 0 | 6.374168e-06 | 24.53297
2024-01-12 01:20 | 1436.564548 | 23.5002 | 3 | 1 | 3.291107 | 0 | 0 | 0 | 0 | 0 | 0 | -1.335144e-06 | 24.55659
2024-01-12 01:20 | 1436.664948 | 23.6006 | 3 | 1 | 3.291137 | 0 | 0 | 0 | 0 | 0 | 0 | -9.090805e-06 | 24.55659
2024-01-12 01:20 | 1436.765448 | 23.7011 | 3 | 1 | 3.291118 | 0 | 0 | 0 | 0 | 0 | 0 | -1.685419e-05 | 24.55659
2024-01-12 01:20 | 1436.864348 | 23.8 | 3 | 1 | 3.291175 | 0 | 0 | 0 | 0 | 0 | 0 | -2.449398e-05 | 24.55659
2024-01-12 01:20 | 1436.965548 | 23.9012 | 3 | 1 | 3.29118 | 0 | 0 | 0 | 0 | 0 | 0 | -3.231144e-05 | 24.55659
2024-01-12 01:20 | 1437.065548 | 24.0012 | 3 | 1 | 3.291101 | 0 | 0 | 0 | 0 | 0 | 0 | -4.00362e-05 | 24.55659
2024-01-12 01:20 | 1437.164548 | 24.1002 | 3 | 1 | 3.291215 | 0 | 0 | 0 | 0 | 0 | 0 | -4.768372e-05 | 24.55659
2024-01-12 01:20 | 1437.264848 | 24.2005 | 3 | 1 | 3.291186 | 0 | 0 | 0 | 0 | 0 | 0 | -3.724609e-05 | 24.55659
2024-01-12 01:20 | 1437.364848 | 24.3005 | 3 | 1 | 3.29112 | 0 | 0 | 0 | 0 | 0 | 0 | -2.683969e-05 | 24.55659
2024-01-12 01:20 | 1437.464148 | 24.3998 | 3 | 1 | 3.291147 | 0 | 0 | 0 | 0 | 0 | 0 | -1.650613e-05 | 24.55659
2024-01-12 01:20 | 1437.564648 | 24.5003 | 3 | 1 | 3.291141 | 0 | 0 | 0 | 0 | 0 | 0 | -6.047693e-06 | 24.55659
2024-01-12 01:20 | 1437.664348 | 24.6 | 3 | 1 | 3.291169 | 0 | 0 | 0 | 0 | 0 | 0 | 4.327492e-06 | 24.55659
2024-01-12 01:20 | 1437.764648 | 24.7003 | 3 | 1 | 3.291142 | 0 | 0 | 0 | 0 | 0 | 0 | 1.476512e-05 | 24.55659
2024-01-12 01:20 | 1437.865648 | 24.8013 | 3 | 1 | 3.291138 | 0 | 0 | 0 | 0 | 0 | 0 | 2.527558e-05 | 24.55659
2024-01-12 01:20 | 1437.965048 | 24.9007 | 3 | 1 | 3.29115 | 0 | 0 | 0 | 0 | 0 | 0 | 3.561955e-05 | 24.55659
2024-01-12 01:20 | 1438.064648 | 25.0003 | 3 | 1 | 3.291171 | 0 | 0 | 0 | 0 | 0 | 0 | 4.598433e-05 | 24.55659
2024-01-12 01:20 | 1438.165748 | 25.1014 | 3 | 1 | 3.291154 | 0 | 0 | 0 | 0 | 0 | 0 | 5.65052e-05 | 24.55659
2024-01-12 01:20 | 1438.264848 | 25.2005 | 3 | 1 | 3.291134 | 0 | 0 | 0 | 0 | 0 | 0 | 3.962013e-05 | 24.55659
2024-01-12 01:20 | 1438.364748 | 25.3004 | 3 | 1 | 3.291197 | 0 | 0 | 0 | 0 | 0 | 0 | 2.259875e-05 | 24.55659
2024-01-12 01:20 | 1438.464548 | 25.4002 | 3 | 1 | 3.291146 | 0 | 0 | 0 | 0 | 0 | 0 | 5.594401e-06 | 24.55659
2024-01-12 01:20 | 1438.564848 | 25.5005 | 3 | 1 | 3.291165 | 0 | 0 | 0 | 0 | 0 | 0 | -1.149514e-05 | 24.55659
2024-01-12 01:20 | 1438.664248 | 25.5999 | 3 | 1 | 3.29116 | 0 | 0 | 0 | 0 | 0 | 0 | -2.843133e-05 | 24.55659
2024-01-12 01:20 | 1438.764648 | 25.7003 | 3 | 1 | 3.291168 | 0 | 0 | 0 | 0 | 0 | 0 | -4.55379e-05 | 24.55659
2024-01-12 01:20 | 1438.864348 | 25.8 | 3 | 1 | 3.291124 | 0 | 0 | 0 | 0 | 0 | 0 | -6.252521e-05 | 24.55659
2024-01-12 01:20 | 1438.964148 | 25.8998 | 3 | 1 | 3.291148 | 0 | 0 | 0 | 0 | 0 | 0 | -7.952955e-05 | 24.55659
2024-01-12 01:20 | 1439.064548 | 26.0002 | 3 | 1 | 3.291142 | 0 | 0 | 0 | 0 | 0 | 0 | -9.663613e-05 | 24.55659
2024-01-12 01:20 | 1439.164848 | 26.1005 | 3 | 1 | 3.291229 | 0 | 0 | 0 | 0 | 0 | 0 | -0.0001137257 | 24.55659
2024-01-12 01:20 | 1439.264848 | 26.2005 | 3 | 1 | 3.291236 | 0 | 0 | 0 | 0 | 0 | 0 | -0.0001015687 | 24.55659
2024-01-12 01:20 | 1439.364648 | 26.3003 | 3 | 1 | 3.291149 | 0 | 0 | 0 | 0 | 0 | 0 | -8.943614e-05 | 24.55659
2024-01-12 01:20 | 1439.464448 | 26.4001 | 3 | 1 | 3.291198 | 0 | 0 | 0 | 0 | 0 | 0 | -7.730354e-05 | 24.60626
2024-01-12 01:20 | 1439.564648 | 26.5003 | 3 | 1 | 3.291119 | 0 | 0 | 0 | 0 | 0 | 0 | -6.512231e-05 | 24.60626
2024-01-12 01:20 | 1439.664948 | 26.6006 | 3 | 1 | 3.291208 | 0 | 0 | 0 | 0 | 0 | 0 | -5.292892e-05 | 24.60626
2024-01-12 01:20 | 1439.765048 | 26.7007 | 3 | 1 | 3.291137 | 0 | 0 | 0 | 0 | 0 | 0 | -4.075985e-05 | 24.60626
2024-01-12 01:20 | 1439.864648 | 26.8003 | 3 | 1 | 3.291186 | 0 | 0 | 0 | 0 | 0 | 0 | -2.865156e-05 | 24.60626
2024-01-12 01:20 | 1439.965648 | 26.9013 | 3 | 1 | 3.291185 | 0 | 0 | 0 | 0 | 0 | 0 | -1.637308e-05 | 24.60626
2024-01-12 01:20 | 1440.064348 | 27 | 3 | 1 | 3.291137 | 0 | 0 | 0 | 0 | 0 | 0 | -4.374201e-06 | 24.60626
2024-01-12 01:20 | 1440.165048 | 27.1007 | 3 | 1 | 3.291173 | 0 | 0 | 0 | 0 | 0 | 0 | 7.867813e-06 | 24.60626
2024-01-12 01:20 | 1440.265148 | 27.2008 | 3 | 1 | 3.291159 | 0 | 0 | 0 | 0 | 0 | 0 | 1.671933e-05 | 24.60626
2024-01-12 01:20 | 1440.364548 | 27.3002 | 3 | 1 | 3.291186 | 0 | 0 | 0 | 0 | 0 | 0 | 2.550895e-05 | 24.60626
2024-01-12 01:20 | 1440.464748 | 27.4004 | 3 | 1 | 3.291171 | 0 | 0 | 0 | 0 | 0 | 0 | 3.436931e-05 | 24.60626
2024-01-12 01:20 | 1440.565548 | 27.5012 | 3 | 1 | 3.291237 | 0 | 0 | 0 | 0 | 0 | 0 | 4.328273e-05 | 24.60626
2024-01-12 01:20 | 1440.664948 | 27.6006 | 3 | 1 | 3.291167 | 0 | 0 | 0 | 0 | 0 | 0 | 5.207235e-05 | 24.60626
2024-01-12 01:20 | 1440.765148 | 27.7008 | 3 | 1 | 3.291131 | 0 | 0 | 0 | 0 | 0 | 0 | 6.093271e-05 | 24.60626
2024-01-12 01:20 | 1440.865748 | 27.8014 | 3 | 1 | 3.291138 | 0 | 0 | 0 | 0 | 0 | 0 | 6.982845e-05 | 24.60626
2024-01-12 01:20 | 1440.964748 | 27.9004 | 3 | 1 | 3.291191 | 0 | 0 | 0 | 0 | 0 | 0 | 7.85827e-05 | 24.60626
2024-01-12 01:20 | 1441.064848 | 28.0005 | 3 | 1 | 3.291158 | 0 | 0 | 0 | 0 | 0 | 0 | 8.743422e-05 | 24.60626
2024-01-12 01:20 | 1441.165348 | 28.101 | 3 | 1 | 3.291245 | 0 | 0 | 0 | 0 | 0 | 0 | 9.632111e-05 | 24.60626
2024-01-12 01:20 | 1441.264748 | 28.2004 | 3 | 1 | 3.291141 | 0 | 0 | 0 | 0 | 0 | 0 | 9.477914e-05 | 24.60626
2024-01-12 01:20 | 1441.364848 | 28.3005 | 3 | 1 | 3.291172 | 0 | 0 | 0 | 0 | 0 | 0 | 9.322632e-05 | 24.60626
2024-01-12 01:20 | 1441.464948 | 28.4006 | 3 | 1 | 3.291179 | 0 | 0 | 0 | 0 | 0 | 0 | 9.167349e-05 | 24.60626
2024-01-12 01:20 | 1441.564548 | 28.5002 | 3 | 1 | 3.291204 | 0 | 0 | 0 | 0 | 0 | 0 | 9.012843e-05 | 24.60626
2024-01-12 01:20 | 1441.664748 | 28.6004 | 3 | 1 | 3.291188 | 0 | 0 | 0 | 0 | 0 | 0 | 8.857405e-05 | 24.60626
2024-01-12 01:20 | 1441.765548 | 28.7012 | 3 | 1 | 3.291223 | 0 | 0 | 0 | 0 | 0 | 0 | 8.701037e-05 | 24.60626
2024-01-12 01:20 | 1441.864548 | 28.8002 | 3 | 1 | 3.291273 | 0 | 0 | 0 | 0 | 0 | 0 | 8.547461e-05 | 24.60626
2024-01-12 01:20 | 1441.964348 | 28.9 | 3 | 1 | 3.291158 | 0 | 0 | 0 | 0 | 0 | 0 | 8.392644e-05 | 24.60626
2024-01-12 01:20 | 1442.064748 | 29.0004 | 3 | 1 | 3.291167 | 0 | 0 | 0 | 0 | 0 | 0 | 8.236897e-05 | 24.60626
2024-01-12 01:20 | 1442.164348 | 29.1 | 3 | 1 | 3.29118 | 0 | 0 | 0 | 0 | 0 | 0 | 8.08239e-05 | 24.60626
2024-01-12 01:20 | 1442.264448 | 29.2001 | 3 | 1 | 3.291206 | 0 | 0 | 0 | 0 | 0 | 0 | 8.08239e-05 | 24.59286
2024-01-12 01:20 | 1442.365248 | 29.3009 | 3 | 1 | 3.291211 | 0 | 0 | 0 | 0 | 0 | 0 | 8.08239e-05 | 24.59286
2024-01-12 01:20 | 1442.464448 | 29.4001 | 3 | 1 | 3.291168 | 0 | 0 | 0 | 0 | 0 | 0 | 8.08239e-05 | 24.59286
2024-01-12 01:20 | 1442.564248 | 29.4999 | 3 | 1 | 3.291233 | 0 | 0 | 0 | 0 | 0 | 0 | 8.08239e-05 | 24.59286
2024-01-12 01:20 | 1442.664248 | 29.5999 | 3 | 1 | 3.291203 | 0 | 0 | 0 | 0 | 0 | 0 | 8.08239e-05 | 24.59286
2024-01-12 01:20 | 1442.764848 | 29.7005 | 3 | 1 | 3.291135 | 0 | 0 | 0 | 0 | 0 | 0 | 8.08239e-05 | 24.59286
2024-01-12 01:20 | 1442.865348 | 29.801 | 3 | 1 | 3.291188 | 0 | 0 | 0 | 0 | 0 | 0 | 8.08239e-05 | 24.59286
2024-01-12 01:20 | 1442.964748 | 29.9004 | 3 | 1 | 3.291155 | 0 | 0 | 0 | 0 | 0 | 0 | 8.08239e-05 | 24.59286
2024-01-12 01:20 | 1443.064448 | 30.0001 | 3 | 1 | 3.291189 | 0 | 0 | 0 | 0 | 0 | 0 | 8.08239e-05 | 24.59286
2024-01-12 01:20 | 1443.065348 | 30.001 | 3 | 1 | 3.291186 | 0 | 0 | 0 | 0 | 0 | 0 | 8.08239e-05 | 24.59286