## Global_Info
TEST REPORT
|  |  | 20240111_g1_EIS363V | Serial Number |  | C:\ArbinSoftware\DataPro\Result\20240111_g1_EIS363V
|  |  | 2024-04-18 | 207487
Channel | Start DateTime | Schedule File Name | Creator | Comments | Software Version | Schedule Version | MASS | Specific Capacity | Capacity | Item ID | Has Aux | Has Specail | Log Aux Data Flag | Log Special Flag
6 | 2024-01-11 13:09 | INR21700_m50T\2nd_life_EIS\EIS_general.sdu |  |  | PV7.0 Build: 181116USB | Schedule Version 7.00.15 | 0 | 0 | 4.85 |  | 1 | 0 | TRUE | TRUE
Note on G2: Click to open file path

## ACIM_Chan6
Device_ID | Test_ID | Channel_ID | Cycle_ID | Step_ID | Pt | Freq | Zmod | Zphz
Gamry_1 | 1201 | 5 | 1 | 2 | 0 | 10019.53 | 0.0467962 | 47.30127
Gamry_1 | 1201 | 5 | 1 | 2 | 1 | 7207.031 | 0.0389773 | 41.6458
Gamry_1 | 1201 | 5 | 1 | 2 | 2 | 5150.463 | 0.0332676 | 35.1106
Gamry_1 | 1201 | 5 | 1 | 2 | 3 | 3715.701 | 0.0295701 | 28.22853
Gamry_1 | 1201 | 5 | 1 | 2 | 4 | 2686.738 | 0.02732 | 21.51816
Gamry_1 | 1201 | 5 | 1 | 2 | 5 | 1933.594 | 0.0261007 | 15.49406
Gamry_1 | 1201 | 5 | 1 | 2 | 6 | 1395.089 | 0.0255386 | 10.61768
Gamry_1 | 1201 | 5 | 1 | 2 | 7 | 1000.702 | 0.0253943 | 6.803126
Gamry_1 | 1201 | 5 | 1 | 2 | 8 | 716.9117 | 0.0254571 | 4.033722
Gamry_1 | 1201 | 5 | 1 | 2 | 9 | 520.8333 | 0.0256403 | 2.138693
Gamry_1 | 1201 | 5 | 1 | 2 | 10 | 372.8693 | 0.0259104 | 0.643187
Gamry_1 | 1201 | 5 | 1 | 2 | 11 | 269.3965 | 0.0261575 | -0.3233574
Gamry_1 | 1201 | 5 | 1 | 2 | 12 | 193.6983 | 0.0264289 | -1.048921
Gamry_1 | 1201 | 5 | 1 | 2 | 13 | 139.2327 | 0.0267154 | -1.491754
Gamry_1 | 1201 | 5 | 1 | 2 | 14 | 99.734 | 0.0270102 | -1.864782
Gamry_1 | 1201 | 5 | 1 | 2 | 15 | 72.11539 | 0.0272977 | -2.062989
Gamry_1 | 1201 | 5 | 1 | 2 | 16 | 49.86702 | 0.0276225 | -2.190043
Gamry_1 | 1201 | 5 | 1 | 2 | 17 | 37.5 | 0.0278562 | -2.25306
Gamry_1 | 1201 | 5 | 1 | 2 | 18 | 27.25291 | 0.0281236 | -2.169217
Gamry_1 | 1201 | 5 | 1 | 2 | 19 | 19.29012 | 0.0284467 | -2.06752
Gamry_1 | 1201 | 5 | 1 | 2 | 20 | 13.95089 | 0.0286521 | -1.826912
Gamry_1 | 1201 | 5 | 1 | 2 | 21 | 9.9734 | 0.0288525 | -1.711833
Gamry_1 | 1201 | 5 | 1 | 2 | 22 | 7.233796 | 0.0290863 | -1.556189
Gamry_1 | 1201 | 5 | 1 | 2 | 23 | 5.196785 | 0.0291007 | -1.343746
Gamry_1 | 1201 | 5 | 1 | 2 | 24 | 3.720238 | 0.0292364 | -1.203837
Gamry_1 | 1201 | 5 | 1 | 2 | 25 | 2.689329 | 0.0293176 | -1.220767
Gamry_1 | 1201 | 5 | 1 | 2 | 26 | 1.929012 | 0.0294687 | -0.9411722
Gamry_1 | 1201 | 5 | 1 | 2 | 27 | 1.395089 | 0.0294228 | -1.115899
Gamry_1 | 1201 | 5 | 1 | 2 | 28 | 0.997765 | 0.0295694 | -1.116285
Gamry_1 | 1201 | 5 | 1 | 2 | 29 | 0.7233796 | 0.0296634 | -1.232047
Gamry_1 | 1201 | 5 | 1 | 2 | 30 | 0.5185288 | 0.0297874 | -1.379809
Gamry_1 | 1201 | 5 | 1 | 2 | 31 | 0.3732086 | 0.0298777 | -1.529807
Gamry_1 | 1201 | 5 | 1 | 2 | 32 | 0.2687787 | 0.0300106 | -1.711501
Gamry_1 | 1201 | 5 | 1 | 2 | 33 | 0.1933787 | 0.0301817 | -2.082166
Gamry_1 | 1201 | 5 | 1 | 2 | 34 | 0.1391776 | 0.0303391 | -2.43396
Gamry_1 | 1201 | 5 | 1 | 2 | 35 | 0.1001603 | 0.0305715 | -2.912057
Gamry_1 | 1201 | 5 | 1 | 2 | 36 | 0.0719825 | 0.0308848 | -3.48879
Gamry_1 | 1201 | 5 | 1 | 2 | 37 | 0.051807 | 0.031144 | -4.191788
Gamry_1 | 1201 | 5 | 1 | 2 | 38 | 0.0372971 | 0.0315472 | -5.073821
Gamry_1 | 1201 | 5 | 1 | 2 | 39 | 0.0268286 | 0.0320417 | -6.067683
Gamry_1 | 1201 | 5 | 1 | 2 | 40 | 0.0193124 | 0.0326445 | -7.213098
Gamry_1 | 1201 | 5 | 1 | 2 | 41 | 0.0138979 | 0.033386 | -8.624562
Gamry_1 | 1201 | 5 | 1 | 2 | 42 | 0.0100006 | 0.0343239 | -10.29923
Note on A1: Device_ID
Note on B1: Test_ID
Note on C1: Channel_ID
Note on D1: Cycle_ID
Note on E1: Step_ID
Note on F1: Pt
Note on G1: Freq
Note on H1: Zmod
Note on I1: Zphz

## Channel_6_1
Date_Time | Test_Time(s) | Step_Time(s) | Step_Index | Cycle_Index | Voltage(V) | Current(A) | Charge_Capacity(Ah) | Discharge_Capacity(Ah) | Charge_Energy(Wh) | Discharge_Energy(Wh) | Internal Resistance(Ohm) | dV/dt(V/s) | Aux_Temperature(¡æ)_1
2024-01-11 13:09 | 0.1008 | 0.1006 | 1 | 1 | 3.636877 | 0 | 0 | 0 | 0 | 0 | 0 | 0 | 24.61672
2024-01-11 13:09 | 0.2 | 0.1998 | 1 | 1 | 3.63693 | 0 | 0 | 0 | 0 | 0 | 0 | 0 | 24.61672
2024-01-11 13:09 | 0.3004 | 0.3002 | 1 | 1 | 3.636889 | 0 | 0 | 0 | 0 | 0 | 0 | 0 | 24.61672
2024-01-11 13:09 | 0.401 | 0.4008 | 1 | 1 | 3.636881 | 0 | 0 | 0 | 0 | 0 | 0 | 0 | 24.61672
2024-01-11 13:09 | 0.5002 | 0.5 | 1 | 1 | 3.636933 | 0 | 0 | 0 | 0 | 0 | 0 | 0 | 24.61672
2024-01-11 13:09 | 0.6004 | 0.6002 | 1 | 1 | 3.636884 | 0 | 0 | 0 | 0 | 0 | 0 | 0 | 24.61672
2024-01-11 13:09 | 0.7008 | 0.7006 | 1 | 1 | 3.636871 | 0 | 0 | 0 | 0 | 0 | 0 | 0 | 24.61672
2024-01-11 13:09 | 0.8002 | 0.8 | 1 | 1 | 3.636935 | 0 | 0 | 0 | 0 | 0 | 0 | 0 | 24.61672
2024-01-11 13:09 | 0.9004 | 0.9002 | 1 | 1 | 3.636895 | 0 | 0 | 0 | 0 | 0 | 0 | 0 | 24.61672
2024-01-11 13:09 | 1.0002 | 1 | 1 | 1 | 3.636904 | 0 | 0 | 0 | 0 | 0 | 0 | -8.439882e-08 | 24.62044
2024-01-11 13:09 | 1.0011 | 1.0009 | 1 | 1 | 3.636901 | 0 | 0 | 0 | 0 | 0 | 0 | -8.515993e-08 | 24.62044
2024-01-11 13:09 | 1.0187 | 0.0017 | 2 | 1 | 3.63706 | 0 | 0 | 0 | 0 | 0 | 0 | -1.000439e-07 | 24.62044
2024-01-11 13:10 | 61.0216 | 60.0046 | 2 | 1 | 3.635554 | 0 | 0 | 0 | 0 | 0 | 0 | -5.084327e-05 | 24.62224
2024-01-11 13:11 | 121.0216 | 120.0046 | 2 | 1 | 3.639214 | 0 | 0 | 0 | 0 | 0 | 0 | -0.000101584 | 24.62404
2024-01-11 13:12 | 181.0239 | 180.0069 | 2 | 1 | 3.63776 | 0 | 0 | 0 | 0 | 0 | 0 | -0.0001523268 | 24.62583
2024-01-11 13:13 | 241.0241 | 240.0071 | 2 | 1 | 3.637251 | 0 | 0 | 0 | 0 | 0 | 0 | -0.0002030677 | 24.62763
2024-01-11 13:14 | 301.0248 | 300.0078 | 2 | 1 | 3.643906 | 0 | 0 | 0 | 0 | 0 | 0 | -0.0002538091 | 24.62942
2024-01-11 13:15 | 361.0269 | 360.0099 | 2 | 1 | 3.630813 | 0 | 0 | 0 | 0 | 0 | 0 | -0.0003045516 | 24.63122
2024-01-11 13:16 | 421.0271 | 420.0101 | 2 | 1 | 3.631855 | 0 | 0 | 0 | 0 | 0 | 0 | -0.0003552926 | 24.63302
2024-01-11 13:17 | 481.0275 | 480.0105 | 2 | 1 | 3.644681 | 0 | 0 | 0 | 0 | 0 | 0 | -0.0004060337 | 24.63481
2024-01-11 13:18 | 541.0285 | 540.0115 | 2 | 1 | 3.63331 | 0 | 0 | 0 | 0 | 0 | 0 | -0.0004567753 | 24.63661
2024-01-11 13:19 | 601.0285 | 600.0115 | 2 | 1 | 3.630636 | 0 | 0 | 0 | 0 | 0 | 0 | -0.0005075161 | 24.6384
2024-01-11 13:20 | 661.0285 | 660.0115 | 2 | 1 | 3.634358 | 0 | 0 | 0 | 0 | 0 | 0 | -0.0005582568 | 24.6402
2024-01-11 13:21 | 721.0298 | 720.0128 | 2 | 1 | 3.639585 | 0 | 0 | 0 | 0 | 0 | 0 | -0.0006089987 | 24.64199
2024-01-11 13:22 | 781.0301 | 780.0131 | 2 | 1 | 3.632715 | 0 | 0 | 0 | 0 | 0 | 0 | -0.0006597397 | 24.64379
2024-01-11 13:23 | 841.0326 | 840.0156 | 2 | 1 | 3.630807 | 0 | 0 | 0 | 0 | 0 | 0 | -0.0007104826 | 24.64559
2024-01-11 13:24 | 901.0328 | 900.0158 | 2 | 1 | 3.635746 | 0 | 0 | 0 | 0 | 0 | 0 | -0.0007612236 | 24.64738
2024-01-11 13:25 | 961.0331 | 960.0161 | 2 | 1 | 3.644737 | 0 | 0 | 0 | 0 | 0 | 0 | -0.0008119646 | 24.64918
2024-01-11 13:26 | 1021.036 | 1020.019 | 2 | 1 | 3.632306 | 0 | 0 | 0 | 0 | 0 | 0 | -0.0008627078 | 24.65097
2024-01-11 13:27 | 1081.0375 | 1080.0205 | 2 | 1 | 3.63942 | 0 | 0 | 0 | 0 | 0 | 0 | -0.0009134498 | 24.65277
2024-01-11 13:28 | 1141.0385 | 1140.0215 | 2 | 1 | 3.640397 | 0 | 0 | 0 | 0 | 0 | 0 | -0.0009641915 | 24.65457
2024-01-11 13:29 | 1201.0387 | 1200.0217 | 2 | 1 | 3.63162 | 0 | 0 | 0 | 0 | 0 | 0 | -0.001014932 | 24.65636
2024-01-11 13:30 | 1261.0391 | 1260.0221 | 2 | 1 | 3.644659 | 0 | 0 | 0 | 0 | 0 | 0 | -0.001065674 | 24.65816
2024-01-11 13:31 | 1321.041 | 1320.024 | 2 | 1 | 3.632267 | 0 | 0 | 0 | 0 | 0 | 0 | -0.001116416 | 24.65995
2024-01-11 13:31 | 1336.099204 | 0.1002 | 3 | 1 | 3.636514 | 0 | 0 | 0 | 0 | 0 | 0 | -0.00112915 | 24.6604
2024-01-11 13:31 | 1336.200404 | 0.2014 | 3 | 1 | 3.636583 | 0 | 0 | 0 | 0 | 0 | 0 | -0.001134306 | 24.6604
2024-01-11 13:31 | 1336.298804 | 0.2998 | 3 | 1 | 3.63657 | 0 | 0 | 0 | 0 | 0 | 0 | -0.00113932 | 24.6604
2024-01-11 13:31 | 1336.399904 | 0.4009 | 3 | 1 | 3.636543 | 0 | 0 | 0 | 0 | 0 | 0 | -0.001144471 | 24.6604
2024-01-11 13:31 | 1336.498804 | 0.4998 | 3 | 1 | 3.63656 | 0 | 0 | 0 | 0 | 0 | 0 | -0.00114951 | 24.6604
2024-01-11 13:31 | 1336.599004 | 0.6 | 3 | 1 | 3.636658 | 0 | 0 | 0 | 0 | 0 | 0 | -0.001154615 | 24.6604
2024-01-11 13:31 | 1336.699204 | 0.7002 | 3 | 1 | 3.636576 | 0 | 0 | 0 | 0 | 0 | 0 | -0.00115972 | 24.6604
2024-01-11 13:31 | 1336.799204 | 0.8002 | 3 | 1 | 3.636614 | 0 | 0 | 0 | 0 | 0 | 0 | -0.001164815 | 24.6604
2024-01-11 13:31 | 1336.899404 | 0.9004 | 3 | 1 | 3.636652 | 0 | 0 | 0 | 0 | 0 | 0 | -0.00116992 | 24.6604
2024-01-11 13:31 | 1336.999104 | 1.0001 | 3 | 1 | 3.636533 | 0 | 0 | 0 | 0 | 0 | 0 | -0.001056213 | 24.6604
2024-01-11 13:31 | 1337.099404 | 1.1004 | 3 | 1 | 3.636566 | 0 | 0 | 0 | 0 | 0 | 0 | -0.0009418222 | 24.6604
2024-01-11 13:31 | 1337.199604 | 1.2006 | 3 | 1 | 3.636657 | 0 | 0 | 0 | 0 | 0 | 0 | -0.0008275452 | 24.6604
2024-01-11 13:31 | 1337.299004 | 1.3 | 3 | 1 | 3.636581 | 0 | 0 | 0 | 0 | 0 | 0 | -0.0007141806 | 24.6604
2024-01-11 13:31 | 1337.399004 | 1.4 | 3 | 1 | 3.636606 | 0 | 0 | 0 | 0 | 0 | 0 | -0.0006001317 | 24.6604
2024-01-11 13:31 | 1337.500304 | 1.5013 | 3 | 1 | 3.636495 | 0 | 0 | 0 | 0 | 0 | 0 | -0.0004846001 | 24.6604
2024-01-11 13:31 | 1337.599604 | 1.6006 | 3 | 1 | 3.636536 | 0 | 0 | 0 | 0 | 0 | 0 | -0.0003713496 | 24.6604
2024-01-11 13:31 | 1337.699104 | 1.7001 | 3 | 1 | 3.636637 | 0 | 0 | 0 | 0 | 0 | 0 | -0.0002578709 | 24.6604
2024-01-11 13:31 | 1337.799404 | 1.8004 | 3 | 1 | 3.6367 | 0 | 0 | 0 | 0 | 0 | 0 | -0.0001434798 | 24.6604
2024-01-11 13:31 | 1337.898804 | 1.8998 | 3 | 1 | 3.63666 | 0 | 0 | 0 | 0 | 0 | 0 | -3.011524e-05 | 24.6604
2024-01-11 13:31 | 1337.999004 | 2 | 3 | 1 | 3.636626 | 0 | 0 | 0 | 0 | 0 | 0 | 8.416176e-05 | 24.6604
2024-01-11 13:31 | 1338.099204 | 2.1002 | 3 | 1 | 3.6366 | 0 | 0 | 0 | 0 | 0 | 0 | 7.609113e-05 | 24.6604
2024-01-11 13:31 | 1338.199304 | 2.2003 | 3 | 1 | 3.636617 | 0 | 0 | 0 | 0 | 0 | 0 | 6.802855e-05 | 24.6604
2024-01-11 13:31 | 1338.299404 | 2.3004 | 3 | 1 | 3.63662 | 0 | 0 | 0 | 0 | 0 | 0 | 5.996598e-05 | 24.6604
2024-01-11 13:31 | 1338.399404 | 2.4004 | 3 | 1 | 3.636595 | 0 | 0 | 0 | 0 | 0 | 0 | 5.191146e-05 | 24.6604
2024-01-11 13:31 | 1338.499404 | 2.5004 | 3 | 1 | 3.636551 | 0 | 0 | 0 | 0 | 0 | 0 | 4.385694e-05 | 24.6604
2024-01-11 13:31 | 1338.598804 | 2.5998 | 3 | 1 | 3.636644 | 0 | 0 | 0 | 0 | 0 | 0 | 3.585074e-05 | 24.6604
2024-01-11 13:31 | 1338.699004 | 2.7 | 3 | 1 | 3.636567 | 0 | 0 | 0 | 0 | 0 | 0 | 2.778011e-05 | 24.65948
2024-01-11 13:31 | 1338.799204 | 2.8002 | 3 | 1 | 3.63662 | 0 | 0 | 0 | 0 | 0 | 0 | 1.970948e-05 | 24.65948
2024-01-11 13:31 | 1338.899204 | 2.9002 | 3 | 1 | 3.636685 | 0 | 0 | 0 | 0 | 0 | 0 | 1.165496e-05 | 24.65948
2024-01-11 13:31 | 1338.999504 | 3.0005 | 3 | 1 | 3.636599 | 0 | 0 | 0 | 0 | 0 | 0 | 3.576279e-06 | 24.65948
2024-01-11 13:31 | 1339.099504 | 3.1005 | 3 | 1 | 3.636659 | 0 | 0 | 0 | 0 | 0 | 0 | -4.339218e-06 | 24.65948
2024-01-11 13:31 | 1339.200404 | 3.2014 | 3 | 1 | 3.636644 | 0 | 0 | 0 | 0 | 0 | 0 | -1.232595e-05 | 24.65948
2024-01-11 13:31 | 1339.298904 | 3.2999 | 3 | 1 | 3.636537 | 0 | 0 | 0 | 0 | 0 | 0 | -2.012272e-05 | 24.65948
2024-01-11 13:31 | 1339.399704 | 3.4007 | 3 | 1 | 3.636601 | 0 | 0 | 0 | 0 | 0 | 0 | -2.810154e-05 | 24.65948
2024-01-11 13:31 | 1339.499304 | 3.5003 | 3 | 1 | 3.636662 | 0 | 0 | 0 | 0 | 0 | 0 | -3.598537e-05 | 24.65948
2024-01-11 13:31 | 1339.599304 | 3.6003 | 3 | 1 | 3.636539 | 0 | 0 | 0 | 0 | 0 | 0 | -4.390087e-05 | 24.65948
2024-01-11 13:31 | 1339.699604 | 3.7006 | 3 | 1 | 3.636672 | 0 | 0 | 0 | 0 | 0 | 0 | -5.184011e-05 | 24.65948
2024-01-11 13:31 | 1339.798904 | 3.7999 | 3 | 1 | 3.6366 | 0 | 0 | 0 | 0 | 0 | 0 | -5.97002e-05 | 24.65948
2024-01-11 13:31 | 1339.898904 | 3.8999 | 3 | 1 | 3.636663 | 0 | 0 | 0 | 0 | 0 | 0 | -6.76157e-05 | 24.65948
2024-01-11 13:31 | 1339.999504 | 4.0005 | 3 | 1 | 3.636616 | 0 | 0 | 0 | 0 | 0 | 0 | -7.557869e-05 | 24.65948
2024-01-11 13:31 | 1340.099704 | 4.1007 | 3 | 1 | 3.636601 | 0 | 0 | 0 | 0 | 0 | 0 | -6.705694e-05 | 24.65948
2024-01-11 13:31 | 1340.199104 | 4.2001 | 3 | 1 | 3.636682 | 0 | 0 | 0 | 0 | 0 | 0 | -5.860323e-05 | 24.65948
2024-01-11 13:31 | 1340.299304 | 4.3003 | 3 | 1 | 3.636646 | 0 | 0 | 0 | 0 | 0 | 0 | -5.008148e-05 | 24.65948
2024-01-11 13:31 | 1340.399504 | 4.4005 | 3 | 1 | 3.636614 | 0 | 0 | 0 | 0 | 0 | 0 | -4.155973e-05 | 24.65948
2024-01-11 13:31 | 1340.499504 | 4.5005 | 3 | 1 | 3.63666 | 0 | 0 | 0 | 0 | 0 | 0 | -3.305499e-05 | 24.65948
2024-01-11 13:31 | 1340.599504 | 4.6005 | 3 | 1 | 3.636707 | 0 | 0 | 0 | 0 | 0 | 0 | -2.455025e-05 | 24.65948
2024-01-11 13:31 | 1340.698904 | 4.6999 | 3 | 1 | 3.636693 | 0 | 0 | 0 | 0 | 0 | 0 | -1.609654e-05 | 24.65948
2024-01-11 13:31 | 1340.799104 | 4.8001 | 3 | 1 | 3.636619 | 0 | 0 | 0 | 0 | 0 | 0 | -7.574793e-06 | 24.65948
2024-01-11 13:31 | 1340.899304 | 4.9003 | 3 | 1 | 3.636712 | 0 | 0 | 0 | 0 | 0 | 0 | 9.469563e-07 | 24.65948
2024-01-11 13:31 | 1341.000304 | 5.0013 | 3 | 1 | 3.636644 | 0 | 0 | 0 | 0 | 0 | 0 | 9.536743e-06 | 24.65948
2024-01-11 13:31 | 1341.099704 | 5.1007 | 3 | 1 | 3.636607 | 0 | 0 | 0 | 0 | 0 | 0 | 2.221371e-05 | 24.65948
2024-01-11 13:31 | 1341.199304 | 5.2003 | 3 | 1 | 3.636613 | 0 | 0 | 0 | 0 | 0 | 0 | 3.491618e-05 | 24.65948
2024-01-11 13:31 | 1341.299904 | 5.3009 | 3 | 1 | 3.636648 | 0 | 0 | 0 | 0 | 0 | 0 | 4.774618e-05 | 24.65948
2024-01-11 13:31 | 1341.399104 | 5.4001 | 3 | 1 | 3.6367 | 0 | 0 | 0 | 0 | 0 | 0 | 6.039764e-05 | 24.65948
2024-01-11 13:31 | 1341.500104 | 5.5011 | 3 | 1 | 3.636615 | 0 | 0 | 0 | 0 | 0 | 0 | 7.327866e-05 | 24.657
2024-01-11 13:31 | 1341.599504 | 5.6005 | 3 | 1 | 3.636642 | 0 | 0 | 0 | 0 | 0 | 0 | 8.595562e-05 | 24.657
2024-01-11 13:31 | 1341.698904 | 5.6999 | 3 | 1 | 3.636584 | 0 | 0 | 0 | 0 | 0 | 0 | 9.863259e-05 | 24.657
2024-01-11 13:31 | 1341.799304 | 5.8003 | 3 | 1 | 3.636667 | 0 | 0 | 0 | 0 | 0 | 0 | 0.0001114371 | 24.657
2024-01-11 13:31 | 1341.899504 | 5.9005 | 3 | 1 | 3.636645 | 0 | 0 | 0 | 0 | 0 | 0 | 0.0001242161 | 24.657
2024-01-11 13:31 | 1341.999904 | 6.0009 | 3 | 1 | 3.636641 | 0 | 0 | 0 | 0 | 0 | 0 | 0.0001108995 | 24.657
2024-01-11 13:31 | 1342.099304 | 6.1003 | 3 | 1 | 3.636653 | 0 | 0 | 0 | 0 | 0 | 0 | 9.771553e-05 | 24.657
2024-01-11 13:31 | 1342.198904 | 6.1999 | 3 | 1 | 3.636579 | 0 | 0 | 0 | 0 | 0 | 0 | 8.450505e-05 | 24.657
2024-01-11 13:31 | 1342.299504 | 6.3005 | 3 | 1 | 3.636705 | 0 | 0 | 0 | 0 | 0 | 0 | 7.116193e-05 | 24.657
2024-01-11 13:31 | 1342.398904 | 6.3999 | 3 | 1 | 3.636598 | 0 | 0 | 0 | 0 | 0 | 0 | 5.797798e-05 | 24.657
2024-01-11 13:31 | 1342.499504 | 6.5005 | 3 | 1 | 3.63666 | 0 | 0 | 0 | 0 | 0 | 0 | 4.463486e-05 | 24.657
2024-01-11 13:31 | 1342.599504 | 6.6005 | 3 | 1 | 3.636682 | 0 | 0 | 0 | 0 | 0 | 0 | 3.137132e-05 | 24.657
2024-01-11 13:31 | 1342.698904 | 6.6999 | 3 | 1 | 3.636634 | 0 | 0 | 0 | 0 | 0 | 0 | 1.818737e-05 | 24.657
2024-01-11 13:31 | 1342.799104 | 6.8001 | 3 | 1 | 3.636616 | 0 | 0 | 0 | 0 | 0 | 0 | 4.897301e-06 | 24.657
2024-01-11 13:31 | 1342.899104 | 6.9001 | 3 | 1 | 3.636663 | 0 | 0 | 0 | 0 | 0 | 0 | -8.366236e-06 | 24.657
2024-01-11 13:31 | 1342.999604 | 7.0006 | 3 | 1 | 3.636639 | 0 | 0 | 0 | 0 | 0 | 0 | -2.169609e-05 | 24.657
2024-01-11 13:31 | 1343.098904 | 7.0999 | 3 | 1 | 3.636708 | 0 | 0 | 0 | 0 | 0 | 0 | -1.346155e-05 | 24.657
2024-01-11 13:31 | 1343.200204 | 7.2012 | 3 | 1 | 3.636666 | 0 | 0 | 0 | 0 | 0 | 0 | -5.061156e-06 | 24.657
2024-01-11 13:31 | 1343.299504 | 7.3005 | 3 | 1 | 3.636695 | 0 | 0 | 0 | 0 | 0 | 0 | 3.173386e-06 | 24.657
2024-01-11 13:31 | 1343.398904 | 7.3999 | 3 | 1 | 3.636652 | 0 | 0 | 0 | 0 | 0 | 0 | 1.141622e-05 | 24.657
2024-01-11 13:31 | 1343.499504 | 7.5005 | 3 | 1 | 3.636629 | 0 | 0 | 0 | 0 | 0 | 0 | 1.975857e-05 | 24.657
2024-01-11 13:31 | 1343.599704 | 7.6007 | 3 | 1 | 3.636618 | 0 | 0 | 0 | 0 | 0 | 0 | 2.806774e-05 | 24.657
2024-01-11 13:31 | 1343.699104 | 7.7001 | 3 | 1 | 3.63669 | 0 | 0 | 0 | 0 | 0 | 0 | 3.631057e-05 | 24.657
2024-01-11 13:31 | 1343.799304 | 7.8003 | 3 | 1 | 3.636697 | 0 | 0 | 0 | 0 | 0 | 0 | 4.461975e-05 | 24.657
2024-01-11 13:31 | 1343.899504 | 7.9005 | 3 | 1 | 3.636634 | 0 | 0 | 0 | 0 | 0 | 0 | 5.292892e-05 | 24.657
2024-01-11 13:31 | 1343.998904 | 7.9999 | 3 | 1 | 3.636684 | 0 | 0 | 0 | 0 | 0 | 0 | 5.616176e-05 | 24.657
2024-01-11 13:31 | 1344.098904 | 8.0999 | 3 | 1 | 3.636752 | 0 | 0 | 0 | 0 | 0 | 0 | 5.94141e-05 | 24.657
2024-01-11 13:31 | 1344.199504 | 8.2005 | 3 | 1 | 3.636631 | 0 | 0 | 0 | 0 | 0 | 0 | 6.268596e-05 | 24.657
2024-01-11 13:31 | 1344.300104 | 8.3011 | 3 | 1 | 3.636715 | 0 | 0 | 0 | 0 | 0 | 0 | 6.595782e-05 | 24.67376
2024-01-11 13:31 | 1344.399504 | 8.4005 | 3 | 1 | 3.636745 | 0 | 0 | 0 | 0 | 0 | 0 | 6.919065e-05 | 24.67377
2024-01-11 13:31 | 1344.499304 | 8.5003 | 3 | 1 | 3.636678 | 0 | 0 | 0 | 0 | 0 | 0 | 7.243649e-05 | 24.67377
2024-01-11 13:31 | 1344.599504 | 8.6005 | 3 | 1 | 3.6366 | 0 | 0 | 0 | 0 | 0 | 0 | 7.569534e-05 | 24.67377
2024-01-11 13:31 | 1344.699504 | 8.7005 | 3 | 1 | 3.636708 | 0 | 0 | 0 | 0 | 0 | 0 | 7.894769e-05 | 24.67377
2024-01-11 13:31 | 1344.798904 | 8.7999 | 3 | 1 | 3.636611 | 0 | 0 | 0 | 0 | 0 | 0 | 8.218052e-05 | 24.67377
2024-01-11 13:31 | 1344.899104 | 8.9001 | 3 | 1 | 3.636673 | 0 | 0 | 0 | 0 | 0 | 0 | 8.543937e-05 | 24.67377
2024-01-11 13:31 | 1344.999104 | 9.0001 | 3 | 1 | 3.636665 | 0 | 0 | 0 | 0 | 0 | 0 | 8.869171e-05 | 24.67377
2024-01-11 13:31 | 1345.099304 | 9.1003 | 3 | 1 | 3.636672 | 0 | 0 | 0 | 0 | 0 | 0 | 7.63194e-05 | 24.67377
2024-01-11 13:31 | 1345.199704 | 9.2007 | 3 | 1 | 3.636715 | 0 | 0 | 0 | 0 | 0 | 0 | 6.39224e-05 | 24.67377
2024-01-11 13:31 | 1345.299704 | 9.3007 | 3 | 1 | 3.636777 | 0 | 0 | 0 | 0 | 0 | 0 | 5.157479e-05 | 24.67377
2024-01-11 13:31 | 1345.399104 | 9.4001 | 3 | 1 | 3.636689 | 0 | 0 | 0 | 0 | 0 | 0 | 3.930126e-05 | 24.67377
2024-01-11 13:31 | 1345.499504 | 9.5005 | 3 | 1 | 3.636673 | 0 | 0 | 0 | 0 | 0 | 0 | 2.690426e-05 | 24.67377
2024-01-11 13:31 | 1345.598904 | 9.5999 | 3 | 1 | 3.636745 | 0 | 0 | 0 | 0 | 0 | 0 | 1.463073e-05 | 24.67377
2024-01-11 13:31 | 1345.699104 | 9.7001 | 3 | 1 | 3.636704 | 0 | 0 | 0 | 0 | 0 | 0 | 2.258421e-06 | 24.67377
2024-01-11 13:31 | 1345.799304 | 9.8003 | 3 | 1 | 3.636698 | 0 | 0 | 0 | 0 | 0 | 0 | -1.011389e-05 | 24.67377
2024-01-11 13:31 | 1345.899304 | 9.9003 | 3 | 1 | 3.636697 | 0 | 0 | 0 | 0 | 0 | 0 | -2.24615e-05 | 24.67377
2024-01-11 13:31 | 1345.999304 | 10.0003 | 3 | 1 | 3.636699 | 0 | 0 | 0 | 0 | 0 | 0 | -3.480911e-05 | 24.67377
2024-01-11 13:31 | 1346.099504 | 10.1005 | 3 | 1 | 3.636716 | 0 | 0 | 0 | 0 | 0 | 0 | -3.392485e-05 | 24.67377
2024-01-11 13:31 | 1346.199304 | 10.2003 | 3 | 1 | 3.6367 | 0 | 0 | 0 | 0 | 0 | 0 | -3.304411e-05 | 24.67377
2024-01-11 13:31 | 1346.299404 | 10.3004 | 3 | 1 | 3.636781 | 0 | 0 | 0 | 0 | 0 | 0 | -3.216072e-05 | 24.67377
2024-01-11 13:31 | 1346.399104 | 10.4001 | 3 | 1 | 3.636712 | 0 | 0 | 0 | 0 | 0 | 0 | -3.128087e-05 | 24.67377
2024-01-11 13:31 | 1346.499304 | 10.5003 | 3 | 1 | 3.636749 | 0 | 0 | 0 | 0 | 0 | 0 | -3.03966e-05 | 24.67377
2024-01-11 13:31 | 1346.599304 | 10.6003 | 3 | 1 | 3.636732 | 0 | 0 | 0 | 0 | 0 | 0 | -2.95141e-05 | 24.67377
2024-01-11 13:31 | 1346.699504 | 10.7005 | 3 | 1 | 3.636679 | 0 | 0 | 0 | 0 | 0 | 0 | -2.862984e-05 | 24.67377
2024-01-11 13:31 | 1346.799504 | 10.8005 | 3 | 1 | 3.63662 | 0 | 0 | 0 | 0 | 0 | 0 | -2.774733e-05 | 24.67377
2024-01-11 13:31 | 1346.898904 | 10.8999 | 3 | 1 | 3.63669 | 0 | 0 | 0 | 0 | 0 | 0 | -2.687013e-05 | 24.67377
2024-01-11 13:31 | 1346.998904 | 10.9999 | 3 | 1 | 3.63671 | 0 | 0 | 0 | 0 | 0 | 0 | -2.598763e-05 | 24.67377
2024-01-11 13:31 | 1347.099104 | 11.1001 | 3 | 1 | 3.636717 | 0 | 0 | 0 | 0 | 0 | 0 | -1.502781e-05 | 24.67377
2024-01-11 13:31 | 1347.200004 | 11.201 | 3 | 1 | 3.636772 | 0 | 0 | 0 | 0 | 0 | 0 | -3.99142e-06 | 24.67066
2024-01-11 13:31 | 1347.299304 | 11.3003 | 3 | 1 | 3.636766 | 0 | 0 | 0 | 0 | 0 | 0 | 6.869958e-06 | 24.67066
2024-01-11 13:31 | 1347.399304 | 11.4003 | 3 | 1 | 3.636712 | 0 | 0 | 0 | 0 | 0 | 0 | 1.78079e-05 | 24.67066
2024-01-11 13:31 | 1347.499504 | 11.5005 | 3 | 1 | 3.636707 | 0 | 0 | 0 | 0 | 0 | 0 | 2.876772e-05 | 24.67066
2024-01-11 13:31 | 1347.599504 | 11.6005 | 3 | 1 | 3.636749 | 0 | 0 | 0 | 0 | 0 | 0 | 3.970567e-05 | 24.67066
2024-01-11 13:31 | 1347.698904 | 11.6999 | 3 | 1 | 3.636696 | 0 | 0 | 0 | 0 | 0 | 0 | 5.057798e-05 | 24.67066
2024-01-11 13:31 | 1347.799104 | 11.8001 | 3 | 1 | 3.636794 | 0 | 0 | 0 | 0 | 0 | 0 | 6.15378e-05 | 24.67066
2024-01-11 13:31 | 1347.899304 | 11.9003 | 3 | 1 | 3.636776 | 0 | 0 | 0 | 0 | 0 | 0 | 7.249762e-05 | 24.67066
2024-01-11 13:31 | 1347.999404 | 12.0004 | 3 | 1 | 3.636747 | 0 | 0 | 0 | 0 | 0 | 0 | 8.34465e-05 | 24.67066
2024-01-11 13:31 | 1348.098804 | 12.0998 | 3 | 1 | 3.636762 | 0 | 0 | 0 | 0 | 0 | 0 | 7.229106e-05 | 24.67066
2024-01-11 13:31 | 1348.199404 | 12.2004 | 3 | 1 | 3.636662 | 0 | 0 | 0 | 0 | 0 | 0 | 6.100094e-05 | 24.67066
2024-01-11 13:31 | 1348.300004 | 12.301 | 3 | 1 | 3.636757 | 0 | 0 | 0 | 0 | 0 | 0 | 4.971082e-05 | 24.67066
2024-01-11 13:31 | 1348.399404 | 12.4004 | 3 | 1 | 3.636742 | 0 | 0 | 0 | 0 | 0 | 0 | 3.855538e-05 | 24.67066
2024-01-11 13:31 | 1348.498804 | 12.4998 | 3 | 1 | 3.636668 | 0 | 0 | 0 | 0 | 0 | 0 | 2.739993e-05 | 24.67066
2024-01-11 13:31 | 1348.599204 | 12.6002 | 3 | 1 | 3.636713 | 0 | 0 | 0 | 0 | 0 | 0 | 1.613226e-05 | 24.67066
2024-01-11 13:31 | 1348.699404 | 12.7004 | 3 | 1 | 3.636751 | 0 | 0 | 0 | 0 | 0 | 0 | 4.887033e-06 | 24.67066
2024-01-11 13:31 | 1348.798804 | 12.7998 | 3 | 1 | 3.63672 | 0 | 0 | 0 | 0 | 0 | 0 | -6.268412e-06 | 24.67066
2024-01-11 13:31 | 1348.899004 | 12.9 | 3 | 1 | 3.636755 | 0 | 0 | 0 | 0 | 0 | 0 | -1.751364e-05 | 24.67066
2024-01-11 13:31 | 1349.000004 | 13.001 | 3 | 1 | 3.636758 | 0 | 0 | 0 | 0 | 0 | 0 | -2.884865e-05 | 24.67066
2024-01-11 13:31 | 1349.099404 | 13.1004 | 3 | 1 | 3.636771 | 0 | 0 | 0 | 0 | 0 | 0 | -2.536283e-05 | 24.67066
2024-01-11 13:31 | 1349.199004 | 13.2 | 3 | 1 | 3.636698 | 0 | 0 | 0 | 0 | 0 | 0 | -2.187e-05 | 24.67066
2024-01-11 13:31 | 1349.299604 | 13.3006 | 3 | 1 | 3.636693 | 0 | 0 | 0 | 0 | 0 | 0 | -1.83421e-05 | 24.67066
2024-01-11 13:31 | 1349.399004 | 13.4 | 3 | 1 | 3.636728 | 0 | 0 | 0 | 0 | 0 | 0 | -1.485629e-05 | 24.67066
2024-01-11 13:31 | 1349.499404 | 13.5004 | 3 | 1 | 3.636781 | 0 | 0 | 0 | 0 | 0 | 0 | -1.13354e-05 | 24.67066
2024-01-11 13:31 | 1349.598804 | 13.5998 | 3 | 1 | 3.636813 | 0 | 0 | 0 | 0 | 0 | 0 | -7.849587e-06 | 24.67066
2024-01-11 13:31 | 1349.699004 | 13.7 | 3 | 1 | 3.636729 | 0 | 0 | 0 | 0 | 0 | 0 | -4.335716e-06 | 24.67066
2024-01-11 13:31 | 1349.799204 | 13.8002 | 3 | 1 | 3.636772 | 0 | 0 | 0 | 0 | 0 | 0 | -8.218451e-07 | 24.67066
2024-01-11 13:31 | 1349.899204 | 13.9002 | 3 | 1 | 3.636759 | 0 | 0 | 0 | 0 | 0 | 0 | 2.685012e-06 | 24.67066
2024-01-11 13:31 | 1349.999404 | 14.0004 | 3 | 1 | 3.636778 | 0 | 0 | 0 | 0 | 0 | 0 | 6.198883e-06 | 24.6663
2024-01-11 13:31 | 1350.099404 | 14.1004 | 3 | 1 | 3.636816 | 0 | 0 | 0 | 0 | 0 | 0 | 7.735017e-06 | 24.6663
2024-01-11 13:31 | 1350.198904 | 14.1999 | 3 | 1 | 3.636751 | 0 | 0 | 0 | 0 | 0 | 0 | 9.26347e-06 | 24.6663
2024-01-11 13:31 | 1350.299204 | 14.3002 | 3 | 1 | 3.636814 | 0 | 0 | 0 | 0 | 0 | 0 | 1.080421e-05 | 24.6663
2024-01-11 13:31 | 1350.399604 | 14.4006 | 3 | 1 | 3.636738 | 0 | 0 | 0 | 0 | 0 | 0 | 1.234649e-05 | 24.6663
2024-01-11 13:31 | 1350.499004 | 14.5 | 3 | 1 | 3.636721 | 0 | 0 | 0 | 0 | 0 | 0 | 1.387341e-05 | 24.6663
2024-01-11 13:31 | 1350.599204 | 14.6002 | 3 | 1 | 3.63673 | 0 | 0 | 0 | 0 | 0 | 0 | 1.541261e-05 | 24.6663
2024-01-11 13:31 | 1350.699204 | 14.7002 | 3 | 1 | 3.636717 | 0 | 0 | 0 | 0 | 0 | 0 | 1.694875e-05 | 24.6663
2024-01-11 13:31 | 1350.799404 | 14.8004 | 3 | 1 | 3.63678 | 0 | 0 | 0 | 0 | 0 | 0 | 1.848795e-05 | 24.6663
2024-01-11 13:31 | 1350.899604 | 14.9006 | 3 | 1 | 3.636806 | 0 | 0 | 0 | 0 | 0 | 0 | 2.002716e-05 | 24.6663
2024-01-11 13:31 | 1350.999004 | 15 | 3 | 1 | 3.636751 | 0 | 0 | 0 | 0 | 0 | 0 | 2.056597e-05 | 24.6663
2024-01-11 13:31 | 1351.099004 | 15.1 | 3 | 1 | 3.636731 | 0 | 0 | 0 | 0 | 0 | 0 | 2.110802e-05 | 24.6663
2024-01-11 13:31 | 1351.200204 | 15.2012 | 3 | 1 | 3.636828 | 0 | 0 | 0 | 0 | 0 | 0 | 2.165659e-05 | 24.6663
2024-01-11 13:31 | 1351.299204 | 15.3002 | 3 | 1 | 3.636725 | 0 | 0 | 0 | 0 | 0 | 0 | 2.219322e-05 | 24.6663
2024-01-11 13:31 | 1351.400004 | 15.401 | 3 | 1 | 3.636789 | 0 | 0 | 0 | 0 | 0 | 0 | 2.273962e-05 | 24.6663
2024-01-11 13:31 | 1351.498804 | 15.4998 | 3 | 1 | 3.636832 | 0 | 0 | 0 | 0 | 0 | 0 | 2.327517e-05 | 24.6663
2024-01-11 13:31 | 1351.598804 | 15.5998 | 3 | 1 | 3.636717 | 0 | 0 | 0 | 0 | 0 | 0 | 2.381723e-05 | 24.6663
2024-01-11 13:31 | 1351.698804 | 15.6998 | 3 | 1 | 3.636777 | 0 | 0 | 0 | 0 | 0 | 0 | 2.435928e-05 | 24.6663
2024-01-11 13:31 | 1351.799004 | 15.8 | 3 | 1 | 3.63679 | 0 | 0 | 0 | 0 | 0 | 0 | 2.490243e-05 | 24.6663
2024-01-11 13:31 | 1351.899204 | 15.9002 | 3 | 1 | 3.63679 | 0 | 0 | 0 | 0 | 0 | 0 | 2.544557e-05 | 24.6663
2024-01-11 13:31 | 1351.999204 | 16.0002 | 3 | 1 | 3.636803 | 0 | 0 | 0 | 0 | 0 | 0 | 2.598763e-05 | 24.6663
2024-01-11 13:31 | 1352.099204 | 16.1002 | 3 | 1 | 3.636723 | 0 | 0 | 0 | 0 | 0 | 0 | 2.927177e-05 | 24.6663
2024-01-11 13:31 | 1352.199804 | 16.2008 | 3 | 1 | 3.636732 | 0 | 0 | 0 | 0 | 0 | 0 | 3.257563e-05 | 24.6663
2024-01-11 13:31 | 1352.299804 | 16.3008 | 3 | 1 | 3.636665 | 0 | 0 | 0 | 0 | 0 | 0 | 3.585978e-05 | 24.6663
2024-01-11 13:31 | 1352.399204 | 16.4002 | 3 | 1 | 3.636751 | 0 | 0 | 0 | 0 | 0 | 0 | 3.912422e-05 | 24.6663
2024-01-11 13:31 | 1352.499604 | 16.5006 | 3 | 1 | 3.636796 | 0 | 0 | 0 | 0 | 0 | 0 | 4.24215e-05 | 24.6663
2024-01-11 13:31 | 1352.599004 | 16.6 | 3 | 1 | 3.636795 | 0 | 0 | 0 | 0 | 0 | 0 | 4.568595e-05 | 24.6663
2024-01-11 13:31 | 1352.699204 | 16.7002 | 3 | 1 | 3.636787 | 0 | 0 | 0 | 0 | 0 | 0 | 4.897666e-05 | 24.6663
2024-01-11 13:31 | 1352.799404 | 16.8004 | 3 | 1 | 3.636851 | 0 | 0 | 0 | 0 | 0 | 0 | 5.226738e-05 | 24.6663
2024-01-11 13:31 | 1352.899404 | 16.9004 | 3 | 1 | 3.636858 | 0 | 0 | 0 | 0 | 0 | 0 | 5.555153e-05 | 24.65545
2024-01-11 13:31 | 1352.999804 | 17.0008 | 3 | 1 | 3.636855 | 0 | 0 | 0 | 0 | 0 | 0 | 4.571372e-05 | 24.65545
2024-01-11 13:31 | 1353.099204 | 17.1002 | 3 | 1 | 3.636804 | 0 | 0 | 0 | 0 | 0 | 0 | 3.597389e-05 | 24.65545
2024-01-11 13:31 | 1353.198804 | 17.1998 | 3 | 1 | 3.636765 | 0 | 0 | 0 | 0 | 0 | 0 | 2.621447e-05 | 24.65545
2024-01-11 13:31 | 1353.299404 | 17.3004 | 3 | 1 | 3.636828 | 0 | 0 | 0 | 0 | 0 | 0 | 1.635706e-05 | 24.65545
2024-01-11 13:31 | 1353.398804 | 17.3998 | 3 | 1 | 3.636749 | 0 | 0 | 0 | 0 | 0 | 0 | 6.617232e-06 | 24.65545
2024-01-11 13:31 | 1353.499204 | 17.5002 | 3 | 1 | 3.636793 | 0 | 0 | 0 | 0 | 0 | 0 | -3.22058e-06 | 24.65545
2024-01-11 13:31 | 1353.599404 | 17.6004 | 3 | 1 | 3.636808 | 0 | 0 | 0 | 0 | 0 | 0 | -1.30388e-05 | 24.65545
2024-01-11 13:31 | 1353.698804 | 17.6998 | 3 | 1 | 3.636807 | 0 | 0 | 0 | 0 | 0 | 0 | -2.277862e-05 | 24.65545
2024-01-11 13:31 | 1353.799004 | 17.8 | 3 | 1 | 3.636791 | 0 | 0 | 0 | 0 | 0 | 0 | -3.259684e-05 | 24.65545
2024-01-11 13:31 | 1353.899004 | 17.9 | 3 | 1 | 3.636812 | 0 | 0 | 0 | 0 | 0 | 0 | -4.239545e-05 | 24.65545
2024-01-11 13:31 | 1353.999204 | 18.0002 | 3 | 1 | 3.636731 | 0 | 0 | 0 | 0 | 0 | 0 | -5.221367e-05 | 24.65545
2024-01-11 13:31 | 1354.099204 | 18.1002 | 3 | 1 | 3.636812 | 0 | 0 | 0 | 0 | 0 | 0 | -4.649353e-05 | 24.65545
2024-01-11 13:31 | 1354.200404 | 18.2014 | 3 | 1 | 3.636785 | 0 | 0 | 0 | 0 | 0 | 0 | -4.070475e-05 | 24.65545
2024-01-11 13:31 | 1354.298804 | 18.2998 | 3 | 1 | 3.636803 | 0 | 0 | 0 | 0 | 0 | 0 | -3.507613e-05 | 24.65545
2024-01-11 13:31 | 1354.399604 | 18.4006 | 3 | 1 | 3.636815 | 0 | 0 | 0 | 0 | 0 | 0 | -2.931023e-05 | 24.65545
2024-01-11 13:31 | 1354.499004 | 18.5 | 3 | 1 | 3.636838 | 0 | 0 | 0 | 0 | 0 | 0 | -2.362441e-05 | 24.65545
2024-01-11 13:31 | 1354.599004 | 18.6 | 3 | 1 | 3.636801 | 0 | 0 | 0 | 0 | 0 | 0 | -1.790427e-05 | 24.65545
2024-01-11 13:31 | 1354.699204 | 18.7002 | 3 | 1 | 3.636872 | 0 | 0 | 0 | 0 | 0 | 0 | -1.217269e-05 | 24.65545
2024-01-11 13:31 | 1354.799204 | 18.8002 | 3 | 1 | 3.636774 | 0 | 0 | 0 | 0 | 0 | 0 | -6.452555e-06 | 24.65545
2024-01-11 13:31 | 1354.899504 | 18.9005 | 3 | 1 | 3.636777 | 0 | 0 | 0 | 0 | 0 | 0 | -7.152557e-07 | 24.65545
2024-01-11 13:31 | 1354.998904 | 18.9999 | 3 | 1 | 3.636815 | 0 | 0 | 0 | 0 | 0 | 0 | -8.876891e-07 | 24.65545
2024-01-11 13:31 | 1355.098904 | 19.0999 | 3 | 1 | 3.636724 | 0 | 0 | 0 | 0 | 0 | 0 | -1.061163e-06 | 24.65545
2024-01-11 13:31 | 1355.199504 | 19.2005 | 3 | 1 | 3.636804 | 0 | 0 | 0 | 0 | 0 | 0 | -1.235678e-06 | 24.65545
2024-01-11 13:31 | 1355.300104 | 19.3011 | 3 | 1 | 3.636809 | 0 | 0 | 0 | 0 | 0 | 0 | -1.410193e-06 | 24.65545
2024-01-11 13:31 | 1355.399504 | 19.4005 | 3 | 1 | 3.636811 | 0 | 0 | 0 | 0 | 0 | 0 | -1.582627e-06 | 24.65545
2024-01-11 13:31 | 1355.498904 | 19.4999 | 3 | 1 | 3.636767 | 0 | 0 | 0 | 0 | 0 | 0 | -1.75506e-06 | 24.65545
2024-01-11 13:31 | 1355.599304 | 19.6003 | 3 | 1 | 3.636754 | 0 | 0 | 0 | 0 | 0 | 0 | -1.929228e-06 | 24.65545
2024-01-11 13:31 | 1355.699504 | 19.7005 | 3 | 1 | 3.636796 | 0 | 0 | 0 | 0 | 0 | 0 | -2.103049e-06 | 24.65637
2024-01-11 13:31 | 1355.799504 | 19.8005 | 3 | 1 | 3.636787 | 0 | 0 | 0 | 0 | 0 | 0 | -2.276523e-06 | 24.65637
2024-01-11 13:31 | 1355.898904 | 19.8999 | 3 | 1 | 3.636794 | 0 | 0 | 0 | 0 | 0 | 0 | -2.448957e-06 | 24.65637
2024-01-11 13:31 | 1355.999004 | 20 | 3 | 1 | 3.636811 | 0 | 0 | 0 | 0 | 0 | 0 | -2.622604e-06 | 24.65637
2024-01-11 13:31 | 1356.099004 | 20.1 | 3 | 1 | 3.636834 | 0 | 0 | 0 | 0 | 0 | 0 | 6.839775e-06 | 24.65637
2024-01-11 13:31 | 1356.199304 | 20.2003 | 3 | 1 | 3.636853 | 0 | 0 | 0 | 0 | 0 | 0 | 1.633054e-05 | 24.65637
2024-01-11 13:31 | 1356.299404 | 20.3004 | 3 | 1 | 3.636834 | 0 | 0 | 0 | 0 | 0 | 0 | 2.580238e-05 | 24.65637
2024-01-11 13:31 | 1356.399004 | 20.4 | 3 | 1 | 3.636817 | 0 | 0 | 0 | 0 | 0 | 0 | 3.522691e-05 | 24.65637
2024-01-11 13:31 | 1356.499404 | 20.5004 | 3 | 1 | 3.636795 | 0 | 0 | 0 | 0 | 0 | 0 | 4.472714e-05 | 24.65637
2024-01-11 13:31 | 1356.598804 | 20.5998 | 3 | 1 | 3.636855 | 0 | 0 | 0 | 0 | 0 | 0 | 5.413274e-05 | 24.65637
2024-01-11 13:31 | 1356.699004 | 20.7 | 3 | 1 | 3.636857 | 0 | 0 | 0 | 0 | 0 | 0 | 6.361405e-05 | 24.65637
2024-01-11 13:31 | 1356.799204 | 20.8002 | 3 | 1 | 3.636816 | 0 | 0 | 0 | 0 | 0 | 0 | 7.309535e-05 | 24.65637
2024-01-11 13:31 | 1356.899204 | 20.9002 | 3 | 1 | 3.63678 | 0 | 0 | 0 | 0 | 0 | 0 | 8.255773e-05 | 24.65637
2024-01-11 13:31 | 1356.999304 | 21.0003 | 3 | 1 | 3.636819 | 0 | 0 | 0 | 0 | 0 | 0 | 9.202957e-05 | 24.65637
2024-01-11 13:31 | 1357.099504 | 21.1005 | 3 | 1 | 3.636878 | 0 | 0 | 0 | 0 | 0 | 0 | 7.714341e-05 | 24.65637
2024-01-11 13:31 | 1357.199004 | 21.2 | 3 | 1 | 3.636804 | 0 | 0 | 0 | 0 | 0 | 0 | 6.236124e-05 | 24.65637
2024-01-11 13:31 | 1357.299104 | 21.3001 | 3 | 1 | 3.636748 | 0 | 0 | 0 | 0 | 0 | 0 | 4.748994e-05 | 24.65637
2024-01-11 13:31 | 1357.399104 | 21.4001 | 3 | 1 | 3.636853 | 0 | 0 | 0 | 0 | 0 | 0 | 3.263349e-05 | 24.65637
2024-01-11 13:31 | 1357.499704 | 21.5007 | 3 | 1 | 3.636824 | 0 | 0 | 0 | 0 | 0 | 0 | 1.76879e-05 | 24.65637
2024-01-11 13:31 | 1357.598904 | 21.5999 | 3 | 1 | 3.636786 | 0 | 0 | 0 | 0 | 0 | 0 | 2.950305e-06 | 24.65637
2024-01-11 13:31 | 1357.699304 | 21.7003 | 3 | 1 | 3.636883 | 0 | 0 | 0 | 0 | 0 | 0 | -1.196557e-05 | 24.65637
2024-01-11 13:31 | 1357.799504 | 21.8005 | 3 | 1 | 3.636852 | 0 | 0 | 0 | 0 | 0 | 0 | -2.685173e-05 | 24.65637
2024-01-11 13:31 | 1357.898904 | 21.8999 | 3 | 1 | 3.636876 | 0 | 0 | 0 | 0 | 0 | 0 | -4.161904e-05 | 24.65637
2024-01-11 13:31 | 1357.999104 | 22.0001 | 3 | 1 | 3.636791 | 0 | 0 | 0 | 0 | 0 | 0 | -5.65052e-05 | 24.65637
2024-01-11 13:31 | 1358.099104 | 22.1001 | 3 | 1 | 3.636842 | 0 | 0 | 0 | 0 | 0 | 0 | -4.970823e-05 | 24.65637
2024-01-11 13:31 | 1358.200304 | 22.2013 | 3 | 1 | 3.636824 | 0 | 0 | 0 | 0 | 0 | 0 | -4.28297e-05 | 24.65637
2024-01-11 13:31 | 1358.300304 | 22.3013 | 3 | 1 | 3.636809 | 0 | 0 | 0 | 0 | 0 | 0 | -3.603273e-05 | 24.65637
2024-01-11 13:31 | 1358.399704 | 22.4007 | 3 | 1 | 3.636751 | 0 | 0 | 0 | 0 | 0 | 0 | -2.927655e-05 | 24.65637
2024-01-11 13:31 | 1358.499504 | 22.5005 | 3 | 1 | 3.636824 | 0 | 0 | 0 | 0 | 0 | 0 | -2.249317e-05 | 24.68279
2024-01-11 13:31 | 1358.599504 | 22.6005 | 3 | 1 | 3.636791 | 0 | 0 | 0 | 0 | 0 | 0 | -1.56962e-05 | 24.68279
2024-01-11 13:31 | 1358.698904 | 22.6999 | 3 | 1 | 3.636843 | 0 | 0 | 0 | 0 | 0 | 0 | -8.940017e-06 | 24.68279
2024-01-11 13:31 | 1358.799104 | 22.8001 | 3 | 1 | 3.636817 | 0 | 0 | 0 | 0 | 0 | 0 | -2.129454e-06 | 24.68279
2024-01-11 13:31 | 1358.899304 | 22.9003 | 3 | 1 | 3.636722 | 0 | 0 | 0 | 0 | 0 | 0 | 4.681108e-06 | 24.68279
2024-01-11 13:31 | 1358.998804 | 22.9998 | 3 | 1 | 3.636887 | 0 | 0 | 0 | 0 | 0 | 0 | 1.144409e-05 | 24.68279
2024-01-11 13:31 | 1359.099804 | 23.1008 | 3 | 1 | 3.636839 | 0 | 0 | 0 | 0 | 0 | 0 | 2.114165e-05 | 24.68279
2024-01-11 13:31 | 1359.199304 | 23.2003 | 3 | 1 | 3.636785 | 0 | 0 | 0 | 0 | 0 | 0 | 3.069519e-05 | 24.68279
2024-01-11 13:31 | 1359.299904 | 23.3009 | 3 | 1 | 3.636828 | 0 | 0 | 0 | 0 | 0 | 0 | 4.035435e-05 | 24.68279
2024-01-11 13:31 | 1359.399304 | 23.4003 | 3 | 1 | 3.63686 | 0 | 0 | 0 | 0 | 0 | 0 | 4.989829e-05 | 24.68279
2024-01-11 13:31 | 1359.499104 | 23.5001 | 3 | 1 | 3.636771 | 0 | 0 | 0 | 0 | 0 | 0 | 5.948063e-05 | 24.68279
2024-01-11 13:31 | 1359.599104 | 23.6001 | 3 | 1 | 3.636922 | 0 | 0 | 0 | 0 | 0 | 0 | 6.908218e-05 | 24.68279
2024-01-11 13:31 | 1359.699304 | 23.7003 | 3 | 1 | 3.636863 | 0 | 0 | 0 | 0 | 0 | 0 | 7.870293e-05 | 24.68279
2024-01-11 13:31 | 1359.799704 | 23.8007 | 3 | 1 | 3.636812 | 0 | 0 | 0 | 0 | 0 | 0 | 8.834289e-05 | 24.68279
2024-01-11 13:31 | 1359.899104 | 23.9001 | 3 | 1 | 3.636837 | 0 | 0 | 0 | 0 | 0 | 0 | 9.788683e-05 | 24.68279
2024-01-11 13:31 | 1359.999504 | 24.0005 | 3 | 1 | 3.636821 | 0 | 0 | 0 | 0 | 0 | 0 | 0.0001075268 | 24.68279
2024-01-11 13:31 | 1360.098904 | 24.0999 | 3 | 1 | 3.636811 | 0 | 0 | 0 | 0 | 0 | 0 | 9.218752e-05 | 24.68279
2024-01-11 13:31 | 1360.199504 | 24.2005 | 3 | 1 | 3.636874 | 0 | 0 | 0 | 0 | 0 | 0 | 7.666307e-05 | 24.68279
2024-01-11 13:31 | 1360.299504 | 24.3005 | 3 | 1 | 3.636853 | 0 | 0 | 0 | 0 | 0 | 0 | 6.123121e-05 | 24.68279
2024-01-11 13:31 | 1360.398904 | 24.3999 | 3 | 1 | 3.636837 | 0 | 0 | 0 | 0 | 0 | 0 | 4.589195e-05 | 24.68279
2024-01-11 13:31 | 1360.499504 | 24.5005 | 3 | 1 | 3.636843 | 0 | 0 | 0 | 0 | 0 | 0 | 3.036751e-05 | 24.68279
2024-01-11 13:31 | 1360.599504 | 24.6005 | 3 | 1 | 3.636806 | 0 | 0 | 0 | 0 | 0 | 0 | 1.493565e-05 | 24.68279
2024-01-11 13:31 | 1360.698904 | 24.6999 | 3 | 1 | 3.636841 | 0 | 0 | 0 | 0 | 0 | 0 | -4.036134e-07 | 24.68279
2024-01-11 13:31 | 1360.799104 | 24.8001 | 3 | 1 | 3.636836 | 0 | 0 | 0 | 0 | 0 | 0 | -1.586633e-05 | 24.68279
2024-01-11 13:31 | 1360.899104 | 24.9001 | 3 | 1 | 3.636872 | 0 | 0 | 0 | 0 | 0 | 0 | -3.129819e-05 | 24.68279
2024-01-11 13:31 | 1360.999104 | 25.0001 | 3 | 1 | 3.636893 | 0 | 0 | 0 | 0 | 0 | 0 | -4.673004e-05 | 24.68279
2024-01-11 13:31 | 1361.099304 | 25.1003 | 3 | 1 | 3.636798 | 0 | 0 | 0 | 0 | 0 | 0 | -4.109436e-05 | 24.68279
2024-01-11 13:31 | 1361.199104 | 25.2001 | 3 | 1 | 3.63689 | 0 | 0 | 0 | 0 | 0 | 0 | -3.548118e-05 | 24.68279
2024-01-11 13:31 | 1361.299104 | 25.3001 | 3 | 1 | 3.636767 | 0 | 0 | 0 | 0 | 0 | 0 | -2.985676e-05 | 24.68279
2024-01-11 13:31 | 1361.399304 | 25.4003 | 3 | 1 | 3.63682 | 0 | 0 | 0 | 0 | 0 | 0 | -2.422108e-05 | 24.6489
2024-01-11 13:31 | 1361.499504 | 25.5005 | 3 | 1 | 3.636907 | 0 | 0 | 0 | 0 | 0 | 0 | -1.85854e-05 | 24.6489
2024-01-11 13:31 | 1361.599704 | 25.6007 | 3 | 1 | 3.63684 | 0 | 0 | 0 | 0 | 0 | 0 | -1.294972e-05 | 24.6489
2024-01-11 13:31 | 1361.699104 | 25.7001 | 3 | 1 | 3.636822 | 0 | 0 | 0 | 0 | 0 | 0 | -7.359041e-06 | 24.6489
2024-01-11 13:31 | 1361.799304 | 25.8003 | 3 | 1 | 3.636859 | 0 | 0 | 0 | 0 | 0 | 0 | -1.723363e-06 | 24.6489
2024-01-11 13:31 | 1361.899304 | 25.9003 | 3 | 1 | 3.636849 | 0 | 0 | 0 | 0 | 0 | 0 | 3.901066e-06 | 24.6489
2024-01-11 13:31 | 1361.999504 | 26.0005 | 3 | 1 | 3.63689 | 0 | 0 | 0 | 0 | 0 | 0 | 9.536743e-06 | 24.6489
2024-01-11 13:31 | 1362.098904 | 26.0999 | 3 | 1 | 3.636839 | 0 | 0 | 0 | 0 | 0 | 0 | 8.090537e-06 | 24.6489
2024-01-11 13:31 | 1362.199204 | 26.2002 | 3 | 1 | 3.636854 | 0 | 0 | 0 | 0 | 0 | 0 | 6.631237e-06 | 24.6489
2024-01-11 13:31 | 1362.300104 | 26.3011 | 3 | 1 | 3.636895 | 0 | 0 | 0 | 0 | 0 | 0 | 5.163208e-06 | 24.6489
2024-01-11 13:31 | 1362.399504 | 26.4005 | 3 | 1 | 3.636864 | 0 | 0 | 0 | 0 | 0 | 0 | 3.717002e-06 | 24.6489
2024-01-11 13:31 | 1362.499304 | 26.5003 | 3 | 1 | 3.636883 | 0 | 0 | 0 | 0 | 0 | 0 | 2.264977e-06 | 24.6489
2024-01-11 13:31 | 1362.599304 | 26.6003 | 3 | 1 | 3.63693 | 0 | 0 | 0 | 0 | 0 | 0 | 8.100412e-07 | 24.6489
2024-01-11 13:31 | 1362.699504 | 26.7005 | 3 | 1 | 3.636851 | 0 | 0 | 0 | 0 | 0 | 0 | -6.47804e-07 | 24.6489
2024-01-11 13:31 | 1362.798904 | 26.7999 | 3 | 1 | 3.636863 | 0 | 0 | 0 | 0 | 0 | 0 | -2.09401e-06 | 24.6489
2024-01-11 13:31 | 1362.899104 | 26.9001 | 3 | 1 | 3.636815 | 0 | 0 | 0 | 0 | 0 | 0 | -3.551855e-06 | 24.6489
2024-01-11 13:31 | 1362.999104 | 27.0001 | 3 | 1 | 3.636843 | 0 | 0 | 0 | 0 | 0 | 0 | -5.00679e-06 | 24.6489
2024-01-11 13:31 | 1363.100104 | 27.1011 | 3 | 1 | 3.636852 | 0 | 0 | 0 | 0 | 0 | 0 | -6.765178e-06 | 24.6489
2024-01-11 13:31 | 1363.199704 | 27.2007 | 3 | 1 | 3.636888 | 0 | 0 | 0 | 0 | 0 | 0 | -8.499192e-06 | 24.6489
2024-01-11 13:31 | 1363.299704 | 27.3007 | 3 | 1 | 3.636863 | 0 | 0 | 0 | 0 | 0 | 0 | -1.024017e-05 | 24.6489
2024-01-11 13:31 | 1363.399104 | 27.4001 | 3 | 1 | 3.636824 | 0 | 0 | 0 | 0 | 0 | 0 | -1.19707e-05 | 24.6489
2024-01-11 13:31 | 1363.498904 | 27.4999 | 3 | 1 | 3.636885 | 0 | 0 | 0 | 0 | 0 | 0 | -1.37082e-05 | 24.6489
2024-01-11 13:31 | 1363.599504 | 27.6005 | 3 | 1 | 3.636946 | 0 | 0 | 0 | 0 | 0 | 0 | -1.545962e-05 | 24.6489
2024-01-11 13:31 | 1363.699704 | 27.7007 | 3 | 1 | 3.636824 | 0 | 0 | 0 | 0 | 0 | 0 | -1.720408e-05 | 24.6489
2024-01-11 13:31 | 1363.799104 | 27.8001 | 3 | 1 | 3.636918 | 0 | 0 | 0 | 0 | 0 | 0 | -1.893461e-05 | 24.6489
2024-01-11 13:31 | 1363.899304 | 27.9003 | 3 | 1 | 3.636858 | 0 | 0 | 0 | 0 | 0 | 0 | -2.067907e-05 | 24.6489
2024-01-11 13:31 | 1363.998804 | 27.9998 | 3 | 1 | 3.636811 | 0 | 0 | 0 | 0 | 0 | 0 | -2.241135e-05 | 24.6489
2024-01-11 13:31 | 1364.098804 | 28.0998 | 3 | 1 | 3.636909 | 0 | 0 | 0 | 0 | 0 | 0 | -1.304431e-05 | 24.6489
2024-01-11 13:31 | 1364.199104 | 28.2001 | 3 | 1 | 3.636826 | 0 | 0 | 0 | 0 | 0 | 0 | -3.649165e-06 | 24.6635
2024-01-11 13:31 | 1364.299204 | 28.3002 | 3 | 1 | 3.636879 | 0 | 0 | 0 | 0 | 0 | 0 | 5.727242e-06 | 24.66352
2024-01-11 13:31 | 1364.399204 | 28.4002 | 3 | 1 | 3.63686 | 0 | 0 | 0 | 0 | 0 | 0 | 1.509428e-05 | 24.66352
2024-01-11 13:31 | 1364.499604 | 28.5006 | 3 | 1 | 3.636904 | 0 | 0 | 0 | 0 | 0 | 0 | 2.449879e-05 | 24.66352
2024-01-11 13:31 | 1364.599004 | 28.6 | 3 | 1 | 3.636861 | 0 | 0 | 0 | 0 | 0 | 0 | 3.380963e-05 | 24.66352
2024-01-11 13:31 | 1364.699404 | 28.7004 | 3 | 1 | 3.636915 | 0 | 0 | 0 | 0 | 0 | 0 | 4.321414e-05 | 24.66352
2024-01-11 13:31 | 1364.798804 | 28.7998 | 3 | 1 | 3.636846 | 0 | 0 | 0 | 0 | 0 | 0 | 5.252497e-05 | 24.66352
2024-01-11 13:31 | 1364.899004 | 28.9 | 3 | 1 | 3.636853 | 0 | 0 | 0 | 0 | 0 | 0 | 6.191075e-05 | 24.66352
2024-01-11 13:31 | 1364.999104 | 29.0001 | 3 | 1 | 3.636936 | 0 | 0 | 0 | 0 | 0 | 0 | 7.128716e-05 | 24.66352
2024-01-11 13:31 | 1365.099104 | 29.1001 | 3 | 1 | 3.636877 | 0 | 0 | 0 | 0 | 0 | 0 | 6.494522e-05 | 24.66352
2024-01-11 13:31 | 1365.199404 | 29.2004 | 3 | 1 | 3.636834 | 0 | 0 | 0 | 0 | 0 | 0 | 5.858426e-05 | 24.66352
2024-01-11 13:31 | 1365.298904 | 29.2999 | 3 | 1 | 3.63695 | 0 | 0 | 0 | 0 | 0 | 0 | 5.227404e-05 | 24.66352
2024-01-11 13:31 | 1365.399304 | 29.4003 | 3 | 1 | 3.636925 | 0 | 0 | 0 | 0 | 0 | 0 | 4.590673e-05 | 24.66352
2024-01-11 13:31 | 1365.498904 | 29.4999 | 3 | 1 | 3.63686 | 0 | 0 | 0 | 0 | 0 | 0 | 3.959017e-05 | 24.66352
2024-01-11 13:31 | 1365.599904 | 29.6009 | 3 | 1 | 3.636913 | 0 | 0 | 0 | 0 | 0 | 0 | 3.318481e-05 | 24.66352
2024-01-11 13:31 | 1365.699304 | 29.7003 | 3 | 1 | 3.636884 | 0 | 0 | 0 | 0 | 0 | 0 | 2.688093e-05 | 24.66352
2024-01-11 13:31 | 1365.799704 | 29.8007 | 3 | 1 | 3.636922 | 0 | 0 | 0 | 0 | 0 | 0 | 2.051363e-05 | 24.66352
2024-01-11 13:31 | 1365.899104 | 29.9001 | 3 | 1 | 3.636913 | 0 | 0 | 0 | 0 | 0 | 0 | 1.420975e-05 | 24.66352
2024-01-11 13:31 | 1365.999104 | 30.0001 | 3 | 1 | 3.636904 | 0 | 0 | 0 | 0 | 0 | 0 | 7.867813e-06 | 24.66352
2024-01-11 13:31 | 1365.999204 | 30.0002 | 3 | 1 | 3.63692 | 0 | 0 | 0 | 0 | 0 | 0 | 7.867813e-06 | 24.66352