## Global_Info
TEST REPORT
|  |  | 20240110_g1_EIS400V | Serial Number |  | C:\ArbinSoftware\DataPro\Result\20240110_g1_EIS400V
|  |  | 2024-04-18 | 207487
Channel | Start DateTime | Schedule File Name | Creator | Comments | Software Version | Schedule Version | MASS | Specific Capacity | Capacity | Item ID | Has Aux | Has Specail | Log Aux Data Flag | Log Special Flag
6 | 2024-01-10 11:16 | INR21700_m50T\2nd_life_EIS\EIS_general.sdu |  |  | PV7.0 Build: 181116USB | Schedule Version 7.00.15 | 0 | 0 | 4.85 |  | 1 | 0 | TRUE | TRUE
Note on G2: Click to open file path

## ACIM_Chan6
Device_ID | Test_ID | Channel_ID | Cycle_ID | Step_ID | Pt | Freq | Zmod | Zphz
Gamry_1 | 1187 | 5 | 1 | 2 | 0 | 10019.53 | 0.0466602 | 47.51361
Gamry_1 | 1187 | 5 | 1 | 2 | 1 | 7207.031 | 0.0388592 | 41.89071
Gamry_1 | 1187 | 5 | 1 | 2 | 2 | 5150.463 | 0.0331252 | 35.40671
Gamry_1 | 1187 | 5 | 1 | 2 | 3 | 3715.701 | 0.0294019 | 28.53674
Gamry_1 | 1187 | 5 | 1 | 2 | 4 | 2686.738 | 0.0271067 | 21.81156
Gamry_1 | 1187 | 5 | 1 | 2 | 5 | 1933.594 | 0.0258593 | 15.76067
Gamry_1 | 1187 | 5 | 1 | 2 | 6 | 1395.089 | 0.0252913 | 10.88124
Gamry_1 | 1187 | 5 | 1 | 2 | 7 | 1000.702 | 0.0251175 | 7.016677
Gamry_1 | 1187 | 5 | 1 | 2 | 8 | 716.9117 | 0.0251562 | 4.26386
Gamry_1 | 1187 | 5 | 1 | 2 | 9 | 520.8333 | 0.0253263 | 2.314276
Gamry_1 | 1187 | 5 | 1 | 2 | 10 | 372.8693 | 0.0255323 | 0.8858305
Gamry_1 | 1187 | 5 | 1 | 2 | 11 | 269.3965 | 0.0257781 | -0.1559899
Gamry_1 | 1187 | 5 | 1 | 2 | 12 | 193.6983 | 0.0260365 | -0.9076902
Gamry_1 | 1187 | 5 | 1 | 2 | 13 | 139.2327 | 0.0263004 | -1.443834
Gamry_1 | 1187 | 5 | 1 | 2 | 14 | 99.734 | 0.0265714 | -1.828407
Gamry_1 | 1187 | 5 | 1 | 2 | 15 | 72.11539 | 0.026851 | -2.059497
Gamry_1 | 1187 | 5 | 1 | 2 | 16 | 49.86702 | 0.0271716 | -2.310894
Gamry_1 | 1187 | 5 | 1 | 2 | 17 | 37.5 | 0.0274066 | -2.436588
Gamry_1 | 1187 | 5 | 1 | 2 | 18 | 27.25291 | 0.0276641 | -2.540575
Gamry_1 | 1187 | 5 | 1 | 2 | 19 | 19.29012 | 0.0280308 | -2.5476
Gamry_1 | 1187 | 5 | 1 | 2 | 20 | 13.95089 | 0.0283413 | -2.484649
Gamry_1 | 1187 | 5 | 1 | 2 | 21 | 9.9734 | 0.0287074 | -2.34834
Gamry_1 | 1187 | 5 | 1 | 2 | 22 | 7.233796 | 0.0288823 | -2.160567
Gamry_1 | 1187 | 5 | 1 | 2 | 23 | 5.196785 | 0.029092 | -1.893373
Gamry_1 | 1187 | 5 | 1 | 2 | 24 | 3.720238 | 0.0293187 | -1.814064
Gamry_1 | 1187 | 5 | 1 | 2 | 25 | 2.689329 | 0.029403 | -1.718009
Gamry_1 | 1187 | 5 | 1 | 2 | 26 | 1.929012 | 0.0296272 | -1.611556
Gamry_1 | 1187 | 5 | 1 | 2 | 27 | 1.395089 | 0.0296763 | -1.508789
Gamry_1 | 1187 | 5 | 1 | 2 | 28 | 0.997765 | 0.0297744 | -1.63829
Gamry_1 | 1187 | 5 | 1 | 2 | 29 | 0.7233796 | 0.0298611 | -1.777495
Gamry_1 | 1187 | 5 | 1 | 2 | 30 | 0.5185288 | 0.0300327 | -1.964163
Gamry_1 | 1187 | 5 | 1 | 2 | 31 | 0.3732086 | 0.0302549 | -2.261811
Gamry_1 | 1187 | 5 | 1 | 2 | 32 | 0.2687787 | 0.0304764 | -2.531778
Gamry_1 | 1187 | 5 | 1 | 2 | 33 | 0.1933787 | 0.0306953 | -2.971287
Gamry_1 | 1187 | 5 | 1 | 2 | 34 | 0.1391776 | 0.0309524 | -3.475186
Gamry_1 | 1187 | 5 | 1 | 2 | 35 | 0.1001603 | 0.0313152 | -4.04018
Gamry_1 | 1187 | 5 | 1 | 2 | 36 | 0.0719825 | 0.0317375 | -4.741736
Gamry_1 | 1187 | 5 | 1 | 2 | 37 | 0.051807 | 0.032195 | -5.608068
Gamry_1 | 1187 | 5 | 1 | 2 | 38 | 0.0372971 | 0.0327838 | -6.534077
Gamry_1 | 1187 | 5 | 1 | 2 | 39 | 0.0268286 | 0.0334819 | -7.676069
Gamry_1 | 1187 | 5 | 1 | 2 | 40 | 0.0193124 | 0.0343335 | -8.938556
Gamry_1 | 1187 | 5 | 1 | 2 | 41 | 0.0138979 | 0.0352924 | -10.42959
Gamry_1 | 1187 | 5 | 1 | 2 | 42 | 0.0100006 | 0.0364999 | -12.27096
Note on A1: Device_ID
Note on B1: Test_ID
Note on C1: Channel_ID
Note on D1: Cycle_ID
Note on E1: Step_ID
Note on F1: Pt
Note on G1: Freq
Note on H1: Zmod
Note on I1: Zphz

## Channel_6_1
Date_Time | Test_Time(s) | Step_Time(s) | Step_Index | Cycle_Index | Voltage(V) | Current(A) | Charge_Capacity(Ah) | Discharge_Capacity(Ah) | Charge_Energy(Wh) | Discharge_Energy(Wh) | Internal Resistance(Ohm) | dV/dt(V/s) | Aux_Temperature(¡æ)_1
2024-01-10 11:15 | 0.1004 | 0.1002 | 1 | 1 | 4.003201 | 0 | 0 | 0 | 0 | 0 | 0 | 0 | 24.6163
2024-01-10 11:15 | 0.2001 | 0.1999 | 1 | 1 | 4.003201 | 0 | 0 | 0 | 0 | 0 | 0 | 0 | 24.6163
2024-01-10 11:15 | 0.3003 | 0.3001 | 1 | 1 | 4.003239 | 0 | 0 | 0 | 0 | 0 | 0 | 0 | 24.6163
2024-01-10 11:15 | 0.4006 | 0.4004 | 1 | 1 | 4.003257 | 0 | 0 | 0 | 0 | 0 | 0 | 0 | 24.6163
2024-01-10 11:15 | 0.5002 | 0.5 | 1 | 1 | 4.003252 | 0 | 0 | 0 | 0 | 0 | 0 | 0 | 24.6163
2024-01-10 11:15 | 0.6012 | 0.601 | 1 | 1 | 4.003283 | 0 | 0 | 0 | 0 | 0 | 0 | 0 | 24.6163
2024-01-10 11:15 | 0.7006 | 0.7004 | 1 | 1 | 4.003278 | 0 | 0 | 0 | 0 | 0 | 0 | 0 | 24.6163
2024-01-10 11:15 | 0.8001 | 0.7999 | 1 | 1 | 4.003284 | 0 | 0 | 0 | 0 | 0 | 0 | -8.20652e-08 | 24.6163
2024-01-10 11:15 | 0.9004 | 0.9002 | 1 | 1 | 4.003246 | 0 | 0 | 0 | 0 | 0 | 0 | -1.647902e-07 | 24.6163
2024-01-10 11:15 | 1.0004 | 1.0002 | 1 | 1 | 4.003199 | 0 | 0 | 0 | 0 | 0 | 0 | -2.472678e-07 | 24.6163
2024-01-10 11:15 | 1.0013 | 1.0011 | 1 | 1 | 4.003207 | 0 | 0 | 0 | 0 | 0 | 0 | -2.480101e-07 | 24.6163
2024-01-10 11:15 | 1.0184 | 0.001 | 2 | 1 | 4.003151 | 0 | 0 | 0 | 0 | 0 | 0 | -2.621138e-07 | 24.61631
2024-01-10 11:16 | 61.0197 | 60.0023 | 2 | 1 | 4.006785 | 0 | 0 | 0 | 0 | 0 | 0 | -4.974974e-05 | 24.64126
2024-01-10 11:17 | 121.02 | 120.0026 | 2 | 1 | 3.997282 | 0 | 0 | 0 | 0 | 0 | 0 | -9.923654e-05 | 24.66621
2024-01-10 11:18 | 181.0212 | 180.0038 | 2 | 1 | 4.010454 | 0 | 0 | 0 | 0 | 0 | 0 | -0.0001487241 | 24.69117
2024-01-10 11:19 | 241.0232 | 240.0058 | 2 | 1 | 4.000098 | 0 | 0 | 0 | 0 | 0 | 0 | -0.0001982123 | 24.71612
2024-01-10 11:20 | 301.0239 | 300.0065 | 2 | 1 | 4.006176 | 0 | 0 | 0 | 0 | 0 | 0 | -0.0002476994 | 24.74108
2024-01-10 11:21 | 361.0246 | 360.0072 | 2 | 1 | 4.003834 | 0 | 0 | 0 | 0 | 0 | 0 | -0.0002971866 | 24.76603
2024-01-10 11:22 | 421.025 | 420.0076 | 2 | 1 | 4.003852 | 0 | 0 | 0 | 0 | 0 | 0 | -0.0003466734 | 24.79099
2024-01-10 11:23 | 481.0266 | 480.0092 | 2 | 1 | 4.009062 | 0 | 0 | 0 | 0 | 0 | 0 | -0.0003961613 | 24.81594
2024-01-10 11:24 | 541.029 | 540.0116 | 2 | 1 | 3.99733 | 0 | 0 | 0 | 0 | 0 | 0 | -0.0004456499 | 24.8409
2024-01-10 11:25 | 601.0296 | 600.0122 | 2 | 1 | 4.001745 | 0 | 0 | 0 | 0 | 0 | 0 | -0.0004951369 | 24.86585
2024-01-10 11:26 | 661.0304 | 660.013 | 2 | 1 | 4.00849 | 0 | 0 | 0 | 0 | 0 | 0 | -0.0005446241 | 24.89081
2024-01-10 11:27 | 721.0322 | 720.0148 | 2 | 1 | 4.011237 | 0 | 0 | 0 | 0 | 0 | 0 | -0.0005941122 | 24.91576
2024-01-10 11:28 | 781.0351 | 780.0177 | 2 | 1 | 4.011231 | 0 | 0 | 0 | 0 | 0 | 0 | -0.0006436011 | 24.94072
2024-01-10 11:29 | 841.0361 | 840.0187 | 2 | 1 | 4.009155 | 0 | 0 | 0 | 0 | 0 | 0 | -0.0006930885 | 24.96567
2024-01-10 11:30 | 901.0364 | 900.019 | 2 | 1 | 4.002291 | 0 | 0 | 0 | 0 | 0 | 0 | -0.0007425753 | 24.99062
2024-01-10 11:31 | 961.0388 | 960.0214 | 2 | 1 | 3.997482 | 0 | 0 | 0 | 0 | 0 | 0 | -0.0007920638 | 25.01558
2024-01-10 11:32 | 1021.0404 | 1020.023 | 2 | 1 | 3.99948 | 0 | 0 | 0 | 0 | 0 | 0 | -0.0008415517 | 25.04053
2024-01-10 11:33 | 1081.0413 | 1080.0239 | 2 | 1 | 4.010715 | 0 | 0 | 0 | 0 | 0 | 0 | -0.000891039 | 25.06549
2024-01-10 11:34 | 1141.0413 | 1140.0239 | 2 | 1 | 4.000645 | 0 | 0 | 0 | 0 | 0 | 0 | -0.0009405255 | 25.09044
2024-01-10 11:35 | 1201.0417 | 1200.0243 | 2 | 1 | 4.003604 | 0 | 0 | 0 | 0 | 0 | 0 | -0.0009900124 | 25.1154
2024-01-10 11:36 | 1261.0435 | 1260.0261 | 2 | 1 | 4.00898 | 0 | 0 | 0 | 0 | 0 | 0 | -0.0010395 | 25.14035
2024-01-10 11:37 | 1321.044 | 1320.0266 | 2 | 1 | 3.997349 | 0 | 0 | 0 | 0 | 0 | 0 | -0.001088987 | 25.16531
2024-01-10 11:38 | 1381.0453 | 1380.0279 | 2 | 1 | 4.010783 | 0 | 0 | 0 | 0 | 0 | 0 | -0.001138475 | 25.19026
2024-01-10 11:39 | 1441.0481 | 1440.0307 | 2 | 1 | 4.000749 | 0 | 0 | 0 | 0 | 0 | 0 | -0.001187964 | 25.21522
2024-01-10 11:40 | 1450.679316 | 0.1006 | 3 | 1 | 4.003116 | 0 | 0 | 0 | 0 | 0 | 0 | -0.001195908 | 25.21922
2024-01-10 11:40 | 1450.778716 | 0.2 | 3 | 1 | 4.003079 | 0 | 0 | 0 | 0 | 0 | 0 | -0.001076157 | 25.21922
2024-01-10 11:40 | 1450.879816 | 0.3011 | 3 | 1 | 4.003081 | 0 | 0 | 0 | 0 | 0 | 0 | -0.0009543579 | 25.21922
2024-01-10 11:40 | 1450.979216 | 0.4005 | 3 | 1 | 4.003105 | 0 | 0 | 0 | 0 | 0 | 0 | -0.0008346071 | 25.21922
2024-01-10 11:40 | 1451.079316 | 0.5006 | 3 | 1 | 4.003119 | 0 | 0 | 0 | 0 | 0 | 0 | -0.0007140129 | 25.19
2024-01-10 11:40 | 1451.179316 | 0.6006 | 3 | 1 | 4.003148 | 0 | 0 | 0 | 0 | 0 | 0 | -0.0005935393 | 25.19
2024-01-10 11:40 | 1451.279016 | 0.7003 | 3 | 1 | 4.003143 | 0 | 0 | 0 | 0 | 0 | 0 | -0.000473427 | 25.19
2024-01-10 11:40 | 1451.379316 | 0.8006 | 3 | 1 | 4.003047 | 0 | 0 | 0 | 0 | 0 | 0 | -0.0003525919 | 25.19
2024-01-10 11:40 | 1451.479516 | 0.9008 | 3 | 1 | 4.003082 | 0 | 0 | 0 | 0 | 0 | 0 | -0.0002318773 | 25.19
2024-01-10 11:40 | 1451.578616 | 0.9999 | 3 | 1 | 4.00308 | 0 | 0 | 0 | 0 | 0 | 0 | -0.0001124879 | 25.19
2024-01-10 11:40 | 1451.678716 | 1.1 | 3 | 1 | 4.003139 | 0 | 0 | 0 | 0 | 0 | 0 | 8.106232e-06 | 25.19
2024-01-10 11:40 | 1451.779416 | 1.2007 | 3 | 1 | 4.002991 | 0 | 0 | 0 | 0 | 0 | 0 | 9.211735e-08 | 25.19
2024-01-10 11:40 | 1451.879016 | 1.3003 | 3 | 1 | 4.003069 | 0 | 0 | 0 | 0 | 0 | 0 | -7.834455e-06 | 25.19
2024-01-10 11:40 | 1451.979716 | 1.401 | 3 | 1 | 4.003137 | 0 | 0 | 0 | 0 | 0 | 0 | -1.584857e-05 | 25.19
2024-01-10 11:40 | 1452.079116 | 1.5004 | 3 | 1 | 4.0031 | 0 | 0 | 0 | 0 | 0 | 0 | -2.375922e-05 | 25.19
2024-01-10 11:40 | 1452.178716 | 1.6 | 3 | 1 | 4.003076 | 0 | 0 | 0 | 0 | 0 | 0 | -3.16858e-05 | 25.19
2024-01-10 11:40 | 1452.279116 | 1.7004 | 3 | 1 | 4.003179 | 0 | 0 | 0 | 0 | 0 | 0 | -3.967603e-05 | 25.19
2024-01-10 11:40 | 1452.378616 | 1.7999 | 3 | 1 | 4.003122 | 0 | 0 | 0 | 0 | 0 | 0 | -4.759465e-05 | 25.19
2024-01-10 11:40 | 1452.479516 | 1.9008 | 3 | 1 | 4.003094 | 0 | 0 | 0 | 0 | 0 | 0 | -5.562468e-05 | 25.19
2024-01-10 11:40 | 1452.579016 | 2.0003 | 3 | 1 | 4.003013 | 0 | 0 | 0 | 0 | 0 | 0 | -6.354329e-05 | 25.19
2024-01-10 11:40 | 1452.679316 | 2.1006 | 3 | 1 | 4.003068 | 0 | 0 | 0 | 0 | 0 | 0 | -7.152557e-05 | 25.19
2024-01-10 11:40 | 1452.779116 | 2.2004 | 3 | 1 | 4.003083 | 0 | 0 | 0 | 0 | 0 | 0 | -5.162568e-05 | 25.19
2024-01-10 11:40 | 1452.879516 | 2.3008 | 3 | 1 | 4.003099 | 0 | 0 | 0 | 0 | 0 | 0 | -3.160616e-05 | 25.19
2024-01-10 11:40 | 1452.979416 | 2.4007 | 3 | 1 | 4.003152 | 0 | 0 | 0 | 0 | 0 | 0 | -1.168633e-05 | 25.19
2024-01-10 11:40 | 1453.078716 | 2.5 | 3 | 1 | 4.003131 | 0 | 0 | 0 | 0 | 0 | 0 | 8.113864e-06 | 25.19
2024-01-10 11:40 | 1453.179116 | 2.6004 | 3 | 1 | 4.003123 | 0 | 0 | 0 | 0 | 0 | 0 | 2.813339e-05 | 25.19
2024-01-10 11:40 | 1453.279316 | 2.7006 | 3 | 1 | 4.003125 | 0 | 0 | 0 | 0 | 0 | 0 | 4.811304e-05 | 25.19
2024-01-10 11:40 | 1453.379816 | 2.8011 | 3 | 1 | 4.003122 | 0 | 0 | 0 | 0 | 0 | 0 | 6.815251e-05 | 25.19
2024-01-10 11:40 | 1453.478916 | 2.9002 | 3 | 1 | 4.003182 | 0 | 0 | 0 | 0 | 0 | 0 | 8.791282e-05 | 25.19
2024-01-10 11:40 | 1453.578916 | 3.0002 | 3 | 1 | 4.003147 | 0 | 0 | 0 | 0 | 0 | 0 | 0.0001078526 | 25.19
2024-01-10 11:40 | 1453.678916 | 3.1002 | 3 | 1 | 4.003082 | 0 | 0 | 0 | 0 | 0 | 0 | 0.0001277924 | 25.19
2024-01-10 11:40 | 1453.780116 | 3.2014 | 3 | 1 | 4.003119 | 0 | 0 | 0 | 0 | 0 | 0 | 0.0001145861 | 25.19
2024-01-10 11:40 | 1453.879516 | 3.3008 | 3 | 1 | 4.003116 | 0 | 0 | 0 | 0 | 0 | 0 | 0.0001016147 | 25.19
2024-01-10 11:40 | 1453.979116 | 3.4004 | 3 | 1 | 4.003132 | 0 | 0 | 0 | 0 | 0 | 0 | 8.861722e-05 | 25.21706
2024-01-10 11:40 | 1454.078916 | 3.5002 | 3 | 1 | 4.003133 | 0 | 0 | 0 | 0 | 0 | 0 | 7.559364e-05 | 25.21706
2024-01-10 11:40 | 1454.179116 | 3.6004 | 3 | 1 | 4.003111 | 0 | 0 | 0 | 0 | 0 | 0 | 6.251787e-05 | 25.21706
2024-01-10 11:40 | 1454.279716 | 3.701 | 3 | 1 | 4.003107 | 0 | 0 | 0 | 0 | 0 | 0 | 4.938989e-05 | 25.21706
2024-01-10 11:40 | 1454.379116 | 3.8004 | 3 | 1 | 4.003154 | 0 | 0 | 0 | 0 | 0 | 0 | 3.641851e-05 | 25.21706
2024-01-10 11:40 | 1454.480016 | 3.9013 | 3 | 1 | 4.003135 | 0 | 0 | 0 | 0 | 0 | 0 | 2.325138e-05 | 25.21706
2024-01-10 11:40 | 1454.579316 | 4.0006 | 3 | 1 | 4.003154 | 0 | 0 | 0 | 0 | 0 | 0 | 1.029305e-05 | 25.21706
2024-01-10 11:40 | 1454.680116 | 4.1014 | 3 | 1 | 4.003112 | 0 | 0 | 0 | 0 | 0 | 0 | -2.861023e-06 | 25.21706
2024-01-10 11:40 | 1454.779316 | 4.2006 | 3 | 1 | 4.003164 | 0 | 0 | 0 | 0 | 0 | 0 | -2.245725e-06 | 25.21706
2024-01-10 11:40 | 1454.880116 | 4.3014 | 3 | 1 | 4.00321 | 0 | 0 | 0 | 0 | 0 | 0 | -1.620502e-06 | 25.21706
2024-01-10 11:40 | 1454.978716 | 4.4 | 3 | 1 | 4.00312 | 0 | 0 | 0 | 0 | 0 | 0 | -1.008925e-06 | 25.21706
2024-01-10 11:40 | 1455.078916 | 4.5002 | 3 | 1 | 4.003151 | 0 | 0 | 0 | 0 | 0 | 0 | -3.874242e-07 | 25.21706
2024-01-10 11:40 | 1455.179116 | 4.6004 | 3 | 1 | 4.003172 | 0 | 0 | 0 | 0 | 0 | 0 | 2.340768e-07 | 25.21706
2024-01-10 11:40 | 1455.278816 | 4.7001 | 3 | 1 | 4.003137 | 0 | 0 | 0 | 0 | 0 | 0 | 8.524764e-07 | 25.21706
2024-01-10 11:40 | 1455.379116 | 4.8004 | 3 | 1 | 4.003197 | 0 | 0 | 0 | 0 | 0 | 0 | 1.474598e-06 | 25.21706
2024-01-10 11:40 | 1455.479016 | 4.9003 | 3 | 1 | 4.003145 | 0 | 0 | 0 | 0 | 0 | 0 | 2.094238e-06 | 25.21706
2024-01-10 11:40 | 1455.579216 | 5.0005 | 3 | 1 | 4.003149 | 0 | 0 | 0 | 0 | 0 | 0 | 2.715739e-06 | 25.21706
2024-01-10 11:40 | 1455.679516 | 5.1008 | 3 | 1 | 4.003118 | 0 | 0 | 0 | 0 | 0 | 0 | 3.33786e-06 | 25.21706
2024-01-10 11:40 | 1455.779216 | 5.2005 | 3 | 1 | 4.003092 | 0 | 0 | 0 | 0 | 0 | 0 | 4.241494e-06 | 25.21706
2024-01-10 11:40 | 1455.878916 | 5.3002 | 3 | 1 | 4.003156 | 0 | 0 | 0 | 0 | 0 | 0 | 5.145128e-06 | 25.21706
2024-01-10 11:40 | 1455.978816 | 5.4001 | 3 | 1 | 4.003157 | 0 | 0 | 0 | 0 | 0 | 0 | 6.050575e-06 | 25.21706
2024-01-10 11:40 | 1456.078916 | 5.5002 | 3 | 1 | 4.003148 | 0 | 0 | 0 | 0 | 0 | 0 | 6.957835e-06 | 25.21706
2024-01-10 11:40 | 1456.179316 | 5.6006 | 3 | 1 | 4.003164 | 0 | 0 | 0 | 0 | 0 | 0 | 7.867813e-06 | 25.21706
2024-01-10 11:40 | 1456.279816 | 5.7011 | 3 | 1 | 4.003123 | 0 | 0 | 0 | 0 | 0 | 0 | 8.778698e-06 | 25.21706
2024-01-10 11:40 | 1456.379216 | 5.8005 | 3 | 1 | 4.003181 | 0 | 0 | 0 | 0 | 0 | 0 | 9.679613e-06 | 25.21706
2024-01-10 11:40 | 1456.478616 | 5.8999 | 3 | 1 | 4.003176 | 0 | 0 | 0 | 0 | 0 | 0 | 1.058053e-05 | 25.21706
2024-01-10 11:40 | 1456.578716 | 6 | 3 | 1 | 4.003168 | 0 | 0 | 0 | 0 | 0 | 0 | 1.148779e-05 | 25.21706
2024-01-10 11:40 | 1456.679116 | 6.1004 | 3 | 1 | 4.003189 | 0 | 0 | 0 | 0 | 0 | 0 | 1.239777e-05 | 25.21706
2024-01-10 11:40 | 1456.778716 | 6.2 | 3 | 1 | 4.003131 | 0 | 0 | 0 | 0 | 0 | 0 | 1.429711e-05 | 25.34585
2024-01-10 11:40 | 1456.879716 | 6.301 | 3 | 1 | 4.00321 | 0 | 0 | 0 | 0 | 0 | 0 | 1.622314e-05 | 25.34585
2024-01-10 11:40 | 1456.979116 | 6.4004 | 3 | 1 | 4.003131 | 0 | 0 | 0 | 0 | 0 | 0 | 1.811867e-05 | 25.34585
2024-01-10 11:40 | 1457.078616 | 6.4999 | 3 | 1 | 4.00313 | 0 | 0 | 0 | 0 | 0 | 0 | 2.00161e-05 | 25.34585
2024-01-10 11:40 | 1457.179816 | 6.6011 | 3 | 1 | 4.003181 | 0 | 0 | 0 | 0 | 0 | 0 | 2.194595e-05 | 25.34585
2024-01-10 11:40 | 1457.279116 | 6.7004 | 3 | 1 | 4.003238 | 0 | 0 | 0 | 0 | 0 | 0 | 2.383957e-05 | 25.34585
2024-01-10 11:40 | 1457.380216 | 6.8015 | 3 | 1 | 4.00318 | 0 | 0 | 0 | 0 | 0 | 0 | 2.576751e-05 | 25.34585
2024-01-10 11:40 | 1457.478816 | 6.9001 | 3 | 1 | 4.003207 | 0 | 0 | 0 | 0 | 0 | 0 | 2.764778e-05 | 25.34585
2024-01-10 11:40 | 1457.579716 | 7.001 | 3 | 1 | 4.003209 | 0 | 0 | 0 | 0 | 0 | 0 | 2.957191e-05 | 25.34585
2024-01-10 11:40 | 1457.679316 | 7.1006 | 3 | 1 | 4.003173 | 0 | 0 | 0 | 0 | 0 | 0 | 3.147125e-05 | 25.34585
2024-01-10 11:40 | 1457.779216 | 7.2005 | 3 | 1 | 4.003151 | 0 | 0 | 0 | 0 | 0 | 0 | 3.58564e-05 | 25.34585
2024-01-10 11:40 | 1457.879416 | 7.3007 | 3 | 1 | 4.003209 | 0 | 0 | 0 | 0 | 0 | 0 | 4.025471e-05 | 25.34585
2024-01-10 11:40 | 1457.978816 | 7.4001 | 3 | 1 | 4.003234 | 0 | 0 | 0 | 0 | 0 | 0 | 4.461791e-05 | 25.34585
2024-01-10 11:40 | 1458.079116 | 7.5004 | 3 | 1 | 4.003191 | 0 | 0 | 0 | 0 | 0 | 0 | 4.902062e-05 | 25.34585
2024-01-10 11:40 | 1458.180116 | 7.6014 | 3 | 1 | 4.00321 | 0 | 0 | 0 | 0 | 0 | 0 | 5.345405e-05 | 25.34585
2024-01-10 11:40 | 1458.278716 | 7.7 | 3 | 1 | 4.00327 | 0 | 0 | 0 | 0 | 0 | 0 | 5.778213e-05 | 25.34585
2024-01-10 11:40 | 1458.379316 | 7.8006 | 3 | 1 | 4.003177 | 0 | 0 | 0 | 0 | 0 | 0 | 6.2198e-05 | 25.34585
2024-01-10 11:40 | 1458.479916 | 7.9012 | 3 | 1 | 4.00318 | 0 | 0 | 0 | 0 | 0 | 0 | 6.661387e-05 | 25.34585
2024-01-10 11:40 | 1458.579416 | 8.0007 | 3 | 1 | 4.003218 | 0 | 0 | 0 | 0 | 0 | 0 | 7.098146e-05 | 25.34585
2024-01-10 11:40 | 1458.678716 | 8.1 | 3 | 1 | 4.003219 | 0 | 0 | 0 | 0 | 0 | 0 | 7.534027e-05 | 25.34585
2024-01-10 11:40 | 1458.779316 | 8.2006 | 3 | 1 | 4.003204 | 0 | 0 | 0 | 0 | 0 | 0 | 6.915216e-05 | 25.34585
2024-01-10 11:40 | 1458.879616 | 8.3009 | 3 | 1 | 4.003215 | 0 | 0 | 0 | 0 | 0 | 0 | 6.298251e-05 | 25.34585
2024-01-10 11:40 | 1458.978916 | 8.4002 | 3 | 1 | 4.003211 | 0 | 0 | 0 | 0 | 0 | 0 | 5.687437e-05 | 25.34585
2024-01-10 11:40 | 1459.079316 | 8.5006 | 3 | 1 | 4.003214 | 0 | 0 | 0 | 0 | 0 | 0 | 5.069857e-05 | 25.34585
2024-01-10 11:40 | 1459.180116 | 8.6014 | 3 | 1 | 4.00321 | 0 | 0 | 0 | 0 | 0 | 0 | 4.449816e-05 | 25.34585
2024-01-10 11:40 | 1459.279816 | 8.7011 | 3 | 1 | 4.003263 | 0 | 0 | 0 | 0 | 0 | 0 | 3.836541e-05 | 25.34585
2024-01-10 11:40 | 1459.379116 | 8.8004 | 3 | 1 | 4.003187 | 0 | 0 | 0 | 0 | 0 | 0 | 3.225727e-05 | 25.34585
2024-01-10 11:40 | 1459.479316 | 8.9006 | 3 | 1 | 4.003272 | 0 | 0 | 0 | 0 | 0 | 0 | 2.609377e-05 | 25.34585
2024-01-10 11:40 | 1459.579316 | 9.0006 | 3 | 1 | 4.003255 | 0 | 0 | 0 | 0 | 0 | 0 | 1.994257e-05 | 25.19934
2024-01-10 11:40 | 1459.678716 | 9.1 | 3 | 1 | 4.00321 | 0 | 0 | 0 | 0 | 0 | 0 | 1.382828e-05 | 25.19934
2024-01-10 11:40 | 1459.778916 | 9.2002 | 3 | 1 | 4.003194 | 0 | 0 | 0 | 0 | 0 | 0 | 7.473024e-06 | 25.19934
2024-01-10 11:40 | 1459.879216 | 9.3005 | 3 | 1 | 4.003167 | 0 | 0 | 0 | 0 | 0 | 0 | 1.111428e-06 | 25.19934
2024-01-10 11:40 | 1459.979316 | 9.4006 | 3 | 1 | 4.003165 | 0 | 0 | 0 | 0 | 0 | 0 | -5.237483e-06 | 25.19934
2024-01-10 11:40 | 1460.078716 | 9.5 | 3 | 1 | 4.003209 | 0 | 0 | 0 | 0 | 0 | 0 | -1.1542e-05 | 25.19934
2024-01-10 11:40 | 1460.179916 | 9.6012 | 3 | 1 | 4.003245 | 0 | 0 | 0 | 0 | 0 | 0 | -1.796068e-05 | 25.19934
2024-01-10 11:40 | 1460.279416 | 9.7007 | 3 | 1 | 4.003235 | 0 | 0 | 0 | 0 | 0 | 0 | -2.427153e-05 | 25.19934
2024-01-10 11:40 | 1460.379516 | 9.8008 | 3 | 1 | 4.003239 | 0 | 0 | 0 | 0 | 0 | 0 | -3.062044e-05 | 25.19934
2024-01-10 11:40 | 1460.478916 | 9.9002 | 3 | 1 | 4.003268 | 0 | 0 | 0 | 0 | 0 | 0 | -3.692496e-05 | 25.19934
2024-01-10 11:40 | 1460.579916 | 10.0012 | 3 | 1 | 4.003248 | 0 | 0 | 0 | 0 | 0 | 0 | -4.333095e-05 | 25.19934
2024-01-10 11:40 | 1460.678616 | 10.0999 | 3 | 1 | 4.003221 | 0 | 0 | 0 | 0 | 0 | 0 | -4.959106e-05 | 25.19934
2024-01-10 11:40 | 1460.778816 | 10.2001 | 3 | 1 | 4.003274 | 0 | 0 | 0 | 0 | 0 | 0 | -4.051395e-05 | 25.19934
2024-01-10 11:40 | 1460.879116 | 10.3004 | 3 | 1 | 4.003252 | 0 | 0 | 0 | 0 | 0 | 0 | -3.142777e-05 | 25.19934
2024-01-10 11:40 | 1460.979316 | 10.4006 | 3 | 1 | 4.003209 | 0 | 0 | 0 | 0 | 0 | 0 | -2.235065e-05 | 25.19934
2024-01-10 11:40 | 1461.080216 | 10.5015 | 3 | 1 | 4.003241 | 0 | 0 | 0 | 0 | 0 | 0 | -1.321012e-05 | 25.19934
2024-01-10 11:40 | 1461.178716 | 10.6 | 3 | 1 | 4.003163 | 0 | 0 | 0 | 0 | 0 | 0 | -4.287005e-06 | 25.19934
2024-01-10 11:40 | 1461.279516 | 10.7008 | 3 | 1 | 4.003238 | 0 | 0 | 0 | 0 | 0 | 0 | 4.844467e-06 | 25.19934
2024-01-10 11:40 | 1461.379116 | 10.8004 | 3 | 1 | 4.003212 | 0 | 0 | 0 | 0 | 0 | 0 | 1.386723e-05 | 25.19934
2024-01-10 11:40 | 1461.479116 | 10.9004 | 3 | 1 | 4.00322 | 0 | 0 | 0 | 0 | 0 | 0 | 2.292623e-05 | 25.19934
2024-01-10 11:40 | 1461.578616 | 10.9999 | 3 | 1 | 4.00326 | 0 | 0 | 0 | 0 | 0 | 0 | 3.193994e-05 | 25.19934
2024-01-10 11:40 | 1461.678716 | 11.1 | 3 | 1 | 4.003236 | 0 | 0 | 0 | 0 | 0 | 0 | 4.1008e-05 | 25.19934
2024-01-10 11:40 | 1461.778716 | 11.2 | 3 | 1 | 4.003243 | 0 | 0 | 0 | 0 | 0 | 0 | 3.50964e-05 | 25.19934
2024-01-10 11:40 | 1461.878916 | 11.3002 | 3 | 1 | 4.003279 | 0 | 0 | 0 | 0 | 0 | 0 | 2.917298e-05 | 25.19934
2024-01-10 11:40 | 1461.979716 | 11.401 | 3 | 1 | 4.003266 | 0 | 0 | 0 | 0 | 0 | 0 | 2.321408e-05 | 25.19934
2024-01-10 11:40 | 1462.079116 | 11.5004 | 3 | 1 | 4.003284 | 0 | 0 | 0 | 0 | 0 | 0 | 1.733796e-05 | 25.19934
2024-01-10 11:40 | 1462.179116 | 11.6004 | 3 | 1 | 4.003307 | 0 | 0 | 0 | 0 | 0 | 0 | 1.142636e-05 | 25.19934
2024-01-10 11:40 | 1462.279316 | 11.7006 | 3 | 1 | 4.003219 | 0 | 0 | 0 | 0 | 0 | 0 | 5.502935e-06 | 25.19934
2024-01-10 11:40 | 1462.379316 | 11.8006 | 3 | 1 | 4.003244 | 0 | 0 | 0 | 0 | 0 | 0 | -4.086631e-07 | 25.19934
2024-01-10 11:40 | 1462.479316 | 11.9006 | 3 | 1 | 4.003256 | 0 | 0 | 0 | 0 | 0 | 0 | -6.320262e-06 | 25.15961
2024-01-10 11:40 | 1462.578716 | 12 | 3 | 1 | 4.003225 | 0 | 0 | 0 | 0 | 0 | 0 | -1.219639e-05 | 25.15961
2024-01-10 11:40 | 1462.678916 | 12.1002 | 3 | 1 | 4.003224 | 0 | 0 | 0 | 0 | 0 | 0 | -1.811981e-05 | 25.15961
2024-01-10 11:40 | 1462.779116 | 12.2004 | 3 | 1 | 4.003257 | 0 | 0 | 0 | 0 | 0 | 0 | -1.458487e-05 | 25.15961
2024-01-10 11:40 | 1462.879416 | 12.3007 | 3 | 1 | 4.003273 | 0 | 0 | 0 | 0 | 0 | 0 | -1.104639e-05 | 25.15961
2024-01-10 11:40 | 1462.979516 | 12.4008 | 3 | 1 | 4.003238 | 0 | 0 | 0 | 0 | 0 | 0 | -7.514976e-06 | 25.15961
2024-01-10 11:40 | 1463.078916 | 12.5002 | 3 | 1 | 4.003254 | 0 | 0 | 0 | 0 | 0 | 0 | -4.008254e-06 | 25.15961
2024-01-10 11:40 | 1463.180116 | 12.6014 | 3 | 1 | 4.003281 | 0 | 0 | 0 | 0 | 0 | 0 | -4.380304e-07 | 25.15961
2024-01-10 11:40 | 1463.279116 | 12.7004 | 3 | 1 | 4.003263 | 0 | 0 | 0 | 0 | 0 | 0 | 3.05458e-06 | 25.15961
2024-01-10 11:40 | 1463.380116 | 12.8014 | 3 | 1 | 4.003303 | 0 | 0 | 0 | 0 | 0 | 0 | 6.617748e-06 | 25.15961
2024-01-10 11:40 | 1463.479316 | 12.9006 | 3 | 1 | 4.003305 | 0 | 0 | 0 | 0 | 0 | 0 | 1.011741e-05 | 25.15961
2024-01-10 11:40 | 1463.578716 | 13 | 3 | 1 | 4.003296 | 0 | 0 | 0 | 0 | 0 | 0 | 1.362414e-05 | 25.15961
2024-01-10 11:40 | 1463.679116 | 13.1004 | 3 | 1 | 4.003271 | 0 | 0 | 0 | 0 | 0 | 0 | 1.716614e-05 | 25.15961
2024-01-10 11:40 | 1463.780116 | 13.2014 | 3 | 1 | 4.003293 | 0 | 0 | 0 | 0 | 0 | 0 | 1.282995e-05 | 25.15961
2024-01-10 11:40 | 1463.879716 | 13.301 | 3 | 1 | 4.003291 | 0 | 0 | 0 | 0 | 0 | 0 | 8.553875e-06 | 25.15961
2024-01-10 11:40 | 1463.979116 | 13.4004 | 3 | 1 | 4.003267 | 0 | 0 | 0 | 0 | 0 | 0 | 4.286383e-06 | 25.15961
2024-01-10 11:40 | 1464.078716 | 13.5 | 3 | 1 | 4.003311 | 0 | 0 | 0 | 0 | 0 | 0 | 1.03038e-08 | 25.15961
2024-01-10 11:40 | 1464.179316 | 13.6006 | 3 | 1 | 4.003306 | 0 | 0 | 0 | 0 | 0 | 0 | -4.308707e-06 | 25.15961
2024-01-10 11:40 | 1464.278716 | 13.7 | 3 | 1 | 4.003266 | 0 | 0 | 0 | 0 | 0 | 0 | -8.5762e-06 | 25.15961
2024-01-10 11:40 | 1464.378816 | 13.8001 | 3 | 1 | 4.003268 | 0 | 0 | 0 | 0 | 0 | 0 | -1.287374e-05 | 25.15961
2024-01-10 11:40 | 1464.479016 | 13.9003 | 3 | 1 | 4.003311 | 0 | 0 | 0 | 0 | 0 | 0 | -1.717558e-05 | 25.15961
2024-01-10 11:40 | 1464.580116 | 14.0014 | 3 | 1 | 4.003307 | 0 | 0 | 0 | 0 | 0 | 0 | -2.151606e-05 | 25.15961
2024-01-10 11:40 | 1464.678716 | 14.1 | 3 | 1 | 4.003255 | 0 | 0 | 0 | 0 | 0 | 0 | -2.574921e-05 | 25.15961
2024-01-10 11:40 | 1464.779016 | 14.2003 | 3 | 1 | 4.00328 | 0 | 0 | 0 | 0 | 0 | 0 | -1.73317e-05 | 25.15961
2024-01-10 11:40 | 1464.879416 | 14.3007 | 3 | 1 | 4.00335 | 0 | 0 | 0 | 0 | 0 | 0 | -8.905792e-06 | 25.15961
2024-01-10 11:40 | 1464.978716 | 14.4 | 3 | 1 | 4.003291 | 0 | 0 | 0 | 0 | 0 | 0 | -5.722046e-07 | 25.15961
2024-01-10 11:40 | 1465.079116 | 14.5004 | 3 | 1 | 4.003288 | 0 | 0 | 0 | 0 | 0 | 0 | 7.853699e-06 | 25.15961
2024-01-10 11:40 | 1465.179316 | 14.6006 | 3 | 1 | 4.003293 | 0 | 0 | 0 | 0 | 0 | 0 | 1.626282e-05 | 25.15961
2024-01-10 11:40 | 1465.278716 | 14.7 | 3 | 1 | 4.003283 | 0 | 0 | 0 | 0 | 0 | 0 | 2.46048e-05 | 25.21303
2024-01-10 11:40 | 1465.379316 | 14.8006 | 3 | 1 | 4.003326 | 0 | 0 | 0 | 0 | 0 | 0 | 3.304749e-05 | 25.21303
2024-01-10 11:40 | 1465.479916 | 14.9012 | 3 | 1 | 4.003283 | 0 | 0 | 0 | 0 | 0 | 0 | 4.149017e-05 | 25.21303
2024-01-10 11:40 | 1465.579416 | 15.0007 | 3 | 1 | 4.003277 | 0 | 0 | 0 | 0 | 0 | 0 | 4.984055e-05 | 25.21303
2024-01-10 11:40 | 1465.678716 | 15.1 | 3 | 1 | 4.003345 | 0 | 0 | 0 | 0 | 0 | 0 | 5.817413e-05 | 25.21303
2024-01-10 11:40 | 1465.779116 | 15.2004 | 3 | 1 | 4.003301 | 0 | 0 | 0 | 0 | 0 | 0 | 5.932312e-05 | 25.21303
2024-01-10 11:40 | 1465.880116 | 15.3014 | 3 | 1 | 4.003326 | 0 | 0 | 0 | 0 | 0 | 0 | 6.047897e-05 | 25.21303
2024-01-10 11:40 | 1465.978716 | 15.4 | 3 | 1 | 4.003288 | 0 | 0 | 0 | 0 | 0 | 0 | 6.160736e-05 | 25.21303
2024-01-10 11:40 | 1466.078716 | 15.5 | 3 | 1 | 4.003269 | 0 | 0 | 0 | 0 | 0 | 0 | 6.275177e-05 | 25.21303
2024-01-10 11:40 | 1466.179016 | 15.6003 | 3 | 1 | 4.003255 | 0 | 0 | 0 | 0 | 0 | 0 | 6.389961e-05 | 25.21303
2024-01-10 11:40 | 1466.279216 | 15.7005 | 3 | 1 | 4.003311 | 0 | 0 | 0 | 0 | 0 | 0 | 6.504631e-05 | 25.21303
2024-01-10 11:40 | 1466.379916 | 15.8012 | 3 | 1 | 4.003316 | 0 | 0 | 0 | 0 | 0 | 0 | 6.619873e-05 | 25.21303
2024-01-10 11:40 | 1466.478816 | 15.9001 | 3 | 1 | 4.003281 | 0 | 0 | 0 | 0 | 0 | 0 | 6.733055e-05 | 25.21303
2024-01-10 11:40 | 1466.580116 | 16.0014 | 3 | 1 | 4.00328 | 0 | 0 | 0 | 0 | 0 | 0 | 6.848984e-05 | 25.21303
2024-01-10 11:40 | 1466.678716 | 16.1 | 3 | 1 | 4.003277 | 0 | 0 | 0 | 0 | 0 | 0 | 6.961823e-05 | 25.21303
2024-01-10 11:40 | 1466.778916 | 16.2002 | 3 | 1 | 4.003222 | 0 | 0 | 0 | 0 | 0 | 0 | 6.316934e-05 | 25.21303
2024-01-10 11:40 | 1466.879516 | 16.3008 | 3 | 1 | 4.003277 | 0 | 0 | 0 | 0 | 0 | 0 | 5.669471e-05 | 25.21303
2024-01-10 11:40 | 1466.978916 | 16.4002 | 3 | 1 | 4.003367 | 0 | 0 | 0 | 0 | 0 | 0 | 5.029731e-05 | 25.21303
2024-01-10 11:40 | 1467.079216 | 16.5005 | 3 | 1 | 4.003294 | 0 | 0 | 0 | 0 | 0 | 0 | 4.384199e-05 | 25.21303
2024-01-10 11:40 | 1467.179316 | 16.6006 | 3 | 1 | 4.003332 | 0 | 0 | 0 | 0 | 0 | 0 | 3.739954e-05 | 25.21303
2024-01-10 11:40 | 1467.279316 | 16.7006 | 3 | 1 | 4.003356 | 0 | 0 | 0 | 0 | 0 | 0 | 3.096352e-05 | 25.21303
2024-01-10 11:40 | 1467.379016 | 16.8003 | 3 | 1 | 4.003294 | 0 | 0 | 0 | 0 | 0 | 0 | 2.454682e-05 | 25.21303
2024-01-10 11:40 | 1467.479116 | 16.9004 | 3 | 1 | 4.003273 | 0 | 0 | 0 | 0 | 0 | 0 | 1.810437e-05 | 25.21303
2024-01-10 11:40 | 1467.579516 | 17.0008 | 3 | 1 | 4.003351 | 0 | 0 | 0 | 0 | 0 | 0 | 1.164261e-05 | 25.21303
2024-01-10 11:40 | 1467.678916 | 17.1002 | 3 | 1 | 4.003326 | 0 | 0 | 0 | 0 | 0 | 0 | 5.245209e-06 | 25.21303
2024-01-10 11:40 | 1467.780116 | 17.2014 | 3 | 1 | 4.00332 | 0 | 0 | 0 | 0 | 0 | 0 | 1.132545e-05 | 25.21303
2024-01-10 11:40 | 1467.879116 | 17.3004 | 3 | 1 | 4.003307 | 0 | 0 | 0 | 0 | 0 | 0 | 1.727352e-05 | 25.21303
2024-01-10 11:40 | 1467.979316 | 17.4006 | 3 | 1 | 4.003358 | 0 | 0 | 0 | 0 | 0 | 0 | 2.329369e-05 | 25.21303
2024-01-10 11:40 | 1468.078716 | 17.5 | 3 | 1 | 4.003278 | 0 | 0 | 0 | 0 | 0 | 0 | 2.926579e-05 | 25.21303
2024-01-10 11:40 | 1468.178916 | 17.6002 | 3 | 1 | 4.003335 | 0 | 0 | 0 | 0 | 0 | 0 | 3.528595e-05 | 25.13509
2024-01-10 11:40 | 1468.279916 | 17.7012 | 3 | 1 | 4.003359 | 0 | 0 | 0 | 0 | 0 | 0 | 4.135418e-05 | 25.13509
2024-01-10 11:40 | 1468.379116 | 17.8004 | 3 | 1 | 4.003281 | 0 | 0 | 0 | 0 | 0 | 0 | 4.731426e-05 | 25.13509
2024-01-10 11:40 | 1468.480116 | 17.9014 | 3 | 1 | 4.003298 | 0 | 0 | 0 | 0 | 0 | 0 | 5.338249e-05 | 25.13509
2024-01-10 11:40 | 1468.579716 | 18.001 | 3 | 1 | 4.003282 | 0 | 0 | 0 | 0 | 0 | 0 | 5.936661e-05 | 25.13509
2024-01-10 11:40 | 1468.678916 | 18.1002 | 3 | 1 | 4.003363 | 0 | 0 | 0 | 0 | 0 | 0 | 6.532669e-05 | 25.13509
2024-01-10 11:40 | 1468.779316 | 18.2006 | 3 | 1 | 4.003332 | 0 | 0 | 0 | 0 | 0 | 0 | 5.537279e-05 | 25.13509
2024-01-10 11:40 | 1468.878916 | 18.3002 | 3 | 1 | 4.00333 | 0 | 0 | 0 | 0 | 0 | 0 | 4.54982e-05 | 25.13509
2024-01-10 11:40 | 1468.978916 | 18.4002 | 3 | 1 | 4.003325 | 0 | 0 | 0 | 0 | 0 | 0 | 3.558395e-05 | 25.13509
2024-01-10 11:40 | 1469.079816 | 18.5011 | 3 | 1 | 4.003333 | 0 | 0 | 0 | 0 | 0 | 0 | 2.558047e-05 | 25.13509
2024-01-10 11:40 | 1469.179116 | 18.6004 | 3 | 1 | 4.003306 | 0 | 0 | 0 | 0 | 0 | 0 | 1.573563e-05 | 25.13509
2024-01-10 11:40 | 1469.279316 | 18.7006 | 3 | 1 | 4.003277 | 0 | 0 | 0 | 0 | 0 | 0 | 5.801551e-06 | 25.13509
2024-01-10 11:40 | 1469.379416 | 18.8007 | 3 | 1 | 4.003341 | 0 | 0 | 0 | 0 | 0 | 0 | -4.122611e-06 | 25.13509
2024-01-10 11:40 | 1469.478716 | 18.9 | 3 | 1 | 4.003337 | 0 | 0 | 0 | 0 | 0 | 0 | -1.396746e-05 | 25.13509
2024-01-10 11:40 | 1469.579816 | 19.0011 | 3 | 1 | 4.003374 | 0 | 0 | 0 | 0 | 0 | 0 | -2.399076e-05 | 25.13509
2024-01-10 11:40 | 1469.679316 | 19.1006 | 3 | 1 | 4.003392 | 0 | 0 | 0 | 0 | 0 | 0 | -3.385544e-05 | 25.13509
2024-01-10 11:40 | 1469.778716 | 19.2 | 3 | 1 | 4.003278 | 0 | 0 | 0 | 0 | 0 | 0 | -1.892519e-05 | 25.13509
2024-01-10 11:40 | 1469.880016 | 19.3013 | 3 | 1 | 4.0033 | 0 | 0 | 0 | 0 | 0 | 0 | -3.709555e-06 | 25.13509
2024-01-10 11:40 | 1469.978716 | 19.4 | 3 | 1 | 4.003315 | 0 | 0 | 0 | 0 | 0 | 0 | 1.111555e-05 | 25.13509
2024-01-10 11:40 | 1470.078816 | 19.5001 | 3 | 1 | 4.003357 | 0 | 0 | 0 | 0 | 0 | 0 | 2.615094e-05 | 25.13509
2024-01-10 11:40 | 1470.179616 | 19.6009 | 3 | 1 | 4.003365 | 0 | 0 | 0 | 0 | 0 | 0 | 4.129148e-05 | 25.13509
2024-01-10 11:40 | 1470.279016 | 19.7003 | 3 | 1 | 4.003385 | 0 | 0 | 0 | 0 | 0 | 0 | 5.622172e-05 | 25.13509
2024-01-10 11:40 | 1470.380116 | 19.8014 | 3 | 1 | 4.003299 | 0 | 0 | 0 | 0 | 0 | 0 | 7.140732e-05 | 25.13509
2024-01-10 11:40 | 1470.479216 | 19.9005 | 3 | 1 | 4.003357 | 0 | 0 | 0 | 0 | 0 | 0 | 8.629251e-05 | 25.13509
2024-01-10 11:40 | 1470.579216 | 20.0005 | 3 | 1 | 4.00336 | 0 | 0 | 0 | 0 | 0 | 0 | 0.0001013129 | 25.13509
2024-01-10 11:40 | 1470.679316 | 20.1006 | 3 | 1 | 4.003375 | 0 | 0 | 0 | 0 | 0 | 0 | 0.0001163483 | 25.13509
2024-01-10 11:40 | 1470.778816 | 20.2001 | 3 | 1 | 4.003356 | 0 | 0 | 0 | 0 | 0 | 0 | 0.0001002088 | 25.13509
2024-01-10 11:40 | 1470.879316 | 20.3006 | 3 | 1 | 4.003388 | 0 | 0 | 0 | 0 | 0 | 0 | 8.390712e-05 | 25.13509
2024-01-10 11:40 | 1470.979116 | 20.4004 | 3 | 1 | 4.003303 | 0 | 0 | 0 | 0 | 0 | 0 | 6.771899e-05 | 25.15593
2024-01-10 11:40 | 1471.079516 | 20.5008 | 3 | 1 | 4.003351 | 0 | 0 | 0 | 0 | 0 | 0 | 5.143353e-05 | 25.15593
2024-01-10 11:40 | 1471.178916 | 20.6002 | 3 | 1 | 4.003349 | 0 | 0 | 0 | 0 | 0 | 0 | 3.531028e-05 | 25.15593
2024-01-10 11:40 | 1471.279116 | 20.7004 | 3 | 1 | 4.003363 | 0 | 0 | 0 | 0 | 0 | 0 | 1.905727e-05 | 25.15593
2024-01-10 11:40 | 1471.378816 | 20.8001 | 3 | 1 | 4.003342 | 0 | 0 | 0 | 0 | 0 | 0 | 2.885354e-06 | 25.15593
2024-01-10 11:40 | 1471.478916 | 20.9002 | 3 | 1 | 4.00337 | 0 | 0 | 0 | 0 | 0 | 0 | -1.335144e-05 | 25.15593
2024-01-10 11:40 | 1471.578716 | 21 | 3 | 1 | 4.003331 | 0 | 0 | 0 | 0 | 0 | 0 | -2.953957e-05 | 25.15593
2024-01-10 11:40 | 1471.678816 | 21.1001 | 3 | 1 | 4.003376 | 0 | 0 | 0 | 0 | 0 | 0 | -4.577637e-05 | 25.15593
2024-01-10 11:40 | 1471.779916 | 21.2012 | 3 | 1 | 4.003309 | 0 | 0 | 0 | 0 | 0 | 0 | -3.792706e-05 | 25.15593
2024-01-10 11:40 | 1471.879416 | 21.3007 | 3 | 1 | 4.003363 | 0 | 0 | 0 | 0 | 0 | 0 | -3.020197e-05 | 25.15593
2024-01-10 11:40 | 1471.978816 | 21.4001 | 3 | 1 | 4.003337 | 0 | 0 | 0 | 0 | 0 | 0 | -2.248465e-05 | 25.15593
2024-01-10 11:40 | 1472.079216 | 21.5005 | 3 | 1 | 4.00338 | 0 | 0 | 0 | 0 | 0 | 0 | -1.468969e-05 | 25.15593
2024-01-10 11:40 | 1472.178616 | 21.5999 | 3 | 1 | 4.00335 | 0 | 0 | 0 | 0 | 0 | 0 | -6.972368e-06 | 25.15593
2024-01-10 11:40 | 1472.278816 | 21.7001 | 3 | 1 | 4.003312 | 0 | 0 | 0 | 0 | 0 | 0 | 8.070651e-07 | 25.15593
2024-01-10 11:40 | 1472.379416 | 21.8007 | 3 | 1 | 4.003388 | 0 | 0 | 0 | 0 | 0 | 0 | 8.617554e-06 | 25.15593
2024-01-10 11:40 | 1472.478616 | 21.8999 | 3 | 1 | 4.003415 | 0 | 0 | 0 | 0 | 0 | 0 | 1.631935e-05 | 25.15593
2024-01-10 11:40 | 1472.579016 | 22.0003 | 3 | 1 | 4.003311 | 0 | 0 | 0 | 0 | 0 | 0 | 2.411431e-05 | 25.15593
2024-01-10 11:40 | 1472.679916 | 22.1012 | 3 | 1 | 4.003386 | 0 | 0 | 0 | 0 | 0 | 0 | 3.194809e-05 | 25.15593
2024-01-10 11:40 | 1472.779516 | 22.2008 | 3 | 1 | 4.003369 | 0 | 0 | 0 | 0 | 0 | 0 | 3.018891e-05 | 25.15593
2024-01-10 11:40 | 1472.879316 | 22.3006 | 3 | 1 | 4.003385 | 0 | 0 | 0 | 0 | 0 | 0 | 2.842621e-05 | 25.15593
2024-01-10 11:40 | 1472.978716 | 22.4 | 3 | 1 | 4.003417 | 0 | 0 | 0 | 0 | 0 | 0 | 2.667056e-05 | 25.15593
2024-01-10 11:40 | 1473.079516 | 22.5008 | 3 | 1 | 4.003336 | 0 | 0 | 0 | 0 | 0 | 0 | 2.489019e-05 | 25.15593
2024-01-10 11:40 | 1473.179516 | 22.6008 | 3 | 1 | 4.003399 | 0 | 0 | 0 | 0 | 0 | 0 | 2.312395e-05 | 25.15593
2024-01-10 11:40 | 1473.278916 | 22.7002 | 3 | 1 | 4.003394 | 0 | 0 | 0 | 0 | 0 | 0 | 2.136831e-05 | 25.15593
2024-01-10 11:40 | 1473.380216 | 22.8015 | 3 | 1 | 4.003374 | 0 | 0 | 0 | 0 | 0 | 0 | 1.957911e-05 | 25.15593
2024-01-10 11:40 | 1473.479316 | 22.9006 | 3 | 1 | 4.00336 | 0 | 0 | 0 | 0 | 0 | 0 | 1.782876e-05 | 25.15593
2024-01-10 11:40 | 1473.579416 | 23.0007 | 3 | 1 | 4.003393 | 0 | 0 | 0 | 0 | 0 | 0 | 1.606076e-05 | 25.15593
2024-01-10 11:40 | 1473.678816 | 23.1001 | 3 | 1 | 4.003393 | 0 | 0 | 0 | 0 | 0 | 0 | 1.430511e-05 | 25.15593
2024-01-10 11:40 | 1473.779816 | 23.2011 | 3 | 1 | 4.003395 | 0 | 0 | 0 | 0 | 0 | 0 | 1.704972e-05 | 25.13634
2024-01-10 11:40 | 1473.878716 | 23.3 | 3 | 1 | 4.003402 | 0 | 0 | 0 | 0 | 0 | 0 | 1.973725e-05 | 25.13634
2024-01-10 11:40 | 1473.979416 | 23.4007 | 3 | 1 | 4.003375 | 0 | 0 | 0 | 0 | 0 | 0 | 2.24737e-05 | 25.13634
2024-01-10 11:40 | 1474.079816 | 23.5011 | 3 | 1 | 4.003366 | 0 | 0 | 0 | 0 | 0 | 0 | 2.5202e-05 | 25.13634
2024-01-10 11:40 | 1474.179216 | 23.6005 | 3 | 1 | 4.00339 | 0 | 0 | 0 | 0 | 0 | 0 | 2.790313e-05 | 25.13634
2024-01-10 11:40 | 1474.278616 | 23.6999 | 3 | 1 | 4.003361 | 0 | 0 | 0 | 0 | 0 | 0 | 3.060425e-05 | 25.13634
2024-01-10 11:40 | 1474.379116 | 23.8004 | 3 | 1 | 4.003384 | 0 | 0 | 0 | 0 | 0 | 0 | 3.333527e-05 | 25.13634
2024-01-10 11:40 | 1474.479216 | 23.9005 | 3 | 1 | 4.00335 | 0 | 0 | 0 | 0 | 0 | 0 | 3.605541e-05 | 25.13634
2024-01-10 11:40 | 1474.578616 | 23.9999 | 3 | 1 | 4.003364 | 0 | 0 | 0 | 0 | 0 | 0 | 3.875653e-05 | 25.13634
2024-01-10 11:40 | 1474.679016 | 24.1003 | 3 | 1 | 4.003383 | 0 | 0 | 0 | 0 | 0 | 0 | 4.148483e-05 | 25.13634
2024-01-10 11:40 | 1474.779216 | 24.2005 | 3 | 1 | 4.003365 | 0 | 0 | 0 | 0 | 0 | 0 | 3.570125e-05 | 25.13634
2024-01-10 11:40 | 1474.878816 | 24.3001 | 3 | 1 | 4.003428 | 0 | 0 | 0 | 0 | 0 | 0 | 2.99523e-05 | 25.13634
2024-01-10 11:40 | 1474.979216 | 24.4005 | 3 | 1 | 4.003416 | 0 | 0 | 0 | 0 | 0 | 0 | 2.415717e-05 | 25.13634
2024-01-10 11:40 | 1475.079416 | 24.5007 | 3 | 1 | 4.003378 | 0 | 0 | 0 | 0 | 0 | 0 | 1.837359e-05 | 25.13634
2024-01-10 11:40 | 1475.178816 | 24.6001 | 3 | 1 | 4.003401 | 0 | 0 | 0 | 0 | 0 | 0 | 1.263618e-05 | 25.13634
2024-01-10 11:40 | 1475.278716 | 24.7 | 3 | 1 | 4.003423 | 0 | 0 | 0 | 0 | 0 | 0 | 6.869918e-06 | 25.13634
2024-01-10 11:40 | 1475.379216 | 24.8005 | 3 | 1 | 4.003392 | 0 | 0 | 0 | 0 | 0 | 0 | 1.06902e-06 | 25.13634
2024-01-10 11:40 | 1475.480016 | 24.9013 | 3 | 1 | 4.003384 | 0 | 0 | 0 | 0 | 0 | 0 | -4.749195e-06 | 25.13634
2024-01-10 11:40 | 1475.578616 | 24.9999 | 3 | 1 | 4.003346 | 0 | 0 | 0 | 0 | 0 | 0 | -1.044042e-05 | 25.13634
2024-01-10 11:40 | 1475.678616 | 25.0999 | 3 | 1 | 4.003351 | 0 | 0 | 0 | 0 | 0 | 0 | -1.621246e-05 | 25.13634
2024-01-10 11:40 | 1475.778816 | 25.2001 | 3 | 1 | 4.003407 | 0 | 0 | 0 | 0 | 0 | 0 | -1.425391e-05 | 25.13634
2024-01-10 11:40 | 1475.879316 | 25.3006 | 3 | 1 | 4.003418 | 0 | 0 | 0 | 0 | 0 | 0 | -1.22895e-05 | 25.13634
2024-01-10 11:40 | 1475.980116 | 25.4014 | 3 | 1 | 4.003389 | 0 | 0 | 0 | 0 | 0 | 0 | -1.031922e-05 | 25.13634
2024-01-10 11:40 | 1476.079416 | 25.5007 | 3 | 1 | 4.003413 | 0 | 0 | 0 | 0 | 0 | 0 | -8.378261e-06 | 25.13634
2024-01-10 11:40 | 1476.178816 | 25.6001 | 3 | 1 | 4.003412 | 0 | 0 | 0 | 0 | 0 | 0 | -6.435347e-06 | 25.13634
2024-01-10 11:40 | 1476.279216 | 25.7005 | 3 | 1 | 4.003394 | 0 | 0 | 0 | 0 | 0 | 0 | -4.472887e-06 | 25.13634
2024-01-10 11:40 | 1476.379716 | 25.801 | 3 | 1 | 4.003394 | 0 | 0 | 0 | 0 | 0 | 0 | -2.508472e-06 | 25.13634
2024-01-10 11:40 | 1476.479916 | 25.9012 | 3 | 1 | 4.003417 | 0 | 0 | 0 | 0 | 0 | 0 | -5.499217e-07 | 25.13634
2024-01-10 11:40 | 1476.578616 | 25.9999 | 3 | 1 | 4.003417 | 0 | 0 | 0 | 0 | 0 | 0 | 1.379309e-06 | 25.13634
2024-01-10 11:40 | 1476.678816 | 26.1001 | 3 | 1 | 4.003442 | 0 | 0 | 0 | 0 | 0 | 0 | 3.33786e-06 | 25.16986
2024-01-10 11:40 | 1476.779016 | 26.2003 | 3 | 1 | 4.003385 | 0 | 0 | 0 | 0 | 0 | 0 | 1.288986e-05 | 25.16986
2024-01-10 11:40 | 1476.878616 | 26.2999 | 3 | 1 | 4.003369 | 0 | 0 | 0 | 0 | 0 | 0 | 2.238465e-05 | 25.16986
2024-01-10 11:40 | 1476.978616 | 26.3999 | 3 | 1 | 4.003449 | 0 | 0 | 0 | 0 | 0 | 0 | 3.191758e-05 | 25.16986
2024-01-10 11:40 | 1477.078816 | 26.5001 | 3 | 1 | 4.003413 | 0 | 0 | 0 | 0 | 0 | 0 | 4.146958e-05 | 25.16986
2024-01-10 11:40 | 1477.179916 | 26.6012 | 3 | 1 | 4.003413 | 0 | 0 | 0 | 0 | 0 | 0 | 5.110737e-05 | 25.16986
2024-01-10 11:40 | 1477.279216 | 26.7005 | 3 | 1 | 4.003347 | 0 | 0 | 0 | 0 | 0 | 0 | 6.057357e-05 | 25.16986
2024-01-10 11:40 | 1477.380216 | 26.8015 | 3 | 1 | 4.003397 | 0 | 0 | 0 | 0 | 0 | 0 | 7.020183e-05 | 25.16986
2024-01-10 11:40 | 1477.478716 | 26.9 | 3 | 1 | 4.003442 | 0 | 0 | 0 | 0 | 0 | 0 | 7.959177e-05 | 25.16986
2024-01-10 11:40 | 1477.579016 | 27.0003 | 3 | 1 | 4.003334 | 0 | 0 | 0 | 0 | 0 | 0 | 8.91533e-05 | 25.16986
2024-01-10 11:40 | 1477.679216 | 27.1005 | 3 | 1 | 4.003414 | 0 | 0 | 0 | 0 | 0 | 0 | 9.870529e-05 | 25.16986
2024-01-10 11:40 | 1477.778816 | 27.2001 | 3 | 1 | 4.003439 | 0 | 0 | 0 | 0 | 0 | 0 | 7.960929e-05 | 25.16986
2024-01-10 11:40 | 1477.879116 | 27.3004 | 3 | 1 | 4.0034 | 0 | 0 | 0 | 0 | 0 | 0 | 6.037909e-05 | 25.16986
2024-01-10 11:40 | 1477.979216 | 27.4005 | 3 | 1 | 4.003467 | 0 | 0 | 0 | 0 | 0 | 0 | 4.118723e-05 | 25.16986
2024-01-10 11:40 | 1478.078816 | 27.5001 | 3 | 1 | 4.003419 | 0 | 0 | 0 | 0 | 0 | 0 | 2.209123e-05 | 25.16986
2024-01-10 11:40 | 1478.179016 | 27.6003 | 3 | 1 | 4.003398 | 0 | 0 | 0 | 0 | 0 | 0 | 2.880196e-06 | 25.16986
2024-01-10 11:40 | 1478.279216 | 27.7005 | 3 | 1 | 4.003416 | 0 | 0 | 0 | 0 | 0 | 0 | -1.633084e-05 | 25.16986
2024-01-10 11:40 | 1478.378616 | 27.7999 | 3 | 1 | 4.003498 | 0 | 0 | 0 | 0 | 0 | 0 | -3.538849e-05 | 25.16986
2024-01-10 11:40 | 1478.478816 | 27.9001 | 3 | 1 | 4.003376 | 0 | 0 | 0 | 0 | 0 | 0 | -5.459952e-05 | 25.16986
2024-01-10 11:40 | 1478.578816 | 28.0001 | 3 | 1 | 4.003438 | 0 | 0 | 0 | 0 | 0 | 0 | -7.377221e-05 | 25.16986
2024-01-10 11:40 | 1478.679016 | 28.1003 | 3 | 1 | 4.003442 | 0 | 0 | 0 | 0 | 0 | 0 | -9.298325e-05 | 25.16986
2024-01-10 11:40 | 1478.779016 | 28.2003 | 3 | 1 | 4.003369 | 0 | 0 | 0 | 0 | 0 | 0 | -8.315942e-05 | 25.16986
2024-01-10 11:40 | 1478.879516 | 28.3008 | 3 | 1 | 4.003415 | 0 | 0 | 0 | 0 | 0 | 0 | -7.328647e-05 | 25.16986
2024-01-10 11:40 | 1478.978816 | 28.4001 | 3 | 1 | 4.003414 | 0 | 0 | 0 | 0 | 0 | 0 | -6.353141e-05 | 25.16986
2024-01-10 11:40 | 1479.079216 | 28.5005 | 3 | 1 | 4.003451 | 0 | 0 | 0 | 0 | 0 | 0 | -5.366829e-05 | 25.16986
2024-01-10 11:40 | 1479.178616 | 28.5999 | 3 | 1 | 4.003406 | 0 | 0 | 0 | 0 | 0 | 0 | -4.39034e-05 | 25.16986
2024-01-10 11:40 | 1479.278816 | 28.7001 | 3 | 1 | 4.003338 | 0 | 0 | 0 | 0 | 0 | 0 | -3.405993e-05 | 25.16986
2024-01-10 11:40 | 1479.379416 | 28.8007 | 3 | 1 | 4.003485 | 0 | 0 | 0 | 0 | 0 | 0 | -2.417716e-05 | 25.16986
2024-01-10 11:40 | 1479.478616 | 28.8999 | 3 | 1 | 4.00337 | 0 | 0 | 0 | 0 | 0 | 0 | -1.443192e-05 | 25.18631
2024-01-10 11:40 | 1479.579016 | 29.0003 | 3 | 1 | 4.003395 | 0 | 0 | 0 | 0 | 0 | 0 | -4.568795e-06 | 25.18631
2024-01-10 11:40 | 1479.678916 | 29.1002 | 3 | 1 | 4.003421 | 0 | 0 | 0 | 0 | 0 | 0 | 5.245209e-06 | 25.18631
2024-01-10 11:40 | 1479.779316 | 29.2006 | 3 | 1 | 4.003457 | 0 | 0 | 0 | 0 | 0 | 0 | 5.245209e-06 | 25.18631
2024-01-10 11:40 | 1479.878916 | 29.3002 | 3 | 1 | 4.003461 | 0 | 0 | 0 | 0 | 0 | 0 | 5.245209e-06 | 25.18631
2024-01-10 11:40 | 1479.979216 | 29.4005 | 3 | 1 | 4.003414 | 0 | 0 | 0 | 0 | 0 | 0 | 5.245209e-06 | 25.18631
2024-01-10 11:40 | 1480.079316 | 29.5006 | 3 | 1 | 4.00345 | 0 | 0 | 0 | 0 | 0 | 0 | 5.245209e-06 | 25.18631
2024-01-10 11:40 | 1480.178716 | 29.6 | 3 | 1 | 4.003455 | 0 | 0 | 0 | 0 | 0 | 0 | 5.245209e-06 | 25.18631
2024-01-10 11:40 | 1480.279116 | 29.7004 | 3 | 1 | 4.003413 | 0 | 0 | 0 | 0 | 0 | 0 | 5.245209e-06 | 25.18631
2024-01-10 11:40 | 1480.379616 | 29.8009 | 3 | 1 | 4.003461 | 0 | 0 | 0 | 0 | 0 | 0 | 5.245209e-06 | 25.18631
2024-01-10 11:40 | 1480.479716 | 29.901 | 3 | 1 | 4.003449 | 0 | 0 | 0 | 0 | 0 | 0 | 5.245209e-06 | 25.18631
2024-01-10 11:40 | 1480.579116 | 30.0004 | 3 | 1 | 4.003422 | 0 | 0 | 0 | 0 | 0 | 0 | 5.245209e-06 | 25.18631
2024-01-10 11:40 | 1480.579316 | 30.0006 | 3 | 1 | 4.003421 | 0 | 0 | 0 | 0 | 0 | 0 | 5.245209e-06 | 25.18631