## Global_Info
TEST REPORT
|  |  | 20240111_v4_EIS326V | Serial Number |  | C:\ArbinSoftware\DataPro\Result\20240111_v4_EIS326V
|  |  | 2024-04-18 | 207487
Channel | Start DateTime | Schedule File Name | Creator | Comments | Software Version | Schedule Version | MASS | Specific Capacity | Capacity | Item ID | Has Aux | Has Specail | Log Aux Data Flag | Log Special Flag
1 | 2024-01-11 22:01 | INR21700_m50T\2nd_life_EIS\EIS_general.sdu |  |  | PV7.0 Build: 181116USB | Schedule Version 7.00.15 | 0 | 0 | 4.85 |  | 3 | 0 | TRUE | TRUE
Note on G2: Click to open file path

## ACIM_Chan1
Device_ID | Test_ID | Channel_ID | Cycle_ID | Step_ID | Pt | Freq | Zmod | Zphz
Gamry_1 | 1208 | 0 | 1 | 2 | 0 | 10019.53 | 0.0481494 | 49.28638
Gamry_1 | 1208 | 0 | 1 | 2 | 1 | 7207.031 | 0.0398633 | 43.38293
Gamry_1 | 1208 | 0 | 1 | 2 | 2 | 5150.463 | 0.033805 | 36.57278
Gamry_1 | 1208 | 0 | 1 | 2 | 3 | 3715.701 | 0.0298985 | 29.43732
Gamry_1 | 1208 | 0 | 1 | 2 | 4 | 2686.738 | 0.0275042 | 22.45934
Gamry_1 | 1208 | 0 | 1 | 2 | 5 | 1933.594 | 0.0261936 | 16.17841
Gamry_1 | 1208 | 0 | 1 | 2 | 6 | 1395.089 | 0.0256118 | 11.07053
Gamry_1 | 1208 | 0 | 1 | 2 | 7 | 1000.702 | 0.0254549 | 7.084351
Gamry_1 | 1208 | 0 | 1 | 2 | 8 | 716.9117 | 0.0255299 | 4.129963
Gamry_1 | 1208 | 0 | 1 | 2 | 9 | 520.8333 | 0.0257201 | 2.073999
Gamry_1 | 1208 | 0 | 1 | 2 | 10 | 372.8693 | 0.0259784 | 0.5013279
Gamry_1 | 1208 | 0 | 1 | 2 | 11 | 269.3965 | 0.0262631 | -0.6001891
Gamry_1 | 1208 | 0 | 1 | 2 | 12 | 193.6983 | 0.0265759 | -1.425017
Gamry_1 | 1208 | 0 | 1 | 2 | 13 | 139.2327 | 0.0269095 | -2.028083
Gamry_1 | 1208 | 0 | 1 | 2 | 14 | 99.734 | 0.0272486 | -2.476041
Gamry_1 | 1208 | 0 | 1 | 2 | 15 | 72.11539 | 0.0276023 | -2.803761
Gamry_1 | 1208 | 0 | 1 | 2 | 16 | 49.86702 | 0.0279889 | -3.080177
Gamry_1 | 1208 | 0 | 1 | 2 | 17 | 37.5 | 0.0283075 | -3.282565
Gamry_1 | 1208 | 0 | 1 | 2 | 18 | 27.25291 | 0.0286574 | -3.496263
Gamry_1 | 1208 | 0 | 1 | 2 | 19 | 19.29012 | 0.0291177 | -3.698575
Gamry_1 | 1208 | 0 | 1 | 2 | 20 | 13.95089 | 0.0295081 | -3.914001
Gamry_1 | 1208 | 0 | 1 | 2 | 21 | 9.9734 | 0.0299913 | -4.1054
Gamry_1 | 1208 | 0 | 1 | 2 | 22 | 7.233796 | 0.0305214 | -4.173993
Gamry_1 | 1208 | 0 | 1 | 2 | 23 | 5.196785 | 0.0310253 | -4.152865
Gamry_1 | 1208 | 0 | 1 | 2 | 24 | 3.720238 | 0.0315606 | -3.881425
Gamry_1 | 1208 | 0 | 1 | 2 | 25 | 2.689329 | 0.0320466 | -3.715703
Gamry_1 | 1208 | 0 | 1 | 2 | 26 | 1.929012 | 0.0325988 | -3.399254
Gamry_1 | 1208 | 0 | 1 | 2 | 27 | 1.395089 | 0.0328405 | -3.299883
Gamry_1 | 1208 | 0 | 1 | 2 | 28 | 0.997765 | 0.0331961 | -3.001574
Gamry_1 | 1208 | 0 | 1 | 2 | 29 | 0.7233796 | 0.0334938 | -2.85854
Gamry_1 | 1208 | 0 | 1 | 2 | 30 | 0.5185288 | 0.0337088 | -2.916284
Gamry_1 | 1208 | 0 | 1 | 2 | 31 | 0.3732086 | 0.0339815 | -3.031318
Gamry_1 | 1208 | 0 | 1 | 2 | 32 | 0.2687787 | 0.0342247 | -3.355308
Gamry_1 | 1208 | 0 | 1 | 2 | 33 | 0.1933787 | 0.0345708 | -3.802692
Gamry_1 | 1208 | 0 | 1 | 2 | 34 | 0.1391776 | 0.0349126 | -4.447857
Gamry_1 | 1208 | 0 | 1 | 2 | 35 | 0.1001603 | 0.0353838 | -5.162777
Gamry_1 | 1208 | 0 | 1 | 2 | 36 | 0.0719825 | 0.0360135 | -6.175563
Gamry_1 | 1208 | 0 | 1 | 2 | 37 | 0.051807 | 0.0366201 | -7.269547
Gamry_1 | 1208 | 0 | 1 | 2 | 38 | 0.0372971 | 0.0373757 | -8.562894
Gamry_1 | 1208 | 0 | 1 | 2 | 39 | 0.0268286 | 0.0382172 | -10.24035
Gamry_1 | 1208 | 0 | 1 | 2 | 40 | 0.0193124 | 0.0392624 | -12.44344
Gamry_1 | 1208 | 0 | 1 | 2 | 41 | 0.0138979 | 0.0406315 | -15.34456
Gamry_1 | 1208 | 0 | 1 | 2 | 42 | 0.0100006 | 0.0426167 | -18.87605
Note on A1: Device_ID
Note on B1: Test_ID
Note on C1: Channel_ID
Note on D1: Cycle_ID
Note on E1: Step_ID
Note on F1: Pt
Note on G1: Freq
Note on H1: Zmod
Note on I1: Zphz

## Channel_1_1
Date_Time | Test_Time(s) | Step_Time(s) | Step_Index | Cycle_Index | Voltage(V) | Current(A) | Charge_Capacity(Ah) | Discharge_Capacity(Ah) | Charge_Energy(Wh) | Discharge_Energy(Wh) | Internal Resistance(Ohm) | dV/dt(V/s) | Aux_Temperature(¡æ)_1 | Aux_Temperature(¡æ)_2 | Aux_Temperature(¡æ)_3
2024-01-11 21:51 | 0.1013 | 0.1009 | 1 | 1 | 3.272166 | 0 | 0 | 0 | 0 | 0 | 0 | 0 | 25.07388 | 25.06215 | 25.30018
2024-01-11 21:51 | 0.2014 | 0.201 | 1 | 1 | 3.272139 | 0 | 0 | 0 | 0 | 0 | 0 | 0 | 25.07388 | 25.06215 | 25.30018
2024-01-11 21:51 | 0.3017 | 0.3013 | 1 | 1 | 3.271969 | 0 | 0 | 0 | 0 | 0 | 0 | 0 | 25.07388 | 25.06215 | 25.30018
2024-01-11 21:51 | 0.4013 | 0.4009 | 1 | 1 | 3.272008 | 0 | 0 | 0 | 0 | 0 | 0 | -1.118721e-07 | 25.07388 | 25.06215 | 25.30018
2024-01-11 21:51 | 0.5003 | 0.4999 | 1 | 1 | 3.272114 | 0 | 0 | 0 | 0 | 0 | 0 | -2.230704e-07 | 25.07388 | 25.06215 | 25.30018
2024-01-11 21:51 | 0.6018 | 0.6014 | 1 | 1 | 3.272094 | 0 | 0 | 0 | 0 | 0 | 0 | -3.370766e-07 | 25.07388 | 25.06215 | 25.30018
2024-01-11 21:51 | 0.701 | 0.7006 | 1 | 1 | 3.272139 | 0 | 0 | 0 | 0 | 0 | 0 | -4.484995e-07 | 25.07388 | 25.06215 | 25.30018
2024-01-11 21:51 | 0.8015 | 0.8011 | 1 | 1 | 3.272038 | 0 | 0 | 0 | 0 | 0 | 0 | -5.613825e-07 | 25.07388 | 25.06215 | 25.30018
2024-01-11 21:51 | 0.9006 | 0.9002 | 1 | 1 | 3.272131 | 0 | 0 | 0 | 0 | 0 | 0 | -6.726931e-07 | 25.07388 | 25.06215 | 25.30018
2024-01-11 21:51 | 1.0011 | 1.0007 | 1 | 1 | 3.272117 | 0 | 0 | 0 | 0 | 0 | 0 | -7.855761e-07 | 25.07388 | 25.06215 | 25.30018
2024-01-11 21:51 | 1.0024 | 1.002 | 1 | 1 | 3.272123 | 0 | 0 | 0 | 0 | 0 | 0 | -7.870363e-07 | 25.07388 | 25.06215 | 25.30018
2024-01-11 21:51 | 1.0234 | 0.0013 | 2 | 1 | 3.272466 | 0 | 0 | 0 | 0 | 0 | 0 | -8.106238e-07 | 25.07388 | 25.06214 | 25.30018
2024-01-11 21:52 | 61.024 | 60.0019 | 2 | 1 | 3.272702 | 0 | 0 | 0 | 0 | 0 | 0 | -6.820416e-05 | 25.07085 | 25.06098 | 25.29776
2024-01-11 21:53 | 121.0256 | 120.0035 | 2 | 1 | 3.274292 | 0 | 0 | 0 | 0 | 0 | 0 | -0.0001355988 | 25.06781 | 25.05981 | 25.29535
2024-01-11 21:54 | 181.0263 | 180.0042 | 2 | 1 | 3.272425 | 0 | 0 | 0 | 0 | 0 | 0 | -0.0002029925 | 25.06477 | 25.05865 | 25.29294
2024-01-11 21:55 | 241.0283 | 240.0062 | 2 | 1 | 3.275968 | 0 | 0 | 0 | 0 | 0 | 0 | -0.0002703876 | 25.06173 | 25.05748 | 25.29053
2024-01-11 21:56 | 301.0302 | 300.0081 | 2 | 1 | 3.277725 | 0 | 0 | 0 | 0 | 0 | 0 | -0.0003377826 | 25.0587 | 25.05632 | 25.28812
2024-01-11 21:57 | 361.0318 | 360.0097 | 2 | 1 | 3.274171 | 0 | 0 | 0 | 0 | 0 | 0 | -0.0004051772 | 25.05566 | 25.05515 | 25.2857
2024-01-11 21:58 | 421.0325 | 420.0104 | 2 | 1 | 3.278945 | 0 | 0 | 0 | 0 | 0 | 0 | -0.0004725709 | 25.05262 | 25.05399 | 25.28329
2024-01-11 21:59 | 481.0364 | 480.0143 | 2 | 1 | 3.26591 | 0 | 0 | 0 | 0 | 0 | 0 | -0.0005399681 | 25.04959 | 25.05282 | 25.28088
2024-01-11 22:00 | 541.0368 | 540.0147 | 2 | 1 | 3.279801 | 0 | 0 | 0 | 0 | 0 | 0 | -0.0006073614 | 25.04655 | 25.05165 | 25.27847
2024-01-11 22:01 | 601.0369 | 600.0148 | 2 | 1 | 3.276528 | 0 | 0 | 0 | 0 | 0 | 0 | -0.0006747544 | 25.04351 | 25.05049 | 25.27606
2024-01-11 22:02 | 661.0376 | 660.0155 | 2 | 1 | 3.269807 | 0 | 0 | 0 | 0 | 0 | 0 | -0.000742148 | 25.04048 | 25.04932 | 25.27364
2024-01-11 22:03 | 721.0401 | 720.018 | 2 | 1 | 3.272317 | 0 | 0 | 0 | 0 | 0 | 0 | -0.0008095437 | 25.03744 | 25.04816 | 25.27123
2024-01-11 22:04 | 781.0424 | 780.0203 | 2 | 1 | 3.278667 | 0 | 0 | 0 | 0 | 0 | 0 | -0.0008769392 | 25.0344 | 25.04699 | 25.26882
2024-01-11 22:05 | 841.0436 | 840.0215 | 2 | 1 | 3.279124 | 0 | 0 | 0 | 0 | 0 | 0 | -0.0009443334 | 25.03137 | 25.04583 | 25.26641
2024-01-11 22:06 | 901.0462 | 900.0241 | 2 | 1 | 3.273153 | 0 | 0 | 0 | 0 | 0 | 0 | -0.001011729 | 25.02833 | 25.04466 | 25.264
2024-01-11 22:07 | 961.0466 | 960.0245 | 2 | 1 | 3.266908 | 0 | 0 | 0 | 0 | 0 | 0 | -0.001079122 | 25.02529 | 25.04349 | 25.26159
2024-01-11 22:08 | 1021.0472 | 1020.0251 | 2 | 1 | 3.273884 | 0 | 0 | 0 | 0 | 0 | 0 | -0.001146516 | 25.02226 | 25.04233 | 25.25917
2024-01-11 22:09 | 1081.05 | 1080.0279 | 2 | 1 | 3.276147 | 0 | 0 | 0 | 0 | 0 | 0 | -0.001213912 | 25.01922 | 25.04116 | 25.25676
2024-01-11 22:10 | 1141.0502 | 1140.0281 | 2 | 1 | 3.266435 | 0 | 0 | 0 | 0 | 0 | 0 | -0.001281305 | 25.01618 | 25.04 | 25.25435
2024-01-11 22:11 | 1201.0528 | 1200.0307 | 2 | 1 | 3.279802 | 0 | 0 | 0 | 0 | 0 | 0 | -0.001348701 | 25.01315 | 25.03883 | 25.25194
2024-01-11 22:12 | 1261.0554 | 1260.0333 | 2 | 1 | 3.267844 | 0 | 0 | 0 | 0 | 0 | 0 | -0.001416097 | 25.01011 | 25.03767 | 25.24953
2024-01-11 22:13 | 1321.0573 | 1320.0352 | 2 | 1 | 3.273914 | 0 | 0 | 0 | 0 | 0 | 0 | -0.001483492 | 25.00707 | 25.0365 | 25.24711
2024-01-11 22:14 | 1374.714656 | 0.1001 | 3 | 1 | 3.271392 | 0 | 0 | 0 | 0 | 0 | 0 | -0.00154376 | 25.00436 | 25.03546 | 25.24496
2024-01-11 22:14 | 1374.815256 | 0.2007 | 3 | 1 | 3.271306 | 0 | 0 | 0 | 0 | 0 | 0 | -0.001505555 | 25.00436 | 25.03546 | 25.24496
2024-01-11 22:14 | 1374.914656 | 0.3001 | 3 | 1 | 3.271327 | 0 | 0 | 0 | 0 | 0 | 0 | -0.001467806 | 25.00436 | 25.03546 | 25.24496
2024-01-11 22:14 | 1375.016656 | 0.4021 | 3 | 1 | 3.271286 | 0 | 0 | 0 | 0 | 0 | 0 | -0.001429069 | 25.00436 | 25.03546 | 25.24496
2024-01-11 22:14 | 1375.116256 | 0.5017 | 3 | 1 | 3.271326 | 0 | 0 | 0 | 0 | 0 | 0 | -0.001391244 | 25.00436 | 25.03546 | 25.24496
2024-01-11 22:14 | 1375.214856 | 0.6003 | 3 | 1 | 3.271287 | 0 | 0 | 0 | 0 | 0 | 0 | -0.001353799 | 25.00436 | 25.03546 | 25.24496
2024-01-11 22:14 | 1375.315456 | 0.7009 | 3 | 1 | 3.271275 | 0 | 0 | 0 | 0 | 0 | 0 | -0.001315594 | 25.00436 | 25.03546 | 25.24496
2024-01-11 22:14 | 1375.415656 | 0.8011 | 3 | 1 | 3.27128 | 0 | 0 | 0 | 0 | 0 | 0 | -0.001177773 | 25.00436 | 25.03546 | 25.24496
2024-01-11 22:14 | 1375.516456 | 0.9019 | 3 | 1 | 3.271234 | 0 | 0 | 0 | 0 | 0 | 0 | -0.001039127 | 25.00436 | 25.03546 | 25.24496
2024-01-11 22:14 | 1375.615056 | 1.0005 | 3 | 1 | 3.271342 | 0 | 0 | 0 | 0 | 0 | 0 | -0.0009035074 | 25.00436 | 25.03546 | 25.24496
2024-01-11 22:14 | 1375.714456 | 1.0999 | 3 | 1 | 3.271353 | 0 | 0 | 0 | 0 | 0 | 0 | -0.0007667871 | 25.00436 | 25.03546 | 25.24496
2024-01-11 22:14 | 1375.816256 | 1.2017 | 3 | 1 | 3.27138 | 0 | 0 | 0 | 0 | 0 | 0 | -0.0006267658 | 25.00436 | 25.03546 | 25.24496
2024-01-11 22:14 | 1375.915456 | 1.3009 | 3 | 1 | 3.27131 | 0 | 0 | 0 | 0 | 0 | 0 | -0.0004903206 | 25.05371 | 25.03546 | 25.24496
2024-01-11 22:14 | 1376.014656 | 1.4001 | 3 | 1 | 3.271304 | 0 | 0 | 0 | 0 | 0 | 0 | -0.0003538755 | 25.05371 | 25.03546 | 25.24496
2024-01-11 22:14 | 1376.115456 | 1.5009 | 3 | 1 | 3.271385 | 0 | 0 | 0 | 0 | 0 | 0 | -0.0002152296 | 25.05371 | 25.03546 | 25.24496
2024-01-11 22:14 | 1376.215256 | 1.6007 | 3 | 1 | 3.271328 | 0 | 0 | 0 | 0 | 0 | 0 | -7.795916e-05 | 25.05371 | 25.03546 | 25.24496
2024-01-11 22:14 | 1376.316656 | 1.7021 | 3 | 1 | 3.271285 | 0 | 0 | 0 | 0 | 0 | 0 | 6.151199e-05 | 25.05371 | 25.03546 | 25.24496
2024-01-11 22:14 | 1376.415456 | 1.8009 | 3 | 1 | 3.271333 | 0 | 0 | 0 | 0 | 0 | 0 | 4.74182e-05 | 25.05371 | 25.03546 | 25.24496
2024-01-11 22:14 | 1376.514656 | 1.9001 | 3 | 1 | 3.271274 | 0 | 0 | 0 | 0 | 0 | 0 | 3.326735e-05 | 25.05371 | 25.03546 | 25.24496
2024-01-11 22:14 | 1376.615256 | 2.0007 | 3 | 1 | 3.271341 | 0 | 0 | 0 | 0 | 0 | 0 | 1.891679e-05 | 25.05371 | 25.03546 | 25.24496
2024-01-11 22:14 | 1376.714656 | 2.1001 | 3 | 1 | 3.271287 | 0 | 0 | 0 | 0 | 0 | 0 | 4.737404e-06 | 25.05371 | 25.03546 | 25.24496
2024-01-11 22:14 | 1376.814856 | 2.2003 | 3 | 1 | 3.271327 | 0 | 0 | 0 | 0 | 0 | 0 | -9.556098e-06 | 25.05371 | 25.03546 | 25.24496
2024-01-11 22:14 | 1376.915056 | 2.3005 | 3 | 1 | 3.271377 | 0 | 0 | 0 | 0 | 0 | 0 | -2.38496e-05 | 25.05371 | 25.07053 | 25.24496
2024-01-11 22:14 | 1377.014856 | 2.4003 | 3 | 1 | 3.271332 | 0 | 0 | 0 | 0 | 0 | 0 | -3.808604e-05 | 25.05371 | 25.07053 | 25.27285
2024-01-11 22:14 | 1377.114456 | 2.4999 | 3 | 1 | 3.271301 | 0 | 0 | 0 | 0 | 0 | 0 | -5.229395e-05 | 25.05371 | 25.07053 | 25.27287
2024-01-11 22:14 | 1377.216056 | 2.6015 | 3 | 1 | 3.271111 | 0 | 0 | 0 | 0 | 0 | 0 | -6.678717e-05 | 25.05371 | 25.07053 | 25.27287
2024-01-11 22:14 | 1377.314456 | 2.6999 | 3 | 1 | 3.271243 | 0 | 0 | 0 | 0 | 0 | 0 | -8.08239e-05 | 25.05371 | 25.07053 | 25.27287
2024-01-11 22:14 | 1377.414856 | 2.8003 | 3 | 1 | 3.271257 | 0 | 0 | 0 | 0 | 0 | 0 | -6.159375e-05 | 25.05371 | 25.07053 | 25.27287
2024-01-11 22:14 | 1377.516656 | 2.9021 | 3 | 1 | 3.271254 | 0 | 0 | 0 | 0 | 0 | 0 | -4.209546e-05 | 25.05371 | 25.07053 | 25.27287
2024-01-11 22:14 | 1377.615056 | 3.0005 | 3 | 1 | 3.27149 | 0 | 0 | 0 | 0 | 0 | 0 | -2.324838e-05 | 25.05371 | 25.07053 | 25.27287
2024-01-11 22:14 | 1377.714656 | 3.1001 | 3 | 1 | 3.271407 | 0 | 0 | 0 | 0 | 0 | 0 | -4.171468e-06 | 25.05371 | 25.07053 | 25.27287
2024-01-11 22:14 | 1377.815256 | 3.2007 | 3 | 1 | 3.271307 | 0 | 0 | 0 | 0 | 0 | 0 | 1.509698e-05 | 25.05371 | 25.07053 | 25.27287
2024-01-11 22:14 | 1377.914456 | 3.2999 | 3 | 1 | 3.271259 | 0 | 0 | 0 | 0 | 0 | 0 | 3.409729e-05 | 25.05371 | 25.07053 | 25.27287
2024-01-11 22:14 | 1378.016056 | 3.4015 | 3 | 1 | 3.27128 | 0 | 0 | 0 | 0 | 0 | 0 | 5.355727e-05 | 25.05371 | 25.07053 | 25.27287
2024-01-11 22:14 | 1378.114856 | 3.5003 | 3 | 1 | 3.271329 | 0 | 0 | 0 | 0 | 0 | 0 | 7.248096e-05 | 25.05371 | 25.07053 | 25.27287
2024-01-11 22:14 | 1378.214656 | 3.6001 | 3 | 1 | 3.271377 | 0 | 0 | 0 | 0 | 0 | 0 | 9.159619e-05 | 25.05371 | 25.07053 | 25.27287
2024-01-11 22:14 | 1378.315256 | 3.7007 | 3 | 1 | 3.271443 | 0 | 0 | 0 | 0 | 0 | 0 | 0.0001108646 | 25.05371 | 25.07053 | 25.27287
2024-01-11 22:14 | 1378.416456 | 3.8019 | 3 | 1 | 3.271389 | 0 | 0 | 0 | 0 | 0 | 0 | 0.0001021044 | 25.05371 | 25.07053 | 25.27287
2024-01-11 22:14 | 1378.516856 | 3.9023 | 3 | 1 | 3.271345 | 0 | 0 | 0 | 0 | 0 | 0 | 9.341349e-05 | 25.05371 | 25.07053 | 25.27287
2024-01-11 22:14 | 1378.614856 | 4.0003 | 3 | 1 | 3.271401 | 0 | 0 | 0 | 0 | 0 | 0 | 8.493029e-05 | 25.05371 | 25.07053 | 25.27287
2024-01-11 22:14 | 1378.714656 | 4.1001 | 3 | 1 | 3.271244 | 0 | 0 | 0 | 0 | 0 | 0 | 7.629127e-05 | 25.04006 | 25.07053 | 25.27287
2024-01-11 22:14 | 1378.814656 | 4.2001 | 3 | 1 | 3.271336 | 0 | 0 | 0 | 0 | 0 | 0 | 6.763495e-05 | 25.04006 | 25.07053 | 25.27287
2024-01-11 22:14 | 1378.915656 | 4.3011 | 3 | 1 | 3.271274 | 0 | 0 | 0 | 0 | 0 | 0 | 5.889206e-05 | 25.04006 | 25.07053 | 25.27287
2024-01-11 22:14 | 1379.015456 | 4.4009 | 3 | 1 | 3.271334 | 0 | 0 | 0 | 0 | 0 | 0 | 5.025305e-05 | 25.04006 | 25.07053 | 25.27287
2024-01-11 22:14 | 1379.115056 | 4.5005 | 3 | 1 | 3.271332 | 0 | 0 | 0 | 0 | 0 | 0 | 4.163135e-05 | 25.04006 | 25.07053 | 25.27287
2024-01-11 22:14 | 1379.214656 | 4.6001 | 3 | 1 | 3.271307 | 0 | 0 | 0 | 0 | 0 | 0 | 3.300965e-05 | 25.04006 | 25.07053 | 25.27287
2024-01-11 22:14 | 1379.315056 | 4.7005 | 3 | 1 | 3.271376 | 0 | 0 | 0 | 0 | 0 | 0 | 2.43187e-05 | 25.04006 | 25.07053 | 25.27287
2024-01-11 22:14 | 1379.414956 | 4.8004 | 3 | 1 | 3.271339 | 0 | 0 | 0 | 0 | 0 | 0 | 1.17666e-05 | 25.04006 | 25.07053 | 25.27287
2024-01-11 22:14 | 1379.514456 | 4.8999 | 3 | 1 | 3.271286 | 0 | 0 | 0 | 0 | 0 | 0 | -7.352352e-07 | 25.04006 | 25.07053 | 25.27287
2024-01-11 22:14 | 1379.614856 | 5.0003 | 3 | 1 | 3.271335 | 0 | 0 | 0 | 0 | 0 | 0 | -1.335015e-05 | 25.04006 | 25.07053 | 25.27287
2024-01-11 22:14 | 1379.715056 | 5.1005 | 3 | 1 | 3.271278 | 0 | 0 | 0 | 0 | 0 | 0 | -2.593994e-05 | 25.04006 | 25.0069 | 25.27287
2024-01-11 22:14 | 1379.814456 | 5.1999 | 3 | 1 | 3.271413 | 0 | 0 | 0 | 0 | 0 | 0 | -3.842921e-05 | 25.04006 | 25.0069 | 25.27287
2024-01-11 22:14 | 1379.916056 | 5.3015 | 3 | 1 | 3.271385 | 0 | 0 | 0 | 0 | 0 | 0 | -5.119491e-05 | 25.04006 | 25.0069 | 25.24496
2024-01-11 22:14 | 1380.016656 | 5.4021 | 3 | 1 | 3.271489 | 0 | 0 | 0 | 0 | 0 | 0 | -6.383495e-05 | 25.04006 | 25.0069 | 25.24496
2024-01-11 22:14 | 1380.114656 | 5.5001 | 3 | 1 | 3.271291 | 0 | 0 | 0 | 0 | 0 | 0 | -7.614832e-05 | 25.04006 | 25.0069 | 25.24496
2024-01-11 22:14 | 1380.215656 | 5.6011 | 3 | 1 | 3.271326 | 0 | 0 | 0 | 0 | 0 | 0 | -8.883862e-05 | 25.04006 | 25.0069 | 25.24496
2024-01-11 22:14 | 1380.315056 | 5.7005 | 3 | 1 | 3.271296 | 0 | 0 | 0 | 0 | 0 | 0 | -0.0001013279 | 25.04006 | 25.0069 | 25.24496
2024-01-11 22:14 | 1380.415056 | 5.8005 | 3 | 1 | 3.271304 | 0 | 0 | 0 | 0 | 0 | 0 | -8.546989e-05 | 25.04006 | 25.0069 | 25.24496
2024-01-11 22:14 | 1380.514456 | 5.8999 | 3 | 1 | 3.271403 | 0 | 0 | 0 | 0 | 0 | 0 | -6.970703e-05 | 25.04006 | 25.0069 | 25.24496
2024-01-11 22:14 | 1380.615256 | 6.0007 | 3 | 1 | 3.271344 | 0 | 0 | 0 | 0 | 0 | 0 | -5.372216e-05 | 25.04006 | 25.0069 | 25.24496
2024-01-11 22:14 | 1380.715256 | 6.1007 | 3 | 1 | 3.271364 | 0 | 0 | 0 | 0 | 0 | 0 | -3.786415e-05 | 25.04006 | 25.0069 | 25.24496
2024-01-11 22:14 | 1380.815256 | 6.2007 | 3 | 1 | 3.2713 | 0 | 0 | 0 | 0 | 0 | 0 | -2.200614e-05 | 25.04006 | 25.0069 | 25.24496
2024-01-11 22:14 | 1380.915456 | 6.3009 | 3 | 1 | 3.271312 | 0 | 0 | 0 | 0 | 0 | 0 | -6.116421e-06 | 25.04006 | 25.0069 | 25.24496
2024-01-11 22:14 | 1381.015656 | 6.4011 | 3 | 1 | 3.271368 | 0 | 0 | 0 | 0 | 0 | 0 | 9.773302e-06 | 25.04006 | 25.0069 | 25.24496
2024-01-11 22:14 | 1381.114856 | 6.5003 | 3 | 1 | 3.271404 | 0 | 0 | 0 | 0 | 0 | 0 | 2.550444e-05 | 25.04006 | 25.0069 | 25.24496
2024-01-11 22:14 | 1381.214656 | 6.6001 | 3 | 1 | 3.271379 | 0 | 0 | 0 | 0 | 0 | 0 | 4.133074e-05 | 25.04006 | 25.0069 | 25.24496
2024-01-11 22:14 | 1381.314856 | 6.7003 | 3 | 1 | 3.271337 | 0 | 0 | 0 | 0 | 0 | 0 | 5.722046e-05 | 25.04006 | 25.0069 | 25.24496
2024-01-11 22:14 | 1381.415456 | 6.8009 | 3 | 1 | 3.271499 | 0 | 0 | 0 | 0 | 0 | 0 | 5.147213e-05 | 25.04006 | 25.0069 | 25.24496
2024-01-11 22:14 | 1381.514656 | 6.9001 | 3 | 1 | 3.271453 | 0 | 0 | 0 | 0 | 0 | 0 | 4.580379e-05 | 25.02485 | 25.0069 | 25.24496
2024-01-11 22:14 | 1381.616256 | 7.0017 | 3 | 1 | 3.271327 | 0 | 0 | 0 | 0 | 0 | 0 | 3.999832e-05 | 25.02485 | 25.0069 | 25.24496
2024-01-11 22:14 | 1381.714656 | 7.1001 | 3 | 1 | 3.27141 | 0 | 0 | 0 | 0 | 0 | 0 | 3.43757e-05 | 25.02485 | 25.0069 | 25.24496
2024-01-11 22:14 | 1381.815456 | 7.2009 | 3 | 1 | 3.271335 | 0 | 0 | 0 | 0 | 0 | 0 | 2.861594e-05 | 25.02485 | 25.0069 | 25.24496
2024-01-11 22:14 | 1381.915056 | 7.3005 | 3 | 1 | 3.271375 | 0 | 0 | 0 | 0 | 0 | 0 | 2.292475e-05 | 25.02485 | 25.0069 | 25.24496
2024-01-11 22:14 | 1382.016656 | 7.4021 | 3 | 1 | 3.271371 | 0 | 0 | 0 | 0 | 0 | 0 | 1.711928e-05 | 25.02485 | 25.0069 | 25.24496
2024-01-11 22:14 | 1382.114856 | 7.5003 | 3 | 1 | 3.271408 | 0 | 0 | 0 | 0 | 0 | 0 | 1.150809e-05 | 25.02485 | 25.0069 | 25.24496
2024-01-11 22:14 | 1382.214456 | 7.5999 | 3 | 1 | 3.271403 | 0 | 0 | 0 | 0 | 0 | 0 | 5.816899e-06 | 25.02485 | 25.0069 | 25.24496
2024-01-11 22:14 | 1382.316256 | 7.7017 | 3 | 1 | 3.271338 | 0 | 0 | 0 | 0 | 0 | 0 | 0 | 25.02485 | 25.0069 | 25.24496
2024-01-11 22:14 | 1382.414856 | 7.8003 | 3 | 1 | 3.271446 | 0 | 0 | 0 | 0 | 0 | 0 | -2.586405e-07 | 25.02485 | 25.0069 | 25.24496
2024-01-11 22:14 | 1382.515056 | 7.9005 | 3 | 1 | 3.271399 | 0 | 0 | 0 | 0 | 0 | 0 | -5.21478e-07 | 25.02485 | 25.02025 | 25.24496
2024-01-11 22:14 | 1382.614456 | 7.9999 | 3 | 1 | 3.271317 | 0 | 0 | 0 | 0 | 0 | 0 | -7.822171e-07 | 25.02485 | 25.02025 | 25.24496
2024-01-11 22:14 | 1382.715456 | 8.1009 | 3 | 1 | 3.271365 | 0 | 0 | 0 | 0 | 0 | 0 | -1.047153e-06 | 25.02485 | 25.02025 | 25.26544
2024-01-11 22:14 | 1382.815056 | 8.2005 | 3 | 1 | 3.271317 | 0 | 0 | 0 | 0 | 0 | 0 | -1.308417e-06 | 25.02485 | 25.02025 | 25.26544
2024-01-11 22:14 | 1382.914656 | 8.3001 | 3 | 1 | 3.271545 | 0 | 0 | 0 | 0 | 0 | 0 | -1.56968e-06 | 25.02485 | 25.02025 | 25.26544
2024-01-11 22:14 | 1383.015456 | 8.4009 | 3 | 1 | 3.271331 | 0 | 0 | 0 | 0 | 0 | 0 | -1.834092e-06 | 25.02485 | 25.02025 | 25.26544
2024-01-11 22:14 | 1383.115856 | 8.5013 | 3 | 1 | 3.271319 | 0 | 0 | 0 | 0 | 0 | 0 | -2.097454e-06 | 25.02485 | 25.02025 | 25.26544
2024-01-11 22:14 | 1383.215456 | 8.6009 | 3 | 1 | 3.271346 | 0 | 0 | 0 | 0 | 0 | 0 | -2.358718e-06 | 25.02485 | 25.02025 | 25.26544
2024-01-11 22:14 | 1383.316056 | 8.7015 | 3 | 1 | 3.271517 | 0 | 0 | 0 | 0 | 0 | 0 | -2.622604e-06 | 25.02485 | 25.02025 | 25.26544
2024-01-11 22:14 | 1383.414456 | 8.7999 | 3 | 1 | 3.271451 | 0 | 0 | 0 | 0 | 0 | 0 | 2.07229e-06 | 25.02485 | 25.02025 | 25.26544
2024-01-11 22:14 | 1383.515256 | 8.9007 | 3 | 1 | 3.271408 | 0 | 0 | 0 | 0 | 0 | 0 | 6.881694e-06 | 25.02485 | 25.02025 | 25.26544
2024-01-11 22:14 | 1383.614656 | 9.0001 | 3 | 1 | 3.271553 | 0 | 0 | 0 | 0 | 0 | 0 | 1.16243e-05 | 25.02485 | 25.02025 | 25.26544
2024-01-11 22:14 | 1383.715456 | 9.1009 | 3 | 1 | 3.271342 | 0 | 0 | 0 | 0 | 0 | 0 | 1.643371e-05 | 25.02485 | 25.02025 | 25.26544
2024-01-11 22:14 | 1383.814856 | 9.2003 | 3 | 1 | 3.271392 | 0 | 0 | 0 | 0 | 0 | 0 | 2.117631e-05 | 25.02485 | 25.02025 | 25.26544
2024-01-11 22:14 | 1383.914556 | 9.3 | 3 | 1 | 3.271489 | 0 | 0 | 0 | 0 | 0 | 0 | 2.593323e-05 | 25.02485 | 25.02025 | 25.26544
2024-01-11 22:14 | 1384.016656 | 9.4021 | 3 | 1 | 3.271453 | 0 | 0 | 0 | 0 | 0 | 0 | 3.080466e-05 | 25.02485 | 25.02025 | 25.26544
2024-01-11 22:14 | 1384.115256 | 9.5007 | 3 | 1 | 3.271275 | 0 | 0 | 0 | 0 | 0 | 0 | 3.55091e-05 | 25.02485 | 25.02025 | 25.26544
2024-01-11 22:14 | 1384.214856 | 9.6003 | 3 | 1 | 3.271523 | 0 | 0 | 0 | 0 | 0 | 0 | 4.026125e-05 | 25.02485 | 25.02025 | 25.26544
2024-01-11 22:14 | 1384.315456 | 9.7009 | 3 | 1 | 3.271413 | 0 | 0 | 0 | 0 | 0 | 0 | 4.506111e-05 | 25.02485 | 25.02025 | 25.26544
2024-01-11 22:14 | 1384.415456 | 9.8009 | 3 | 1 | 3.271447 | 0 | 0 | 0 | 0 | 0 | 0 | 4.682682e-05 | 25.01741 | 25.02025 | 25.26544
2024-01-11 22:14 | 1384.515656 | 9.9011 | 3 | 1 | 3.271445 | 0 | 0 | 0 | 0 | 0 | 0 | 4.859606e-05 | 25.01741 | 25.02025 | 25.26544
2024-01-11 22:14 | 1384.615056 | 10.0005 | 3 | 1 | 3.271254 | 0 | 0 | 0 | 0 | 0 | 0 | 5.035118e-05 | 25.01741 | 25.02025 | 25.26544
2024-01-11 22:14 | 1384.715856 | 10.1013 | 3 | 1 | 3.271495 | 0 | 0 | 0 | 0 | 0 | 0 | 5.213101e-05 | 25.01741 | 25.02025 | 25.26544
2024-01-11 22:14 | 1384.816656 | 10.2021 | 3 | 1 | 3.27144 | 0 | 0 | 0 | 0 | 0 | 0 | 5.391085e-05 | 25.01741 | 25.02025 | 25.26544
2024-01-11 22:14 | 1384.914856 | 10.3003 | 3 | 1 | 3.271373 | 0 | 0 | 0 | 0 | 0 | 0 | 5.564478e-05 | 25.01741 | 25.02025 | 25.26544
2024-01-11 22:14 | 1385.014856 | 10.4003 | 3 | 1 | 3.271484375 | 0 | 0 | 0 | 0 | 0 | 0 | 5.741049e-05 | 25.01741 | 25.02025 | 25.26544
2024-01-11 22:14 | 1385.116456 | 10.5019 | 3 | 1 | 3.271417 | 0 | 0 | 0 | 0 | 0 | 0 | 5.920445e-05 | 25.01741 | 25.02025 | 25.26544
2024-01-11 22:14 | 1385.215256 | 10.6007 | 3 | 1 | 3.271421 | 0 | 0 | 0 | 0 | 0 | 0 | 6.094897e-05 | 25.01741 | 25.02025 | 25.26544
2024-01-11 22:14 | 1385.314656 | 10.7001 | 3 | 1 | 3.271525 | 0 | 0 | 0 | 0 | 0 | 0 | 6.270409e-05 | 25.01741 | 25.02025 | 25.26544
2024-01-11 22:14 | 1385.415856 | 10.8013 | 3 | 1 | 3.271431 | 0 | 0 | 0 | 0 | 0 | 0 | 5.275913e-05 | 25.01741 | 24.99854 | 25.26544
2024-01-11 22:14 | 1385.515656 | 10.9011 | 3 | 1 | 3.271512 | 0 | 0 | 0 | 0 | 0 | 0 | 4.295175e-05 | 25.01741 | 24.99854 | 25.22946
2024-01-11 22:14 | 1385.616056 | 11.0015 | 3 | 1 | 3.271492 | 0 | 0 | 0 | 0 | 0 | 0 | 3.308541e-05 | 25.01741 | 24.99854 | 25.22946
2024-01-11 22:14 | 1385.714856 | 11.1003 | 3 | 1 | 3.271441 | 0 | 0 | 0 | 0 | 0 | 0 | 2.33763e-05 | 25.01741 | 24.99854 | 25.22946
2024-01-11 22:14 | 1385.815656 | 11.2011 | 3 | 1 | 3.271367 | 0 | 0 | 0 | 0 | 0 | 0 | 1.347065e-05 | 25.01741 | 24.99854 | 25.22946
2024-01-11 22:14 | 1385.914856 | 11.3003 | 3 | 1 | 3.271363 | 0 | 0 | 0 | 0 | 0 | 0 | 3.722233e-06 | 25.01741 | 24.99854 | 25.22946
2024-01-11 22:14 | 1386.015056 | 11.4005 | 3 | 1 | 3.271455 | 0 | 0 | 0 | 0 | 0 | 0 | -6.124455e-06 | 25.01741 | 24.99854 | 25.22946
2024-01-11 22:14 | 1386.115456 | 11.5009 | 3 | 1 | 3.271461 | 0 | 0 | 0 | 0 | 0 | 0 | -1.59908e-05 | 25.01741 | 24.99854 | 25.22946
2024-01-11 22:14 | 1386.216056 | 11.6015 | 3 | 1 | 3.271474 | 0 | 0 | 0 | 0 | 0 | 0 | -2.587679e-05 | 25.01741 | 24.99854 | 25.22946
2024-01-11 22:14 | 1386.316656 | 11.7021 | 3 | 1 | 3.27144 | 0 | 0 | 0 | 0 | 0 | 0 | -3.576279e-05 | 25.01741 | 24.99854 | 25.22946
2024-01-11 22:14 | 1386.416856 | 11.8023 | 3 | 1 | 3.271624 | 0 | 0 | 0 | 0 | 0 | 0 | -1.696172e-05 | 25.01741 | 24.99854 | 25.22946
2024-01-11 22:14 | 1386.514856 | 11.9003 | 3 | 1 | 3.271618 | 0 | 0 | 0 | 0 | 0 | 0 | 1.426554e-06 | 25.01741 | 24.99854 | 25.22946
2024-01-11 22:14 | 1386.615456 | 12.0009 | 3 | 1 | 3.271464 | 0 | 0 | 0 | 0 | 0 | 0 | 2.030268e-05 | 25.01741 | 24.99854 | 25.22946
2024-01-11 22:14 | 1386.715256 | 12.1007 | 3 | 1 | 3.271393 | 0 | 0 | 0 | 0 | 0 | 0 | 3.902869e-05 | 25.01741 | 24.99854 | 25.22946
2024-01-11 22:14 | 1386.815456 | 12.2009 | 3 | 1 | 3.271536 | 0 | 0 | 0 | 0 | 0 | 0 | 5.782976e-05 | 25.01741 | 24.99854 | 25.22946
2024-01-11 22:14 | 1386.915056 | 12.3005 | 3 | 1 | 3.271395 | 0 | 0 | 0 | 0 | 0 | 0 | 7.651825e-05 | 25.01741 | 24.99854 | 25.22946
2024-01-11 22:14 | 1387.015856 | 12.4013 | 3 | 1 | 3.271483 | 0 | 0 | 0 | 0 | 0 | 0 | 9.54319e-05 | 25.01741 | 24.99854 | 25.22946
2024-01-11 22:14 | 1387.116256 | 12.5017 | 3 | 1 | 3.271396 | 0 | 0 | 0 | 0 | 0 | 0 | 0.0001142705 | 25.01741 | 24.99854 | 25.22946
2024-01-11 22:14 | 1387.216656 | 12.6021 | 3 | 1 | 3.271519 | 0 | 0 | 0 | 0 | 0 | 0 | 0.0001331091 | 24.99506 | 24.99854 | 25.22946
2024-01-11 22:14 | 1387.316656 | 12.7021 | 3 | 1 | 3.2715 | 0 | 0 | 0 | 0 | 0 | 0 | 0.0001518726 | 24.99506 | 24.99854 | 25.22946
2024-01-11 22:14 | 1387.415856 | 12.8013 | 3 | 1 | 3.271534 | 0 | 0 | 0 | 0 | 0 | 0 | 0.0001185519 | 24.99506 | 24.99854 | 25.22946
2024-01-11 22:14 | 1387.515056 | 12.9005 | 3 | 1 | 3.271597 | 0 | 0 | 0 | 0 | 0 | 0 | 8.523109e-05 | 24.99506 | 24.99854 | 25.22946
2024-01-11 22:14 | 1387.614456 | 12.9999 | 3 | 1 | 3.271464 | 0 | 0 | 0 | 0 | 0 | 0 | 5.184313e-05 | 24.99506 | 24.99854 | 25.22946
2024-01-11 22:14 | 1387.715056 | 13.1005 | 3 | 1 | 3.271439 | 0 | 0 | 0 | 0 | 0 | 0 | 1.805211e-05 | 24.99506 | 24.99854 | 25.22946
2024-01-11 22:14 | 1387.815456 | 13.2009 | 3 | 1 | 3.271441 | 0 | 0 | 0 | 0 | 0 | 0 | -1.567174e-05 | 24.99506 | 24.99854 | 25.22946
2024-01-11 22:14 | 1387.916256 | 13.3017 | 3 | 1 | 3.271509 | 0 | 0 | 0 | 0 | 0 | 0 | -4.952994e-05 | 24.99506 | 24.99854 | 25.22946
2024-01-11 22:14 | 1388.014856 | 13.4003 | 3 | 1 | 3.271513 | 0 | 0 | 0 | 0 | 0 | 0 | -8.264918e-05 | 24.99506 | 24.99854 | 25.22946
2024-01-11 22:14 | 1388.115456 | 13.5009 | 3 | 1 | 3.271509 | 0 | 0 | 0 | 0 | 0 | 0 | -0.0001164402 | 24.99506 | 24.99854 | 25.22946
2024-01-11 22:14 | 1388.215256 | 13.6007 | 3 | 1 | 3.271608 | 0 | 0 | 0 | 0 | 0 | 0 | -0.0001499625 | 24.99506 | 25.03331 | 25.22946
2024-01-11 22:14 | 1388.316056 | 13.7015 | 3 | 1 | 3.271455 | 0 | 0 | 0 | 0 | 0 | 0 | -0.0001838207 | 24.99506 | 25.03331 | 25.22946
2024-01-11 22:14 | 1388.414656 | 13.8001 | 3 | 1 | 3.27152 | 0 | 0 | 0 | 0 | 0 | 0 | -0.000161685 | 24.99506 | 25.03331 | 25.25708
2024-01-11 22:14 | 1388.515456 | 13.9009 | 3 | 1 | 3.271538 | 0 | 0 | 0 | 0 | 0 | 0 | -0.0001390553 | 24.99506 | 25.03331 | 25.25708
2024-01-11 22:14 | 1388.614656 | 14.0001 | 3 | 1 | 3.27156 | 0 | 0 | 0 | 0 | 0 | 0 | -0.0001167849 | 24.99506 | 25.03331 | 25.25708
2024-01-11 22:14 | 1388.715656 | 14.1011 | 3 | 1 | 3.271507 | 0 | 0 | 0 | 0 | 0 | 0 | -9.411032e-05 | 24.99506 | 25.03331 | 25.25708
2024-01-11 22:14 | 1388.816456 | 14.2019 | 3 | 1 | 3.271564 | 0 | 0 | 0 | 0 | 0 | 0 | -7.148067e-05 | 24.99506 | 25.03331 | 25.25708
2024-01-11 22:14 | 1388.915856 | 14.3013 | 3 | 1 | 3.271518 | 0 | 0 | 0 | 0 | 0 | 0 | -4.916532e-05 | 24.99506 | 25.03331 | 25.25708
2024-01-11 22:14 | 1389.016656 | 14.4021 | 3 | 1 | 3.271545 | 0 | 0 | 0 | 0 | 0 | 0 | -2.653567e-05 | 24.99506 | 25.03331 | 25.25708
2024-01-11 22:14 | 1389.116056 | 14.5015 | 3 | 1 | 3.271573 | 0 | 0 | 0 | 0 | 0 | 0 | -4.220323e-06 | 24.99506 | 25.03331 | 25.25708
2024-01-11 22:14 | 1389.214856 | 14.6003 | 3 | 1 | 3.271465 | 0 | 0 | 0 | 0 | 0 | 0 | 1.796033e-05 | 24.99506 | 25.03331 | 25.25708
2024-01-11 22:14 | 1389.316456 | 14.7019 | 3 | 1 | 3.27132 | 0 | 0 | 0 | 0 | 0 | 0 | 4.076958e-05 | 24.99506 | 25.03331 | 25.25708
2024-01-11 22:14 | 1389.416256 | 14.8017 | 3 | 1 | 3.271497 | 0 | 0 | 0 | 0 | 0 | 0 | 4.379749e-05 | 24.99506 | 25.03331 | 25.25708
2024-01-11 22:14 | 1389.514856 | 14.9003 | 3 | 1 | 3.27149 | 0 | 0 | 0 | 0 | 0 | 0 | 4.6789e-05 | 24.99506 | 25.03331 | 25.25708
2024-01-11 22:14 | 1389.614456 | 14.9999 | 3 | 1 | 3.271427 | 0 | 0 | 0 | 0 | 0 | 0 | 4.981085e-05 | 24.99506 | 25.03331 | 25.25708
2024-01-11 22:14 | 1389.715256 | 15.1007 | 3 | 1 | 3.2715 | 0 | 0 | 0 | 0 | 0 | 0 | 5.28691e-05 | 24.99506 | 25.03331 | 25.25708
2024-01-11 22:14 | 1389.814656 | 15.2001 | 3 | 1 | 3.271491 | 0 | 0 | 0 | 0 | 0 | 0 | 5.588488e-05 | 24.99506 | 25.03331 | 25.25708
2024-01-11 22:14 | 1389.915056 | 15.3005 | 3 | 1 | 3.271543 | 0 | 0 | 0 | 0 | 0 | 0 | 5.8931e-05 | 24.99506 | 25.03331 | 25.25708
2024-01-11 22:14 | 1390.014856 | 15.4003 | 3 | 1 | 3.271454 | 0 | 0 | 0 | 0 | 0 | 0 | 6.195892e-05 | 24.99506 | 25.03331 | 25.25708
2024-01-11 22:14 | 1390.114456 | 15.4999 | 3 | 1 | 3.271498 | 0 | 0 | 0 | 0 | 0 | 0 | 6.498077e-05 | 25.00869 | 25.03331 | 25.25708
2024-01-11 22:14 | 1390.215456 | 15.6009 | 3 | 1 | 3.271525 | 0 | 0 | 0 | 0 | 0 | 0 | 6.804509e-05 | 25.00869 | 25.03331 | 25.25708
2024-01-11 22:14 | 1390.314456 | 15.6999 | 3 | 1 | 3.271483 | 0 | 0 | 0 | 0 | 0 | 0 | 7.104874e-05 | 25.00869 | 25.03331 | 25.25708
2024-01-11 22:14 | 1390.416056 | 15.8015 | 3 | 1 | 3.271539 | 0 | 0 | 0 | 0 | 0 | 0 | 7.008038e-05 | 25.00869 | 25.03331 | 25.25708
2024-01-11 22:14 | 1390.515256 | 15.9007 | 3 | 1 | 3.271417 | 0 | 0 | 0 | 0 | 0 | 0 | 6.913491e-05 | 25.00869 | 25.03331 | 25.25708
2024-01-11 22:14 | 1390.614656 | 16.0001 | 3 | 1 | 3.271453 | 0 | 0 | 0 | 0 | 0 | 0 | 6.818752e-05 | 25.00869 | 25.03331 | 25.25708
2024-01-11 22:14 | 1390.715456 | 16.1009 | 3 | 1 | 3.271485 | 0 | 0 | 0 | 0 | 0 | 0 | 6.72268e-05 | 25.00869 | 25.03331 | 25.25708
2024-01-11 22:14 | 1390.815056 | 16.2005 | 3 | 1 | 3.271554 | 0 | 0 | 0 | 0 | 0 | 0 | 6.627751e-05 | 25.00869 | 25.03331 | 25.25708
2024-01-11 22:14 | 1390.915656 | 16.3011 | 3 | 1 | 3.271574 | 0 | 0 | 0 | 0 | 0 | 0 | 6.531868e-05 | 25.00869 | 25.03331 | 25.25708
2024-01-11 22:14 | 1391.015056 | 16.4005 | 3 | 1 | 3.271557 | 0 | 0 | 0 | 0 | 0 | 0 | 6.43713e-05 | 25.00869 | 25.03331 | 25.25708
2024-01-11 22:14 | 1391.114456 | 16.4999 | 3 | 1 | 3.271628 | 0 | 0 | 0 | 0 | 0 | 0 | 6.342392e-05 | 25.00869 | 25.03979 | 25.25708
2024-01-11 22:14 | 1391.214456 | 16.5999 | 3 | 1 | 3.271548 | 0 | 0 | 0 | 0 | 0 | 0 | 6.247081e-05 | 25.00869 | 25.03979 | 25.24929
2024-01-11 22:14 | 1391.315056 | 16.7005 | 3 | 1 | 3.271581 | 0 | 0 | 0 | 0 | 0 | 0 | 6.151199e-05 | 25.00869 | 25.03979 | 25.24929
2024-01-11 22:14 | 1391.414856 | 16.8003 | 3 | 1 | 3.27148 | 0 | 0 | 0 | 0 | 0 | 0 | 7.147777e-05 | 25.00869 | 25.03979 | 25.24929
2024-01-11 22:14 | 1391.515656 | 16.9011 | 3 | 1 | 3.271548 | 0 | 0 | 0 | 0 | 0 | 0 | 8.15434e-05 | 25.00869 | 25.03979 | 25.24929
2024-01-11 22:14 | 1391.614856 | 17.0003 | 3 | 1 | 3.271495 | 0 | 0 | 0 | 0 | 0 | 0 | 9.144925e-05 | 25.00869 | 25.03979 | 25.24929
2024-01-11 22:14 | 1391.714656 | 17.1001 | 3 | 1 | 3.271589 | 0 | 0 | 0 | 0 | 0 | 0 | 0.000101415 | 25.00869 | 25.03979 | 25.24929
2024-01-11 22:14 | 1391.815056 | 17.2005 | 3 | 1 | 3.271583 | 0 | 0 | 0 | 0 | 0 | 0 | 0.0001114407 | 25.00869 | 25.03979 | 25.24929
2024-01-11 22:14 | 1391.914456 | 17.2999 | 3 | 1 | 3.271606 | 0 | 0 | 0 | 0 | 0 | 0 | 0.0001213665 | 25.00869 | 25.03979 | 25.24929
2024-01-11 22:14 | 1392.016256 | 17.4017 | 3 | 1 | 3.271517 | 0 | 0 | 0 | 0 | 0 | 0 | 0.000131532 | 25.00869 | 25.03979 | 25.24929
2024-01-11 22:14 | 1392.115456 | 17.5009 | 3 | 1 | 3.271535 | 0 | 0 | 0 | 0 | 0 | 0 | 0.0001414379 | 25.00869 | 25.03979 | 25.24929
2024-01-11 22:14 | 1392.215056 | 17.6005 | 3 | 1 | 3.271561 | 0 | 0 | 0 | 0 | 0 | 0 | 0.0001513837 | 25.00869 | 25.03979 | 25.24929
2024-01-11 22:14 | 1392.315456 | 17.7009 | 3 | 1 | 3.271586 | 0 | 0 | 0 | 0 | 0 | 0 | 0.0001614094 | 25.00869 | 25.03979 | 25.24929
2024-01-11 22:14 | 1392.416256 | 17.8017 | 3 | 1 | 3.271614 | 0 | 0 | 0 | 0 | 0 | 0 | 0.0001526598 | 25.00869 | 25.03979 | 25.24929
2024-01-11 22:14 | 1392.514456 | 17.8999 | 3 | 1 | 3.27167 | 0 | 0 | 0 | 0 | 0 | 0 | 0.0001441358 | 25.00869 | 25.03979 | 25.24929
2024-01-11 22:14 | 1392.614656 | 18.0001 | 3 | 1 | 3.271547 | 0 | 0 | 0 | 0 | 0 | 0 | 0.0001354383 | 25.00869 | 25.03979 | 25.24929
2024-01-11 22:14 | 1392.715656 | 18.1011 | 3 | 1 | 3.271654 | 0 | 0 | 0 | 0 | 0 | 0 | 0.0001266713 | 25.00869 | 25.03979 | 25.24929
2024-01-11 22:14 | 1392.815256 | 18.2007 | 3 | 1 | 3.271589 | 0 | 0 | 0 | 0 | 0 | 0 | 0.0001180259 | 25.00869 | 25.03979 | 25.24929
2024-01-11 22:14 | 1392.915656 | 18.3011 | 3 | 1 | 3.271557 | 0 | 0 | 0 | 0 | 0 | 0 | 0.000109311 | 25.03606 | 25.03979 | 25.24929
2024-01-11 22:14 | 1393.015056 | 18.4005 | 3 | 1 | 3.271601 | 0 | 0 | 0 | 0 | 0 | 0 | 0.0001006829 | 25.03606 | 25.03979 | 25.24929
2024-01-11 22:14 | 1393.116656 | 18.5021 | 3 | 1 | 3.271639 | 0 | 0 | 0 | 0 | 0 | 0 | 9.186384e-05 | 25.03606 | 25.03979 | 25.24929
2024-01-11 22:14 | 1393.216056 | 18.6015 | 3 | 1 | 3.271698 | 0 | 0 | 0 | 0 | 0 | 0 | 8.323575e-05 | 25.03606 | 25.03979 | 25.24929
2024-01-11 22:14 | 1393.315256 | 18.7007 | 3 | 1 | 3.271824 | 0 | 0 | 0 | 0 | 0 | 0 | 7.462502e-05 | 25.03606 | 25.03979 | 25.24929
2024-01-11 22:14 | 1393.415056 | 18.8005 | 3 | 1 | 3.271679 | 0 | 0 | 0 | 0 | 0 | 0 | 5.13212e-05 | 25.03606 | 25.03979 | 25.24929
2024-01-11 22:14 | 1393.515456 | 18.9009 | 3 | 1 | 3.271686 | 0 | 0 | 0 | 0 | 0 | 0 | 2.787728e-05 | 25.03606 | 25.03979 | 25.24929
2024-01-11 22:14 | 1393.615256 | 19.0007 | 3 | 1 | 3.271576 | 0 | 0 | 0 | 0 | 0 | 0 | 4.573458e-06 | 25.03606 | 25.03979 | 25.24929
2024-01-11 22:14 | 1393.714856 | 19.1003 | 3 | 1 | 3.271625 | 0 | 0 | 0 | 0 | 0 | 0 | -1.868366e-05 | 25.03606 | 25.03979 | 25.24929
2024-01-11 22:14 | 1393.815456 | 19.2009 | 3 | 1 | 3.271437 | 0 | 0 | 0 | 0 | 0 | 0 | -4.217428e-05 | 25.03606 | 25.03979 | 25.24929
2024-01-11 22:14 | 1393.914856 | 19.3003 | 3 | 1 | 3.271651 | 0 | 0 | 0 | 0 | 0 | 0 | -6.53847e-05 | 25.03606 | 25.02432 | 25.24929
2024-01-11 22:14 | 1394.015456 | 19.4009 | 3 | 1 | 3.271611 | 0 | 0 | 0 | 0 | 0 | 0 | -8.887532e-05 | 25.03606 | 25.02432 | 25.24929
2024-01-11 22:14 | 1394.114656 | 19.5001 | 3 | 1 | 3.271635 | 0 | 0 | 0 | 0 | 0 | 0 | -0.000112039 | 25.03606 | 25.02432 | 25.25523
2024-01-11 22:14 | 1394.215256 | 19.6007 | 3 | 1 | 3.271596 | 0 | 0 | 0 | 0 | 0 | 0 | -0.0001355297 | 25.03606 | 25.02432 | 25.25523
2024-01-11 22:14 | 1394.314856 | 19.7003 | 3 | 1 | 3.271592 | 0 | 0 | 0 | 0 | 0 | 0 | -0.0001587868 | 25.03606 | 25.02432 | 25.25523
2024-01-11 22:14 | 1394.414656 | 19.8001 | 3 | 1 | 3.271665 | 0 | 0 | 0 | 0 | 0 | 0 | -0.0001470134 | 25.03606 | 25.02432 | 25.25523
2024-01-11 22:14 | 1394.515256 | 19.9007 | 3 | 1 | 3.271643 | 0 | 0 | 0 | 0 | 0 | 0 | -0.0001351456 | 25.03606 | 25.02432 | 25.25523
2024-01-11 22:14 | 1394.614456 | 19.9999 | 3 | 1 | 3.271599 | 0 | 0 | 0 | 0 | 0 | 0 | -0.000123443 | 25.03606 | 25.02432 | 25.25523
2024-01-11 22:14 | 1394.716256 | 20.1017 | 3 | 1 | 3.271618 | 0 | 0 | 0 | 0 | 0 | 0 | -0.0001114336 | 25.03606 | 25.02432 | 25.25523
2024-01-11 22:14 | 1394.814656 | 20.2001 | 3 | 1 | 3.271631 | 0 | 0 | 0 | 0 | 0 | 0 | -9.982536e-05 | 25.03606 | 25.02432 | 25.25523
2024-01-11 22:14 | 1394.915256 | 20.3007 | 3 | 1 | 3.271437 | 0 | 0 | 0 | 0 | 0 | 0 | -8.795758e-05 | 25.03606 | 25.02432 | 25.25523
2024-01-11 22:14 | 1395.015656 | 20.4011 | 3 | 1 | 3.271605 | 0 | 0 | 0 | 0 | 0 | 0 | -7.611339e-05 | 25.03606 | 25.02432 | 25.25523
2024-01-11 22:14 | 1395.115056 | 20.5005 | 3 | 1 | 3.271769 | 0 | 0 | 0 | 0 | 0 | 0 | -6.438717e-05 | 25.03606 | 25.02432 | 25.25523
2024-01-11 22:14 | 1395.215856 | 20.6013 | 3 | 1 | 3.27163 | 0 | 0 | 0 | 0 | 0 | 0 | -5.24958e-05 | 25.03606 | 25.02432 | 25.25523
2024-01-11 22:14 | 1395.315256 | 20.7007 | 3 | 1 | 3.271633 | 0 | 0 | 0 | 0 | 0 | 0 | -4.076958e-05 | 25.03606 | 25.02432 | 25.25523
2024-01-11 22:14 | 1395.415256 | 20.8007 | 3 | 1 | 3.271669 | 0 | 0 | 0 | 0 | 0 | 0 | -3.347251e-05 | 25.03606 | 25.02432 | 25.25523
2024-01-11 22:14 | 1395.514856 | 20.9003 | 3 | 1 | 3.271622 | 0 | 0 | 0 | 0 | 0 | 0 | -2.620463e-05 | 25.03606 | 25.02432 | 25.25523
2024-01-11 22:14 | 1395.615456 | 21.0009 | 3 | 1 | 3.271582 | 0 | 0 | 0 | 0 | 0 | 0 | -1.886378e-05 | 25.03606 | 25.02432 | 25.25523
2024-01-11 22:14 | 1395.715856 | 21.1013 | 3 | 1 | 3.271613 | 0 | 0 | 0 | 0 | 0 | 0 | -1.153752e-05 | 25.04039 | 25.02432 | 25.25523
2024-01-11 22:14 | 1395.816656 | 21.2021 | 3 | 1 | 3.271613 | 0 | 0 | 0 | 0 | 0 | 0 | -4.182078e-06 | 25.04039 | 25.02432 | 25.25523
2024-01-11 22:14 | 1395.915056 | 21.3005 | 3 | 1 | 3.271621 | 0 | 0 | 0 | 0 | 0 | 0 | 2.998236e-06 | 25.04039 | 25.02432 | 25.25523
2024-01-11 22:14 | 1396.015256 | 21.4007 | 3 | 1 | 3.271649 | 0 | 0 | 0 | 0 | 0 | 0 | 1.03099e-05 | 25.04039 | 25.02432 | 25.25523
2024-01-11 22:14 | 1396.114856 | 21.5003 | 3 | 1 | 3.271529 | 0 | 0 | 0 | 0 | 0 | 0 | 1.757778e-05 | 25.04039 | 25.02432 | 25.25523
2024-01-11 22:14 | 1396.215456 | 21.6009 | 3 | 1 | 3.27163 | 0 | 0 | 0 | 0 | 0 | 0 | 2.491863e-05 | 25.04039 | 25.02432 | 25.25523
2024-01-11 22:14 | 1396.315056 | 21.7005 | 3 | 1 | 3.271655 | 0 | 0 | 0 | 0 | 0 | 0 | 3.218651e-05 | 25.04039 | 25.02432 | 25.25523
2024-01-11 22:14 | 1396.415256 | 21.8007 | 3 | 1 | 3.271567 | 0 | 0 | 0 | 0 | 0 | 0 | 1.975001e-05 | 25.04039 | 25.02432 | 25.25523
2024-01-11 22:14 | 1396.515056 | 21.9005 | 3 | 1 | 3.271637 | 0 | 0 | 0 | 0 | 0 | 0 | 7.363151e-06 | 25.04039 | 25.02432 | 25.25523
2024-01-11 22:14 | 1396.615456 | 22.0009 | 3 | 1 | 3.271595 | 0 | 0 | 0 | 0 | 0 | 0 | -5.098174e-06 | 25.04039 | 25.02432 | 25.25523
2024-01-11 22:14 | 1396.715056 | 22.1005 | 3 | 1 | 3.271556 | 0 | 0 | 0 | 0 | 0 | 0 | -1.746021e-05 | 25.04039 | 25.05007 | 25.25523
2024-01-11 22:14 | 1396.814656 | 22.2001 | 3 | 1 | 3.271649 | 0 | 0 | 0 | 0 | 0 | 0 | -2.982224e-05 | 25.04039 | 25.05007 | 25.25523
2024-01-11 22:14 | 1396.915656 | 22.3011 | 3 | 1 | 3.271706 | 0 | 0 | 0 | 0 | 0 | 0 | -4.235803e-05 | 25.04039 | 25.05007 | 25.2667
2024-01-11 22:14 | 1397.015256 | 22.4007 | 3 | 1 | 3.271944 | 0 | 0 | 0 | 0 | 0 | 0 | -5.472007e-05 | 25.04039 | 25.05007 | 25.2667
2024-01-11 22:14 | 1397.115856 | 22.5013 | 3 | 1 | 3.271739 | 0 | 0 | 0 | 0 | 0 | 0 | -6.720621e-05 | 25.04039 | 25.05007 | 25.2667
2024-01-11 22:14 | 1397.216456 | 22.6019 | 3 | 1 | 3.271642 | 0 | 0 | 0 | 0 | 0 | 0 | -7.969236e-05 | 25.04039 | 25.05007 | 25.2667
2024-01-11 22:14 | 1397.315856 | 22.7013 | 3 | 1 | 3.271711 | 0 | 0 | 0 | 0 | 0 | 0 | -9.202957e-05 | 25.04039 | 25.05007 | 25.2667
2024-01-11 22:14 | 1397.415056 | 22.8005 | 3 | 1 | 3.271776 | 0 | 0 | 0 | 0 | 0 | 0 | -8.108743e-05 | 25.04039 | 25.05007 | 25.2667
2024-01-11 22:14 | 1397.514456 | 22.8999 | 3 | 1 | 3.271479 | 0 | 0 | 0 | 0 | 0 | 0 | -7.012324e-05 | 25.04039 | 25.05007 | 25.2667
2024-01-11 22:14 | 1397.615256 | 23.0007 | 3 | 1 | 3.271653 | 0 | 0 | 0 | 0 | 0 | 0 | -5.900461e-05 | 25.04039 | 25.05007 | 25.2667
2024-01-11 22:14 | 1397.714456 | 23.0999 | 3 | 1 | 3.271597 | 0 | 0 | 0 | 0 | 0 | 0 | -4.806247e-05 | 25.04039 | 25.05007 | 25.2667
2024-01-11 22:14 | 1397.814456 | 23.1999 | 3 | 1 | 3.271737 | 0 | 0 | 0 | 0 | 0 | 0 | -3.703209e-05 | 25.04039 | 25.05007 | 25.2667
2024-01-11 22:14 | 1397.916656 | 23.3021 | 3 | 1 | 3.271678 | 0 | 0 | 0 | 0 | 0 | 0 | -2.575904e-05 | 25.04039 | 25.05007 | 25.2667
2024-01-11 22:14 | 1398.015856 | 23.4013 | 3 | 1 | 3.27168 | 0 | 0 | 0 | 0 | 0 | 0 | -1.481691e-05 | 25.04039 | 25.05007 | 25.2667
2024-01-11 22:14 | 1398.115256 | 23.5007 | 3 | 1 | 3.271478 | 0 | 0 | 0 | 0 | 0 | 0 | -3.852707e-06 | 25.04039 | 25.05007 | 25.2667
2024-01-11 22:14 | 1398.214656 | 23.6001 | 3 | 1 | 3.271752 | 0 | 0 | 0 | 0 | 0 | 0 | 7.111492e-06 | 25.04039 | 25.05007 | 25.2667
2024-01-11 22:14 | 1398.314456 | 23.6999 | 3 | 1 | 3.271668 | 0 | 0 | 0 | 0 | 0 | 0 | 1.811981e-05 | 25.04039 | 25.05007 | 25.2667
2024-01-11 22:14 | 1398.414456 | 23.7999 | 3 | 1 | 3.27163 | 0 | 0 | 0 | 0 | 0 | 0 | -2.32015e-06 | 25.04039 | 25.05007 | 25.2667
2024-01-11 22:14 | 1398.515456 | 23.9009 | 3 | 1 | 3.271574 | 0 | 0 | 0 | 0 | 0 | 0 | -2.296451e-05 | 25.04039 | 25.05007 | 25.2667
2024-01-11 22:14 | 1398.615056 | 24.0005 | 3 | 1 | 3.271653 | 0 | 0 | 0 | 0 | 0 | 0 | -4.332271e-05 | 24.98264 | 25.05007 | 25.2667
2024-01-11 22:14 | 1398.714456 | 24.0999 | 3 | 1 | 3.271657 | 0 | 0 | 0 | 0 | 0 | 0 | -6.364004e-05 | 24.98264 | 25.05007 | 25.2667
2024-01-11 22:14 | 1398.815456 | 24.2009 | 3 | 1 | 3.271709 | 0 | 0 | 0 | 0 | 0 | 0 | -8.42844e-05 | 24.98264 | 25.05007 | 25.2667
2024-01-11 22:14 | 1398.914856 | 24.3003 | 3 | 1 | 3.271586 | 0 | 0 | 0 | 0 | 0 | 0 | -0.0001046017 | 24.98264 | 25.05007 | 25.2667
2024-01-11 22:14 | 1399.015456 | 24.4009 | 3 | 1 | 3.271611 | 0 | 0 | 0 | 0 | 0 | 0 | -0.0001251643 | 24.98264 | 25.05007 | 25.2667
2024-01-11 22:14 | 1399.115056 | 24.5005 | 3 | 1 | 3.271642 | 0 | 0 | 0 | 0 | 0 | 0 | -0.0001455225 | 24.98264 | 25.05007 | 25.2667
2024-01-11 22:14 | 1399.215656 | 24.6011 | 3 | 1 | 3.271668 | 0 | 0 | 0 | 0 | 0 | 0 | -0.0001660851 | 24.98264 | 25.05007 | 25.2667
2024-01-11 22:14 | 1399.315256 | 24.7007 | 3 | 1 | 3.271564 | 0 | 0 | 0 | 0 | 0 | 0 | -0.0001864433 | 24.98264 | 25.05007 | 25.2667
2024-01-11 22:14 | 1399.416056 | 24.8015 | 3 | 1 | 3.271694 | 0 | 0 | 0 | 0 | 0 | 0 | -0.0001588078 | 24.98264 | 25.05007 | 25.2667
2024-01-11 22:14 | 1399.516656 | 24.9021 | 3 | 1 | 3.271668 | 0 | 0 | 0 | 0 | 0 | 0 | -0.000131227 | 24.98264 | 25.05007 | 25.2667
2024-01-11 22:14 | 1399.614856 | 25.0003 | 3 | 1 | 3.271761 | 0 | 0 | 0 | 0 | 0 | 0 | -0.0001043043 | 24.98264 | 24.98518 | 25.2667
2024-01-11 22:14 | 1399.716856 | 25.1023 | 3 | 1 | 3.271708 | 0 | 0 | 0 | 0 | 0 | 0 | -7.633976e-05 | 24.98264 | 24.98518 | 25.22325
2024-01-11 22:14 | 1399.816456 | 25.2019 | 3 | 1 | 3.271798 | 0 | 0 | 0 | 0 | 0 | 0 | -4.90332e-05 | 24.98264 | 24.98518 | 25.22325
2024-01-11 22:14 | 1399.914856 | 25.3003 | 3 | 1 | 3.271528 | 0 | 0 | 0 | 0 | 0 | 0 | -2.205563e-05 | 24.98264 | 24.98518 | 25.22325
2024-01-11 22:14 | 1400.016656 | 25.4021 | 3 | 1 | 3.271683 | 0 | 0 | 0 | 0 | 0 | 0 | 5.854092e-06 | 24.98264 | 24.98518 | 25.22325
2024-01-11 22:14 | 1400.116056 | 25.5015 | 3 | 1 | 3.271708 | 0 | 0 | 0 | 0 | 0 | 0 | 3.310582e-05 | 24.98264 | 24.98518 | 25.22325
2024-01-11 22:14 | 1400.214856 | 25.6003 | 3 | 1 | 3.271712 | 0 | 0 | 0 | 0 | 0 | 0 | 6.019306e-05 | 24.98264 | 24.98518 | 25.22325
2024-01-11 22:14 | 1400.314456 | 25.6999 | 3 | 1 | 3.271678 | 0 | 0 | 0 | 0 | 0 | 0 | 8.749962e-05 | 24.98264 | 24.98518 | 25.22325
2024-01-11 22:14 | 1400.415456 | 25.8009 | 3 | 1 | 3.271722 | 0 | 0 | 0 | 0 | 0 | 0 | 7.604199e-05 | 24.98264 | 24.98518 | 25.22325
2024-01-11 22:14 | 1400.514656 | 25.9001 | 3 | 1 | 3.271643 | 0 | 0 | 0 | 0 | 0 | 0 | 6.478856e-05 | 24.98264 | 24.98518 | 25.22325
2024-01-11 22:14 | 1400.615456 | 26.0009 | 3 | 1 | 3.271673 | 0 | 0 | 0 | 0 | 0 | 0 | 5.335362e-05 | 24.98264 | 24.98518 | 25.22325
2024-01-11 22:14 | 1400.715056 | 26.1005 | 3 | 1 | 3.271613 | 0 | 0 | 0 | 0 | 0 | 0 | 4.205481e-05 | 24.98264 | 24.98518 | 25.22325
2024-01-11 22:14 | 1400.815856 | 26.2013 | 3 | 1 | 3.271677 | 0 | 0 | 0 | 0 | 0 | 0 | 3.061987e-05 | 24.98264 | 24.98518 | 25.22325
2024-01-11 22:14 | 1400.914656 | 26.3001 | 3 | 1 | 3.271669 | 0 | 0 | 0 | 0 | 0 | 0 | 1.941181e-05 | 24.98264 | 24.98518 | 25.22325
2024-01-11 22:14 | 1401.015056 | 26.4005 | 3 | 1 | 3.271721 | 0 | 0 | 0 | 0 | 0 | 0 | 8.022247e-06 | 24.98264 | 24.98518 | 25.22325
2024-01-11 22:14 | 1401.115656 | 26.5011 | 3 | 1 | 3.271713 | 0 | 0 | 0 | 0 | 0 | 0 | -3.390005e-06 | 24.98264 | 24.98518 | 25.22325
2024-01-11 22:14 | 1401.215056 | 26.6005 | 3 | 1 | 3.271645 | 0 | 0 | 0 | 0 | 0 | 0 | -1.466613e-05 | 24.98264 | 24.98518 | 25.22325
2024-01-11 22:14 | 1401.314856 | 26.7003 | 3 | 1 | 3.271632 | 0 | 0 | 0 | 0 | 0 | 0 | -2.598763e-05 | 24.98264 | 24.98518 | 25.22325
2024-01-11 22:14 | 1401.415056 | 26.8005 | 3 | 1 | 3.271596 | 0 | 0 | 0 | 0 | 0 | 0 | -4.425582e-05 | 25.02456 | 24.98518 | 25.22325
2024-01-11 22:14 | 1401.514656 | 26.9001 | 3 | 1 | 3.27171 | 0 | 0 | 0 | 0 | 0 | 0 | -6.241462e-05 | 25.02456 | 24.98518 | 25.22325
2024-01-11 22:14 | 1401.615256 | 27.0007 | 3 | 1 | 3.271714 | 0 | 0 | 0 | 0 | 0 | 0 | -8.075574e-05 | 25.02456 | 24.98518 | 25.22325
2024-01-11 22:14 | 1401.714856 | 27.1003 | 3 | 1 | 3.271546 | 0 | 0 | 0 | 0 | 0 | 0 | -9.891454e-05 | 25.02456 | 24.98518 | 25.22325
2024-01-11 22:14 | 1401.815656 | 27.2011 | 3 | 1 | 3.271693 | 0 | 0 | 0 | 0 | 0 | 0 | -0.0001172921 | 25.02456 | 24.98518 | 25.22325
2024-01-11 22:14 | 1401.916256 | 27.3017 | 3 | 1 | 3.271663 | 0 | 0 | 0 | 0 | 0 | 0 | -0.0001356332 | 25.02456 | 24.98518 | 25.22325
2024-01-11 22:14 | 1402.016056 | 27.4015 | 3 | 1 | 3.271663 | 0 | 0 | 0 | 0 | 0 | 0 | -0.0001538285 | 25.02456 | 24.98518 | 25.22325
2024-01-11 22:14 | 1402.115456 | 27.5009 | 3 | 1 | 3.271767 | 0 | 0 | 0 | 0 | 0 | 0 | -0.0001719508 | 25.02456 | 24.98518 | 25.22325
2024-01-11 22:14 | 1402.214856 | 27.6003 | 3 | 1 | 3.271548 | 0 | 0 | 0 | 0 | 0 | 0 | -0.0001900732 | 25.02456 | 24.98518 | 25.22325
2024-01-11 22:14 | 1402.315256 | 27.7007 | 3 | 1 | 3.271615 | 0 | 0 | 0 | 0 | 0 | 0 | -0.0002083778 | 25.02456 | 24.98518 | 25.22325
2024-01-11 22:14 | 1402.415456 | 27.8009 | 3 | 1 | 3.271772 | 0 | 0 | 0 | 0 | 0 | 0 | -0.0001822905 | 25.02456 | 25.01995 | 25.22325
2024-01-11 22:14 | 1402.514856 | 27.9003 | 3 | 1 | 3.271641 | 0 | 0 | 0 | 0 | 0 | 0 | -0.0001564114 | 25.02456 | 25.01995 | 25.22325
2024-01-11 22:14 | 1402.614456 | 27.9999 | 3 | 1 | 3.271613 | 0 | 0 | 0 | 0 | 0 | 0 | -0.0001304802 | 25.02456 | 25.01995 | 25.2366
2024-01-11 22:14 | 1402.715456 | 28.1009 | 3 | 1 | 3.27161 | 0 | 0 | 0 | 0 | 0 | 0 | -0.0001041845 | 25.02456 | 25.01995 | 25.2366
2024-01-11 22:14 | 1402.815056 | 28.2005 | 3 | 1 | 3.27168 | 0 | 0 | 0 | 0 | 0 | 0 | -7.825336e-05 | 25.02456 | 25.01995 | 25.2366
2024-01-11 22:14 | 1402.916056 | 28.3015 | 3 | 1 | 3.271793 | 0 | 0 | 0 | 0 | 0 | 0 | -5.19577e-05 | 25.02456 | 25.01995 | 25.2366
2024-01-11 22:14 | 1403.014456 | 28.3999 | 3 | 1 | 3.271686 | 0 | 0 | 0 | 0 | 0 | 0 | -2.633896e-05 | 25.02456 | 25.01995 | 25.2366
2024-01-11 22:14 | 1403.115056 | 28.5005 | 3 | 1 | 3.271709 | 0 | 0 | 0 | 0 | 0 | 0 | -1.47438e-07 | 25.02456 | 25.01995 | 25.2366
2024-01-11 22:14 | 1403.215456 | 28.6009 | 3 | 1 | 3.271647 | 0 | 0 | 0 | 0 | 0 | 0 | 2.599201e-05 | 25.02456 | 25.01995 | 25.2366
2024-01-11 22:14 | 1403.315256 | 28.7007 | 3 | 1 | 3.271754 | 0 | 0 | 0 | 0 | 0 | 0 | 5.197525e-05 | 25.02456 | 25.01995 | 25.2366
2024-01-11 22:14 | 1403.416456 | 28.8019 | 3 | 1 | 3.271819 | 0 | 0 | 0 | 0 | 0 | 0 | 6.384621e-05 | 25.02456 | 25.01995 | 25.2366
2024-01-11 22:14 | 1403.514656 | 28.9001 | 3 | 1 | 3.271702 | 0 | 0 | 0 | 0 | 0 | 0 | 7.536526e-05 | 25.02456 | 25.01995 | 25.2366
2024-01-11 22:14 | 1403.614456 | 28.9999 | 3 | 1 | 3.271659 | 0 | 0 | 0 | 0 | 0 | 0 | 8.707199e-05 | 25.02456 | 25.01995 | 25.2366
2024-01-11 22:14 | 1403.715256 | 29.1007 | 3 | 1 | 3.271693 | 0 | 0 | 0 | 0 | 0 | 0 | 9.889603e-05 | 25.02456 | 25.01995 | 25.2366
2024-01-11 22:14 | 1403.815056 | 29.2005 | 3 | 1 | 3.271624 | 0 | 0 | 0 | 0 | 0 | 0 | 0.0001106028 | 25.02456 | 25.01995 | 25.2366
2024-01-11 22:14 | 1403.914456 | 29.2999 | 3 | 1 | 3.271605 | 0 | 0 | 0 | 0 | 0 | 0 | 0.0001222626 | 25.02456 | 25.01995 | 25.2366
2024-01-11 22:14 | 1404.014856 | 29.4003 | 3 | 1 | 3.271748 | 0 | 0 | 0 | 0 | 0 | 0 | 0.0001340397 | 25.02456 | 25.01995 | 25.2366
2024-01-11 22:14 | 1404.114656 | 29.5001 | 3 | 1 | 3.271543 | 0 | 0 | 0 | 0 | 0 | 0 | 0.0001457464 | 25.02456 | 25.01995 | 25.2366
2024-01-11 22:14 | 1404.216456 | 29.6019 | 3 | 1 | 3.271735 | 0 | 0 | 0 | 0 | 0 | 0 | 0.0001576878 | 25.02456 | 25.01995 | 25.2366
2024-01-11 22:14 | 1404.315256 | 29.7007 | 3 | 1 | 3.271765 | 0 | 0 | 0 | 0 | 0 | 0 | 0.0001692772 | 25.00531 | 25.01995 | 25.2366
2024-01-11 22:14 | 1404.414456 | 29.7999 | 3 | 1 | 3.271651 | 0 | 0 | 0 | 0 | 0 | 0 | 0.0001692772 | 25.00531 | 25.01995 | 25.2366
2024-01-11 22:14 | 1404.514856 | 29.9003 | 3 | 1 | 3.271547 | 0 | 0 | 0 | 0 | 0 | 0 | 0.0001692772 | 25.00531 | 25.01995 | 25.2366
2024-01-11 22:14 | 1404.615456 | 30.0009 | 3 | 1 | 3.271733 | 0 | 0 | 0 | 0 | 0 | 0 | 0.0001692772 | 25.00531 | 25.01995 | 25.2366
2024-01-11 22:14 | 1404.615756 | 30.0012 | 3 | 1 | 3.27169 | 0 | 0 | 0 | 0 | 0 | 0 | 0.0001692772 | 25.00531 | 25.01995 | 25.2366