## Global_Info
TEST REPORT
|  |  | 20240111_v4_EIS363V_2 | Serial Number |  | C:\ArbinSoftware\DataPro\Result\20240111_v4_EIS363V_2
|  |  | 2024-04-18 | 207487
Channel | Start DateTime | Schedule File Name | Creator | Comments | Software Version | Schedule Version | MASS | Specific Capacity | Capacity | Item ID | Has Aux | Has Specail | Log Aux Data Flag | Log Special Flag
1 | 2024-01-11 10:41 | INR21700_m50T\2nd_life_EIS\EIS_general.sdu |  |  | PV7.0 Build: 181116USB | Schedule Version 7.00.15 | 0 | 0 | 4.85 |  | 3 | 0 | TRUE | TRUE
Note on G2: Click to open file path

## ACIM_Chan1
Device_ID | Test_ID | Channel_ID | Cycle_ID | Step_ID | Pt | Freq | Zmod | Zphz
Gamry_1 | 1195 | 0 | 1 | 2 | 0 | 10019.53 | 0.0480367 | 49.43317
Gamry_1 | 1195 | 0 | 1 | 2 | 1 | 7207.031 | 0.0396991 | 43.65115
Gamry_1 | 1195 | 0 | 1 | 2 | 2 | 5150.463 | 0.0336205 | 36.86813
Gamry_1 | 1195 | 0 | 1 | 2 | 3 | 3715.701 | 0.0296775 | 29.72285
Gamry_1 | 1195 | 0 | 1 | 2 | 4 | 2686.738 | 0.0272553 | 22.72698
Gamry_1 | 1195 | 0 | 1 | 2 | 5 | 1933.594 | 0.0259289 | 16.33713
Gamry_1 | 1195 | 0 | 1 | 2 | 6 | 1395.089 | 0.0253363 | 11.20697
Gamry_1 | 1195 | 0 | 1 | 2 | 7 | 1000.702 | 0.0251675 | 7.208679
Gamry_1 | 1195 | 0 | 1 | 2 | 8 | 716.9117 | 0.0252621 | 4.29055
Gamry_1 | 1195 | 0 | 1 | 2 | 9 | 520.8333 | 0.0254561 | 2.243442
Gamry_1 | 1195 | 0 | 1 | 2 | 10 | 372.8693 | 0.0257184 | 0.7368145
Gamry_1 | 1195 | 0 | 1 | 2 | 11 | 269.3965 | 0.0259921 | -0.2985327
Gamry_1 | 1195 | 0 | 1 | 2 | 12 | 193.6983 | 0.0262576 | -1.050477
Gamry_1 | 1195 | 0 | 1 | 2 | 13 | 139.2327 | 0.0265652 | -1.573388
Gamry_1 | 1195 | 0 | 1 | 2 | 14 | 99.734 | 0.0268421 | -2.002838
Gamry_1 | 1195 | 0 | 1 | 2 | 15 | 72.11539 | 0.0271471 | -2.191818
Gamry_1 | 1195 | 0 | 1 | 2 | 16 | 49.86702 | 0.0274879 | -2.373455
Gamry_1 | 1195 | 0 | 1 | 2 | 17 | 37.5 | 0.0277508 | -2.39193
Gamry_1 | 1195 | 0 | 1 | 2 | 18 | 27.25291 | 0.0280454 | -2.482998
Gamry_1 | 1195 | 0 | 1 | 2 | 19 | 19.29012 | 0.0283526 | -2.335843
Gamry_1 | 1195 | 0 | 1 | 2 | 20 | 13.95089 | 0.0286337 | -2.187895
Gamry_1 | 1195 | 0 | 1 | 2 | 21 | 9.9734 | 0.0288905 | -2.020247
Gamry_1 | 1195 | 0 | 1 | 2 | 22 | 7.233796 | 0.0290451 | -1.898451
Gamry_1 | 1195 | 0 | 1 | 2 | 23 | 5.196785 | 0.0292176 | -1.716049
Gamry_1 | 1195 | 0 | 1 | 2 | 24 | 3.720238 | 0.0295133 | -1.36675
Gamry_1 | 1195 | 0 | 1 | 2 | 25 | 2.689329 | 0.0295205 | -1.460424
Gamry_1 | 1195 | 0 | 1 | 2 | 26 | 1.929012 | 0.0296602 | -1.296813
Gamry_1 | 1195 | 0 | 1 | 2 | 27 | 1.395089 | 0.0297098 | -1.269322
Gamry_1 | 1195 | 0 | 1 | 2 | 28 | 0.997765 | 0.0298032 | -1.449972
Gamry_1 | 1195 | 0 | 1 | 2 | 29 | 0.7233796 | 0.0299457 | -1.370594
Gamry_1 | 1195 | 0 | 1 | 2 | 30 | 0.5185288 | 0.0300029 | -1.444569
Gamry_1 | 1195 | 0 | 1 | 2 | 31 | 0.3732086 | 0.030151 | -1.671778
Gamry_1 | 1195 | 0 | 1 | 2 | 32 | 0.2687787 | 0.0302901 | -1.858381
Gamry_1 | 1195 | 0 | 1 | 2 | 33 | 0.1933787 | 0.0304318 | -2.144248
Gamry_1 | 1195 | 0 | 1 | 2 | 34 | 0.1391776 | 0.0305971 | -2.511044
Gamry_1 | 1195 | 0 | 1 | 2 | 35 | 0.1001603 | 0.0308444 | -3.00071
Gamry_1 | 1195 | 0 | 1 | 2 | 36 | 0.0719825 | 0.0311471 | -3.534585
Gamry_1 | 1195 | 0 | 1 | 2 | 37 | 0.051807 | 0.0314295 | -4.287279
Gamry_1 | 1195 | 0 | 1 | 2 | 38 | 0.0372971 | 0.0318563 | -5.141922
Gamry_1 | 1195 | 0 | 1 | 2 | 39 | 0.0268286 | 0.0323682 | -6.132704
Gamry_1 | 1195 | 0 | 1 | 2 | 40 | 0.0193124 | 0.0329779 | -7.291321
Gamry_1 | 1195 | 0 | 1 | 2 | 41 | 0.0138979 | 0.033759 | -8.678072
Gamry_1 | 1195 | 0 | 1 | 2 | 42 | 0.0100006 | 0.0347097 | -10.35291
Note on A1: Device_ID
Note on B1: Test_ID
Note on C1: Channel_ID
Note on D1: Cycle_ID
Note on E1: Step_ID
Note on F1: Pt
Note on G1: Freq
Note on H1: Zmod
Note on I1: Zphz

## Channel_1_1
Date_Time | Test_Time(s) | Step_Time(s) | Step_Index | Cycle_Index | Voltage(V) | Current(A) | Charge_Capacity(Ah) | Discharge_Capacity(Ah) | Charge_Energy(Wh) | Discharge_Energy(Wh) | Internal Resistance(Ohm) | dV/dt(V/s) | Aux_Temperature(¡æ)_1 | Aux_Temperature(¡æ)_2 | Aux_Temperature(¡æ)_3
2024-01-11 10:31 | 0.1004 | 0.1002 | 1 | 1 | 3.636537 | 0 | 0 | 0 | 0 | 0 | 0 | 0 | 24.86994 | 24.98177 | 25.1556
2024-01-11 10:31 | 0.2 | 0.1998 | 1 | 1 | 3.636671 | 0 | 0 | 0 | 0 | 0 | 0 | 0 | 24.86994 | 24.98177 | 25.1556
2024-01-11 10:31 | 0.3016 | 0.3014 | 1 | 1 | 3.636591 | 0 | 0 | 0 | 0 | 0 | 0 | 0 | 24.86994 | 24.98177 | 25.1556
2024-01-11 10:31 | 0.4012 | 0.401 | 1 | 1 | 3.636533 | 0 | 0 | 0 | 0 | 0 | 0 | 0 | 24.86994 | 24.98177 | 25.1556
2024-01-11 10:31 | 0.5012 | 0.501 | 1 | 1 | 3.636641 | 0 | 0 | 0 | 0 | 0 | 0 | 0 | 24.86994 | 24.98177 | 25.1556
2024-01-11 10:31 | 0.6004 | 0.6002 | 1 | 1 | 3.636568 | 0 | 0 | 0 | 0 | 0 | 0 | -7.903063e-08 | 24.86994 | 24.98177 | 25.1556
2024-01-11 10:31 | 0.7006 | 0.7004 | 1 | 1 | 3.636486 | 0 | 0 | 0 | 0 | 0 | 0 | -1.588579e-07 | 24.86994 | 24.98177 | 25.1556
2024-01-11 10:31 | 0.8004 | 0.8002 | 1 | 1 | 3.636514 | 0 | 0 | 0 | 0 | 0 | 0 | -2.383666e-07 | 24.86994 | 24.95818 | 25.1556
2024-01-11 10:31 | 0.901 | 0.9008 | 1 | 1 | 3.636466 | 0 | 0 | 0 | 0 | 0 | 0 | -3.185126e-07 | 24.86994 | 24.95818 | 25.16058
2024-01-11 10:31 | 1.001 | 1.0008 | 1 | 1 | 3.636438 | 0 | 0 | 0 | 0 | 0 | 0 | -3.981805e-07 | 24.86994 | 24.95818 | 25.16058
2024-01-11 10:31 | 1.0022 | 1.002 | 1 | 1 | 3.636461 | 0 | 0 | 0 | 0 | 0 | 0 | -3.991366e-07 | 24.86994 | 24.95818 | 25.16058
2024-01-11 10:31 | 1.021299 | 0.0015 | 2 | 1 | 3.636608 | 0 | 0 | 0 | 0 | 0 | 0 | -4.142735e-07 | 24.86994 | 24.95818 | 25.16058
2024-01-11 10:32 | 61.022299 | 60.0025 | 2 | 1 | 3.637466 | 0 | 0 | 0 | 0 | 0 | 0 | -4.821586e-05 | 24.87009 | 24.95796 | 25.16102
2024-01-11 10:33 | 121.025299 | 120.0055 | 2 | 1 | 3.632365 | 0 | 0 | 0 | 0 | 0 | 0 | -9.601903e-05 | 24.87025 | 24.95773 | 25.16147
2024-01-11 10:34 | 181.025399 | 180.0056 | 2 | 1 | 3.638549 | 0 | 0 | 0 | 0 | 0 | 0 | -0.0001438199 | 24.8704 | 24.95751 | 25.16192
2024-01-11 10:35 | 241.026299 | 240.0065 | 2 | 1 | 3.63157 | 0 | 0 | 0 | 0 | 0 | 0 | -0.0001916214 | 24.87056 | 24.95729 | 25.16236
2024-01-11 10:36 | 301.028499 | 300.0087 | 2 | 1 | 3.640878 | 0 | 0 | 0 | 0 | 0 | 0 | -0.0002394239 | 24.87071 | 24.95706 | 25.16281
2024-01-11 10:37 | 361.030099 | 360.0103 | 2 | 1 | 3.635859 | 0 | 0 | 0 | 0 | 0 | 0 | -0.000287226 | 24.87086 | 24.95684 | 25.16325
2024-01-11 10:38 | 421.032299 | 420.0125 | 2 | 1 | 3.63608 | 0 | 0 | 0 | 0 | 0 | 0 | -0.0003350285 | 24.87102 | 24.95661 | 25.1637
2024-01-11 10:39 | 481.034899 | 480.0151 | 2 | 1 | 3.642826 | 0 | 0 | 0 | 0 | 0 | 0 | -0.0003828314 | 24.87117 | 24.95639 | 25.16415
2024-01-11 10:40 | 541.035699 | 540.0159 | 2 | 1 | 3.630355 | 0 | 0 | 0 | 0 | 0 | 0 | -0.0004306328 | 24.87133 | 24.95616 | 25.16459
2024-01-11 10:41 | 601.036299 | 600.0165 | 2 | 1 | 3.635362 | 0 | 0 | 0 | 0 | 0 | 0 | -0.0004784341 | 24.87148 | 24.95594 | 25.16504
2024-01-11 10:42 | 661.037699 | 660.0179 | 2 | 1 | 3.642038 | 0 | 0 | 0 | 0 | 0 | 0 | -0.000526236 | 24.87163 | 24.95571 | 25.16549
2024-01-11 10:43 | 721.038699 | 720.0189 | 2 | 1 | 3.644492 | 0 | 0 | 0 | 0 | 0 | 0 | -0.0005740376 | 24.87179 | 24.95549 | 25.16593
2024-01-11 10:44 | 781.040099 | 780.0203 | 2 | 1 | 3.644224 | 0 | 0 | 0 | 0 | 0 | 0 | -0.0006218395 | 24.87194 | 24.95527 | 25.16638
2024-01-11 10:45 | 841.041099 | 840.0213 | 2 | 1 | 3.642636 | 0 | 0 | 0 | 0 | 0 | 0 | -0.0006696411 | 24.8721 | 24.95504 | 25.16683
2024-01-11 10:46 | 901.042299 | 900.0225 | 2 | 1 | 3.635754 | 0 | 0 | 0 | 0 | 0 | 0 | -0.0007174428 | 24.87225 | 24.95482 | 25.16727
2024-01-11 10:47 | 961.043499 | 960.0237 | 2 | 1 | 3.630612 | 0 | 0 | 0 | 0 | 0 | 0 | -0.0007652445 | 24.8724 | 24.95459 | 25.16772
2024-01-11 10:48 | 1021.043999 | 1020.0242 | 2 | 1 | 3.639882 | 0 | 0 | 0 | 0 | 0 | 0 | -0.0008130457 | 24.87256 | 24.95437 | 25.16816
2024-01-11 10:49 | 1081.048699 | 1080.0289 | 2 | 1 | 3.639293 | 0 | 0 | 0 | 0 | 0 | 0 | -0.0008608503 | 24.87271 | 24.95414 | 25.16861
2024-01-11 10:50 | 1141.048799 | 1140.029 | 2 | 1 | 3.631948 | 0 | 0 | 0 | 0 | 0 | 0 | -0.0009086511 | 24.87287 | 24.95392 | 25.16906
2024-01-11 10:51 | 1201.049099 | 1200.0293 | 2 | 1 | 3.644407 | 0 | 0 | 0 | 0 | 0 | 0 | -0.0009564521 | 24.87302 | 24.9537 | 25.1695
2024-01-11 10:52 | 1261.050199 | 1260.0304 | 2 | 1 | 3.631618 | 0 | 0 | 0 | 0 | 0 | 0 | -0.001004254 | 24.87317 | 24.95347 | 25.16995
2024-01-11 10:52 | 1278.064516 | 0.1002 | 3 | 1 | 3.636331 | 0 | 0 | 0 | 0 | 0 | 0 | -0.001017809 | 24.87322 | 24.95341 | 25.17008
2024-01-11 10:52 | 1278.164116 | 0.1998 | 3 | 1 | 3.636305 | 0 | 0 | 0 | 0 | 0 | 0 | -0.001038538 | 24.87322 | 24.95341 | 25.17008
2024-01-11 10:52 | 1278.264716 | 0.3004 | 3 | 1 | 3.636319 | 0 | 0 | 0 | 0 | 0 | 0 | -0.001059475 | 24.87322 | 24.95341 | 25.17008
2024-01-11 10:52 | 1278.364916 | 0.4006 | 3 | 1 | 3.636294 | 0 | 0 | 0 | 0 | 0 | 0 | -0.001080329 | 24.87322 | 24.95341 | 25.17008
2024-01-11 10:52 | 1278.464316 | 0.5 | 3 | 1 | 3.63627 | 0 | 0 | 0 | 0 | 0 | 0 | -0.001101017 | 24.87322 | 24.95341 | 25.17008
2024-01-11 10:52 | 1278.565116 | 0.6008 | 3 | 1 | 3.63626 | 0 | 0 | 0 | 0 | 0 | 0 | -0.0009984113 | 24.87322 | 24.95341 | 25.17008
2024-01-11 10:52 | 1278.664916 | 0.7006 | 3 | 1 | 3.636262 | 0 | 0 | 0 | 0 | 0 | 0 | -0.0008968236 | 24.87322 | 24.95341 | 25.17008
2024-01-11 10:52 | 1278.765316 | 0.801 | 3 | 1 | 3.636371 | 0 | 0 | 0 | 0 | 0 | 0 | -0.0007946251 | 24.87322 | 24.95432 | 25.17008
2024-01-11 10:52 | 1278.864116 | 0.8998 | 3 | 1 | 3.636282 | 0 | 0 | 0 | 0 | 0 | 0 | -0.0006940552 | 24.87322 | 24.95432 | 25.17008
2024-01-11 10:52 | 1278.964916 | 1.0006 | 3 | 1 | 3.63639 | 0 | 0 | 0 | 0 | 0 | 0 | -0.0005914495 | 24.87322 | 24.95432 | 25.15671
2024-01-11 10:52 | 1279.064316 | 1.1 | 3 | 1 | 3.636369 | 0 | 0 | 0 | 0 | 0 | 0 | -0.0004902689 | 24.87322 | 24.95432 | 25.15671
2024-01-11 10:52 | 1279.164916 | 1.2006 | 3 | 1 | 3.636376 | 0 | 0 | 0 | 0 | 0 | 0 | -0.0003878669 | 24.87322 | 24.95432 | 25.15671
2024-01-11 10:52 | 1279.264516 | 1.3002 | 3 | 1 | 3.636375 | 0 | 0 | 0 | 0 | 0 | 0 | -0.0002864827 | 24.87322 | 24.95432 | 25.15671
2024-01-11 10:52 | 1279.365316 | 1.401 | 3 | 1 | 3.636292 | 0 | 0 | 0 | 0 | 0 | 0 | -0.000183877 | 24.87322 | 24.95432 | 25.15671
2024-01-11 10:52 | 1279.464916 | 1.5006 | 3 | 1 | 3.636407 | 0 | 0 | 0 | 0 | 0 | 0 | -8.249283e-05 | 24.87322 | 24.95432 | 25.15671
2024-01-11 10:52 | 1279.564116 | 1.5998 | 3 | 1 | 3.636384 | 0 | 0 | 0 | 0 | 0 | 0 | -5.822254e-05 | 24.87322 | 24.95432 | 25.15671
2024-01-11 10:52 | 1279.666516 | 1.7022 | 3 | 1 | 3.636322 | 0 | 0 | 0 | 0 | 0 | 0 | -3.316934e-05 | 24.87322 | 24.95432 | 25.15671
2024-01-11 10:52 | 1279.765716 | 1.8014 | 3 | 1 | 3.636364 | 0 | 0 | 0 | 0 | 0 | 0 | -8.899054e-06 | 24.87322 | 24.95432 | 25.15671
2024-01-11 10:52 | 1279.864516 | 1.9002 | 3 | 1 | 3.63624 | 0 | 0 | 0 | 0 | 0 | 0 | 1.527337e-05 | 24.87322 | 24.95432 | 25.15671
2024-01-11 10:52 | 1279.965116 | 2.0008 | 3 | 1 | 3.63635 | 0 | 0 | 0 | 0 | 0 | 0 | 3.988618e-05 | 24.87322 | 24.95432 | 25.15671
2024-01-11 10:52 | 1280.064516 | 2.1002 | 3 | 1 | 3.636354 | 0 | 0 | 0 | 0 | 0 | 0 | 6.42054e-05 | 24.87322 | 24.95432 | 25.15671
2024-01-11 10:52 | 1280.164516 | 2.2002 | 3 | 1 | 3.636256 | 0 | 0 | 0 | 0 | 0 | 0 | 8.867141e-05 | 24.87322 | 24.95432 | 25.15671
2024-01-11 10:52 | 1280.264116 | 2.2998 | 3 | 1 | 3.636342 | 0 | 0 | 0 | 0 | 0 | 0 | 0.0001130396 | 24.87322 | 24.95432 | 25.15671
2024-01-11 10:52 | 1280.364916 | 2.4006 | 3 | 1 | 3.636276 | 0 | 0 | 0 | 0 | 0 | 0 | 0.0001377013 | 24.87322 | 24.95432 | 25.15671
2024-01-11 10:52 | 1280.465716 | 2.5014 | 3 | 1 | 3.636384 | 0 | 0 | 0 | 0 | 0 | 0 | 0.0001623631 | 24.87322 | 24.95432 | 25.15671
2024-01-11 10:52 | 1280.564316 | 2.6 | 3 | 1 | 3.636375 | 0 | 0 | 0 | 0 | 0 | 0 | 0.0001545788 | 24.87322 | 24.95432 | 25.15671
2024-01-11 10:52 | 1280.665116 | 2.7008 | 3 | 1 | 3.636317 | 0 | 0 | 0 | 0 | 0 | 0 | 0.0001466208 | 24.90246 | 24.95432 | 25.15671
2024-01-11 10:52 | 1280.764716 | 2.8004 | 3 | 1 | 3.636342 | 0 | 0 | 0 | 0 | 0 | 0 | 0.0001387576 | 24.90246 | 24.95432 | 25.15671
2024-01-11 10:52 | 1280.864516 | 2.9002 | 3 | 1 | 3.636325 | 0 | 0 | 0 | 0 | 0 | 0 | 0.0001308785 | 24.90246 | 24.95432 | 25.15671
2024-01-11 10:52 | 1280.965116 | 3.0008 | 3 | 1 | 3.636387 | 0 | 0 | 0 | 0 | 0 | 0 | 0.0001229364 | 24.90246 | 24.95432 | 25.15671
2024-01-11 10:52 | 1281.064516 | 3.1002 | 3 | 1 | 3.63634 | 0 | 0 | 0 | 0 | 0 | 0 | 0.0001150889 | 24.90246 | 24.95432 | 25.15671
2024-01-11 10:52 | 1281.164316 | 3.2 | 3 | 1 | 3.636236 | 0 | 0 | 0 | 0 | 0 | 0 | 0.0001072099 | 24.90246 | 24.95432 | 25.15671
2024-01-11 10:52 | 1281.265116 | 3.3008 | 3 | 1 | 3.636459 | 0 | 0 | 0 | 0 | 0 | 0 | 9.925192e-05 | 24.90246 | 24.95432 | 25.15671
2024-01-11 10:52 | 1281.364516 | 3.4002 | 3 | 1 | 3.636411 | 0 | 0 | 0 | 0 | 0 | 0 | 9.140447e-05 | 24.90246 | 24.95432 | 25.15671
2024-01-11 10:52 | 1281.465316 | 3.501 | 3 | 1 | 3.636326 | 0 | 0 | 0 | 0 | 0 | 0 | 8.34465e-05 | 24.90246 | 24.95432 | 25.15671
2024-01-11 10:52 | 1281.566116 | 3.6018 | 3 | 1 | 3.636409 | 0 | 0 | 0 | 0 | 0 | 0 | 6.128402e-05 | 24.90246 | 24.95432 | 25.15671
2024-01-11 10:52 | 1281.665516 | 3.7012 | 3 | 1 | 3.636237 | 0 | 0 | 0 | 0 | 0 | 0 | 3.942935e-05 | 24.90246 | 25.00498 | 25.15671
2024-01-11 10:52 | 1281.766316 | 3.802 | 3 | 1 | 3.636387 | 0 | 0 | 0 | 0 | 0 | 0 | 1.726687e-05 | 24.90246 | 25.00498 | 25.20736
2024-01-11 10:52 | 1281.864116 | 3.8998 | 3 | 1 | 3.636433 | 0 | 0 | 0 | 0 | 0 | 0 | -4.236019e-06 | 24.90246 | 25.00498 | 25.20736
2024-01-11 10:52 | 1281.964716 | 4.0004 | 3 | 1 | 3.636322 | 0 | 0 | 0 | 0 | 0 | 0 | -2.635453e-05 | 24.90246 | 25.00498 | 25.20736
2024-01-11 10:52 | 1282.064516 | 4.1002 | 3 | 1 | 3.636317 | 0 | 0 | 0 | 0 | 0 | 0 | -4.829715e-05 | 24.90246 | 25.00498 | 25.20736
2024-01-11 10:52 | 1282.165316 | 4.201 | 3 | 1 | 3.636343 | 0 | 0 | 0 | 0 | 0 | 0 | -7.045963e-05 | 24.90246 | 25.00498 | 25.20736
2024-01-11 10:52 | 1282.264916 | 4.3006 | 3 | 1 | 3.636404 | 0 | 0 | 0 | 0 | 0 | 0 | -9.235827e-05 | 24.90246 | 25.00498 | 25.20736
2024-01-11 10:52 | 1282.364516 | 4.4002 | 3 | 1 | 3.636381 | 0 | 0 | 0 | 0 | 0 | 0 | -0.0001142569 | 24.90246 | 25.00498 | 25.20736
2024-01-11 10:52 | 1282.465116 | 4.5008 | 3 | 1 | 3.636369 | 0 | 0 | 0 | 0 | 0 | 0 | -0.0001363754 | 24.90246 | 25.00498 | 25.20736
2024-01-11 10:52 | 1282.564316 | 4.6 | 3 | 1 | 3.636469 | 0 | 0 | 0 | 0 | 0 | 0 | -0.0001228362 | 24.90246 | 25.00498 | 25.20736
2024-01-11 10:52 | 1282.665116 | 4.7008 | 3 | 1 | 3.636188 | 0 | 0 | 0 | 0 | 0 | 0 | -0.0001090785 | 24.90246 | 25.00498 | 25.20736
2024-01-11 10:52 | 1282.764316 | 4.8 | 3 | 1 | 3.636441 | 0 | 0 | 0 | 0 | 0 | 0 | -9.553923e-05 | 24.90246 | 25.00498 | 25.20736
2024-01-11 10:52 | 1282.864116 | 4.8998 | 3 | 1 | 3.636435 | 0 | 0 | 0 | 0 | 0 | 0 | -8.191807e-05 | 24.90246 | 25.00498 | 25.20736
2024-01-11 10:52 | 1282.964716 | 5.0004 | 3 | 1 | 3.636381 | 0 | 0 | 0 | 0 | 0 | 0 | -6.818771e-05 | 24.90246 | 25.00498 | 25.20736
2024-01-11 10:52 | 1283.064116 | 5.0998 | 3 | 1 | 3.636433 | 0 | 0 | 0 | 0 | 0 | 0 | -5.462114e-05 | 24.90246 | 25.00498 | 25.20736
2024-01-11 10:52 | 1283.164916 | 5.2006 | 3 | 1 | 3.636397 | 0 | 0 | 0 | 0 | 0 | 0 | -4.086349e-05 | 24.90246 | 25.00498 | 25.20736
2024-01-11 10:52 | 1283.264516 | 5.3002 | 3 | 1 | 3.63642 | 0 | 0 | 0 | 0 | 0 | 0 | -2.726963e-05 | 24.90246 | 25.00498 | 25.20736
2024-01-11 10:52 | 1283.364916 | 5.4006 | 3 | 1 | 3.636364 | 0 | 0 | 0 | 0 | 0 | 0 | -1.356657e-05 | 24.90246 | 25.00498 | 25.20736
2024-01-11 10:52 | 1283.464316 | 5.5 | 3 | 1 | 3.636358 | 0 | 0 | 0 | 0 | 0 | 0 | 0 | 24.90618 | 25.00498 | 25.20736
2024-01-11 10:52 | 1283.564316 | 5.6 | 3 | 1 | 3.636373 | 0 | 0 | 0 | 0 | 0 | 0 | 5.091974e-06 | 24.90618 | 25.00498 | 25.20736
2024-01-11 10:52 | 1283.666316 | 5.702 | 3 | 1 | 3.636356 | 0 | 0 | 0 | 0 | 0 | 0 | 1.028579e-05 | 24.90618 | 25.00498 | 25.20736
2024-01-11 10:52 | 1283.765516 | 5.8012 | 3 | 1 | 3.636382 | 0 | 0 | 0 | 0 | 0 | 0 | 1.533702e-05 | 24.90618 | 25.00498 | 25.20736
2024-01-11 10:52 | 1283.865316 | 5.901 | 3 | 1 | 3.636439 | 0 | 0 | 0 | 0 | 0 | 0 | 2.041881e-05 | 24.90618 | 25.00498 | 25.20736
2024-01-11 10:52 | 1283.964716 | 6.0004 | 3 | 1 | 3.636409 | 0 | 0 | 0 | 0 | 0 | 0 | 2.548024e-05 | 24.90618 | 25.00498 | 25.20736
2024-01-11 10:52 | 1284.064116 | 6.0998 | 3 | 1 | 3.636375 | 0 | 0 | 0 | 0 | 0 | 0 | 3.054166e-05 | 24.90618 | 25.00498 | 25.20736
2024-01-11 10:52 | 1284.165116 | 6.2008 | 3 | 1 | 3.636533 | 0 | 0 | 0 | 0 | 0 | 0 | 3.568455e-05 | 24.90618 | 25.00498 | 25.20736
2024-01-11 10:52 | 1284.265316 | 6.301 | 3 | 1 | 3.636469 | 0 | 0 | 0 | 0 | 0 | 0 | 4.078671e-05 | 24.90618 | 25.00498 | 25.20736
2024-01-11 10:52 | 1284.364716 | 6.4004 | 3 | 1 | 3.636411 | 0 | 0 | 0 | 0 | 0 | 0 | 4.584813e-05 | 24.90618 | 25.00498 | 25.20736
2024-01-11 10:53 | 1284.466316 | 6.502 | 3 | 1 | 3.636416 | 0 | 0 | 0 | 0 | 0 | 0 | 5.102158e-05 | 24.90618 | 24.973 | 25.20736
2024-01-11 10:53 | 1284.565516 | 6.6012 | 3 | 1 | 3.636329 | 0 | 0 | 0 | 0 | 0 | 0 | 4.412945e-05 | 24.90618 | 24.973 | 25.20736
2024-01-11 10:53 | 1284.665116 | 6.7008 | 3 | 1 | 3.636395 | 0 | 0 | 0 | 0 | 0 | 0 | 3.720953e-05 | 24.90618 | 24.973 | 25.1968
2024-01-11 10:53 | 1284.764316 | 6.8 | 3 | 1 | 3.636444 | 0 | 0 | 0 | 0 | 0 | 0 | 3.031741e-05 | 24.90618 | 24.973 | 25.1968
2024-01-11 10:53 | 1284.865116 | 6.9008 | 3 | 1 | 3.636377 | 0 | 0 | 0 | 0 | 0 | 0 | 2.331412e-05 | 24.90618 | 24.973 | 25.1968
2024-01-11 10:53 | 1284.965316 | 7.001 | 3 | 1 | 3.63642 | 0 | 0 | 0 | 0 | 0 | 0 | 1.635252e-05 | 24.90618 | 24.973 | 25.1968
2024-01-11 10:53 | 1285.064716 | 7.1004 | 3 | 1 | 3.636461 | 0 | 0 | 0 | 0 | 0 | 0 | 9.446495e-06 | 24.90618 | 24.973 | 25.1968
2024-01-11 10:53 | 1285.165716 | 7.2014 | 3 | 1 | 3.636424 | 0 | 0 | 0 | 0 | 0 | 0 | 2.42931e-06 | 24.90618 | 24.973 | 25.1968
2024-01-11 10:53 | 1285.264916 | 7.3006 | 3 | 1 | 3.636372 | 0 | 0 | 0 | 0 | 0 | 0 | -4.462816e-06 | 24.90618 | 24.973 | 25.1968
2024-01-11 10:53 | 1285.364316 | 7.4 | 3 | 1 | 3.636449 | 0 | 0 | 0 | 0 | 0 | 0 | -1.136884e-05 | 24.90618 | 24.973 | 25.1968
2024-01-11 10:53 | 1285.464916 | 7.5006 | 3 | 1 | 3.636428 | 0 | 0 | 0 | 0 | 0 | 0 | -1.835823e-05 | 24.90618 | 24.973 | 25.1968
2024-01-11 10:53 | 1285.564116 | 7.5998 | 3 | 1 | 3.636417 | 0 | 0 | 0 | 0 | 0 | 0 | -4.483346e-06 | 24.90618 | 24.973 | 25.1968
2024-01-11 10:53 | 1285.664516 | 7.7002 | 3 | 1 | 3.636434 | 0 | 0 | 0 | 0 | 0 | 0 | 9.559379e-06 | 24.90618 | 24.973 | 25.1968
2024-01-11 10:53 | 1285.764716 | 7.8004 | 3 | 1 | 3.636488 | 0 | 0 | 0 | 0 | 0 | 0 | 2.357413e-05 | 24.90618 | 24.973 | 25.1968
2024-01-11 10:53 | 1285.865516 | 7.9012 | 3 | 1 | 3.636365 | 0 | 0 | 0 | 0 | 0 | 0 | 3.76728e-05 | 24.90618 | 24.973 | 25.1968
2024-01-11 10:53 | 1285.964916 | 8.0006 | 3 | 1 | 3.636397 | 0 | 0 | 0 | 0 | 0 | 0 | 5.157566e-05 | 24.90618 | 24.973 | 25.1968
2024-01-11 10:53 | 1286.064316 | 8.1 | 3 | 1 | 3.636565 | 0 | 0 | 0 | 0 | 0 | 0 | 6.547852e-05 | 24.90618 | 24.973 | 25.1968
2024-01-11 10:53 | 1286.165116 | 8.2008 | 3 | 1 | 3.63645 | 0 | 0 | 0 | 0 | 0 | 0 | 7.957719e-05 | 24.90618 | 24.973 | 25.1968
2024-01-11 10:53 | 1286.264516 | 8.3002 | 3 | 1 | 3.636433 | 0 | 0 | 0 | 0 | 0 | 0 | 9.348005e-05 | 24.90088 | 24.973 | 25.1968
2024-01-11 10:53 | 1286.365116 | 8.4008 | 3 | 1 | 3.636447 | 0 | 0 | 0 | 0 | 0 | 0 | 0.0001075507 | 24.90088 | 24.973 | 25.1968
2024-01-11 10:53 | 1286.465516 | 8.5012 | 3 | 1 | 3.636388 | 0 | 0 | 0 | 0 | 0 | 0 | 0.0001215935 | 24.90088 | 24.973 | 25.1968
2024-01-11 10:53 | 1286.566316 | 8.602 | 3 | 1 | 3.636395 | 0 | 0 | 0 | 0 | 0 | 0 | 0.0001103808 | 24.90088 | 24.973 | 25.1968
2024-01-11 10:53 | 1286.666516 | 8.7022 | 3 | 1 | 3.636528 | 0 | 0 | 0 | 0 | 0 | 0 | 9.923493e-05 | 24.90088 | 24.973 | 25.1968
2024-01-11 10:53 | 1286.764316 | 8.8 | 3 | 1 | 3.636507 | 0 | 0 | 0 | 0 | 0 | 0 | 8.8356e-05 | 24.90088 | 24.973 | 25.1968
2024-01-11 10:53 | 1286.864316 | 8.9 | 3 | 1 | 3.636435 | 0 | 0 | 0 | 0 | 0 | 0 | 7.723234e-05 | 24.90088 | 24.973 | 25.1968
2024-01-11 10:53 | 1286.964516 | 9.0002 | 3 | 1 | 3.636487 | 0 | 0 | 0 | 0 | 0 | 0 | 6.608644e-05 | 24.90088 | 24.973 | 25.1968
2024-01-11 10:53 | 1287.065316 | 9.101 | 3 | 1 | 3.636401 | 0 | 0 | 0 | 0 | 0 | 0 | 5.48738e-05 | 24.90088 | 24.973 | 25.1968
2024-01-11 10:53 | 1287.166316 | 9.202 | 3 | 1 | 3.636401 | 0 | 0 | 0 | 0 | 0 | 0 | 4.363891e-05 | 24.90088 | 24.973 | 25.1968
2024-01-11 10:53 | 1287.264516 | 9.3002 | 3 | 1 | 3.636404 | 0 | 0 | 0 | 0 | 0 | 0 | 3.271548e-05 | 24.90088 | 24.98911 | 25.1968
2024-01-11 10:53 | 1287.365116 | 9.4008 | 3 | 1 | 3.636514 | 0 | 0 | 0 | 0 | 0 | 0 | 2.152508e-05 | 24.90088 | 24.98911 | 25.1968
2024-01-11 10:53 | 1287.464316 | 9.5 | 3 | 1 | 3.636552 | 0 | 0 | 0 | 0 | 0 | 0 | 1.049042e-05 | 24.90088 | 24.98911 | 25.18437
2024-01-11 10:53 | 1287.565116 | 9.6008 | 3 | 1 | 3.636459 | 0 | 0 | 0 | 0 | 0 | 0 | 9.336853e-06 | 24.90088 | 24.98911 | 25.18435
2024-01-11 10:53 | 1287.664516 | 9.7002 | 3 | 1 | 3.636527 | 0 | 0 | 0 | 0 | 0 | 0 | 8.19931e-06 | 24.90088 | 24.98911 | 25.18435
2024-01-11 10:53 | 1287.764516 | 9.8002 | 3 | 1 | 3.636531 | 0 | 0 | 0 | 0 | 0 | 0 | 7.054901e-06 | 24.90088 | 24.98911 | 25.18435
2024-01-11 10:53 | 1287.864316 | 9.9 | 3 | 1 | 3.636474 | 0 | 0 | 0 | 0 | 0 | 0 | 5.912781e-06 | 24.90088 | 24.98911 | 25.18435
2024-01-11 10:53 | 1287.964316 | 10 | 3 | 1 | 3.636497 | 0 | 0 | 0 | 0 | 0 | 0 | 4.768372e-06 | 24.90088 | 24.98911 | 25.18435
2024-01-11 10:53 | 1288.064716 | 10.1004 | 3 | 1 | 3.636426 | 0 | 0 | 0 | 0 | 0 | 0 | 3.619385e-06 | 24.90088 | 24.98911 | 25.18435
2024-01-11 10:53 | 1288.164316 | 10.2 | 3 | 1 | 3.636513 | 0 | 0 | 0 | 0 | 0 | 0 | 2.479553e-06 | 24.90088 | 24.98911 | 25.18435
2024-01-11 10:53 | 1288.264316 | 10.3 | 3 | 1 | 3.636424 | 0 | 0 | 0 | 0 | 0 | 0 | 1.335144e-06 | 24.90088 | 24.98911 | 25.18435
2024-01-11 10:53 | 1288.364516 | 10.4002 | 3 | 1 | 3.636537 | 0 | 0 | 0 | 0 | 0 | 0 | 1.88446e-07 | 24.90088 | 24.98911 | 25.18435
2024-01-11 10:53 | 1288.464316 | 10.5 | 3 | 1 | 3.636481 | 0 | 0 | 0 | 0 | 0 | 0 | -9.536743e-07 | 24.90088 | 24.98911 | 25.18435
2024-01-11 10:53 | 1288.564716 | 10.6004 | 3 | 1 | 3.636443 | 0 | 0 | 0 | 0 | 0 | 0 | -1.623247e-06 | 24.90088 | 24.98911 | 25.18435
2024-01-11 10:53 | 1288.664316 | 10.7 | 3 | 1 | 3.636415 | 0 | 0 | 0 | 0 | 0 | 0 | -2.287485e-06 | 24.90088 | 24.98911 | 25.18435
2024-01-11 10:53 | 1288.765116 | 10.8008 | 3 | 1 | 3.636464 | 0 | 0 | 0 | 0 | 0 | 0 | -2.959725e-06 | 24.90088 | 24.98911 | 25.18435
2024-01-11 10:53 | 1288.864916 | 10.9006 | 3 | 1 | 3.636429 | 0 | 0 | 0 | 0 | 0 | 0 | -3.625296e-06 | 24.90088 | 24.98911 | 25.18435
2024-01-11 10:53 | 1288.965316 | 11.001 | 3 | 1 | 3.636504 | 0 | 0 | 0 | 0 | 0 | 0 | -4.294869e-06 | 24.90088 | 24.98911 | 25.18435
2024-01-11 10:53 | 1289.064916 | 11.1006 | 3 | 1 | 3.636374 | 0 | 0 | 0 | 0 | 0 | 0 | -4.959106e-06 | 24.90088 | 24.98911 | 25.18435
2024-01-11 10:53 | 1289.165316 | 11.201 | 3 | 1 | 3.636449 | 0 | 0 | 0 | 0 | 0 | 0 | -5.628679e-06 | 24.88659 | 24.98911 | 25.18435
2024-01-11 10:53 | 1289.265316 | 11.301 | 3 | 1 | 3.63655 | 0 | 0 | 0 | 0 | 0 | 0 | -6.295584e-06 | 24.88659 | 24.98911 | 25.18435
2024-01-11 10:53 | 1289.366316 | 11.402 | 3 | 1 | 3.63637 | 0 | 0 | 0 | 0 | 0 | 0 | -6.969158e-06 | 24.88659 | 24.98911 | 25.18435
2024-01-11 10:53 | 1289.465316 | 11.501 | 3 | 1 | 3.636438 | 0 | 0 | 0 | 0 | 0 | 0 | -7.629395e-06 | 24.88659 | 24.98911 | 25.18435
2024-01-11 10:53 | 1289.564716 | 11.6004 | 3 | 1 | 3.636501 | 0 | 0 | 0 | 0 | 0 | 0 | -2.720796e-06 | 24.88659 | 24.98911 | 25.18435
2024-01-11 10:53 | 1289.665116 | 11.7008 | 3 | 1 | 3.636487 | 0 | 0 | 0 | 0 | 0 | 0 | 2.237184e-06 | 24.88659 | 24.98911 | 25.18435
2024-01-11 10:53 | 1289.764516 | 11.8002 | 3 | 1 | 3.636537 | 0 | 0 | 0 | 0 | 0 | 0 | 7.145782e-06 | 24.88659 | 24.98911 | 25.18435
2024-01-11 10:53 | 1289.864516 | 11.9002 | 3 | 1 | 3.636502 | 0 | 0 | 0 | 0 | 0 | 0 | 1.208401e-05 | 24.88659 | 24.98911 | 25.18435
2024-01-11 10:53 | 1289.966316 | 12.002 | 3 | 1 | 3.636568 | 0 | 0 | 0 | 0 | 0 | 0 | 1.711113e-05 | 24.88659 | 24.98911 | 25.18435
2024-01-11 10:53 | 1290.064716 | 12.1004 | 3 | 1 | 3.636584 | 0 | 0 | 0 | 0 | 0 | 0 | 2.197034e-05 | 24.88659 | 24.98911 | 25.18435
2024-01-11 10:53 | 1290.164516 | 12.2002 | 3 | 1 | 3.636467 | 0 | 0 | 0 | 0 | 0 | 0 | 2.689869e-05 | 24.88659 | 24.96769 | 25.18435
2024-01-11 10:53 | 1290.264916 | 12.3006 | 3 | 1 | 3.636568 | 0 | 0 | 0 | 0 | 0 | 0 | 3.185667e-05 | 24.88659 | 24.96769 | 25.17722
2024-01-11 10:53 | 1290.364116 | 12.3998 | 3 | 1 | 3.636522 | 0 | 0 | 0 | 0 | 0 | 0 | 3.675539e-05 | 24.88659 | 24.96769 | 25.17722
2024-01-11 10:53 | 1290.464716 | 12.5004 | 3 | 1 | 3.636424 | 0 | 0 | 0 | 0 | 0 | 0 | 4.172325e-05 | 24.88659 | 24.96769 | 25.17722
2024-01-11 10:53 | 1290.564116 | 12.5998 | 3 | 1 | 3.636519 | 0 | 0 | 0 | 0 | 0 | 0 | 4.491748e-05 | 24.88659 | 24.96769 | 25.17722
2024-01-11 10:53 | 1290.666116 | 12.7018 | 3 | 1 | 3.636512 | 0 | 0 | 0 | 0 | 0 | 0 | 4.819526e-05 | 24.88659 | 24.96769 | 25.17722
2024-01-11 10:53 | 1290.765716 | 12.8014 | 3 | 1 | 3.63654 | 0 | 0 | 0 | 0 | 0 | 0 | 5.139591e-05 | 24.88659 | 24.96769 | 25.17722
2024-01-11 10:53 | 1290.865516 | 12.9012 | 3 | 1 | 3.636458 | 0 | 0 | 0 | 0 | 0 | 0 | 5.4603e-05 | 24.88659 | 24.96769 | 25.17722
2024-01-11 10:53 | 1290.964116 | 12.9998 | 3 | 1 | 3.636458 | 0 | 0 | 0 | 0 | 0 | 0 | 5.777152e-05 | 24.88659 | 24.96769 | 25.17722
2024-01-11 10:53 | 1291.064316 | 13.1 | 3 | 1 | 3.636519 | 0 | 0 | 0 | 0 | 0 | 0 | 6.099145e-05 | 24.88659 | 24.96769 | 25.17722
2024-01-11 10:53 | 1291.166316 | 13.202 | 3 | 1 | 3.636572 | 0 | 0 | 0 | 0 | 0 | 0 | 6.426923e-05 | 24.88659 | 24.96769 | 25.17722
2024-01-11 10:53 | 1291.264716 | 13.3004 | 3 | 1 | 3.636549 | 0 | 0 | 0 | 0 | 0 | 0 | 6.743132e-05 | 24.88659 | 24.96769 | 25.17722
2024-01-11 10:53 | 1291.365516 | 13.4012 | 3 | 1 | 3.636483 | 0 | 0 | 0 | 0 | 0 | 0 | 7.067054e-05 | 24.88659 | 24.96769 | 25.17722
2024-01-11 10:53 | 1291.466316 | 13.502 | 3 | 1 | 3.636497 | 0 | 0 | 0 | 0 | 0 | 0 | 7.390976e-05 | 24.88659 | 24.96769 | 25.17722
2024-01-11 10:53 | 1291.564516 | 13.6002 | 3 | 1 | 3.636591 | 0 | 0 | 0 | 0 | 0 | 0 | 6.851837e-05 | 24.88659 | 24.96769 | 25.17722
2024-01-11 10:53 | 1291.665316 | 13.701 | 3 | 1 | 3.636565 | 0 | 0 | 0 | 0 | 0 | 0 | 6.298423e-05 | 24.88659 | 24.96769 | 25.17722
2024-01-11 10:53 | 1291.766016 | 13.8017 | 3 | 1 | 3.636497 | 0 | 0 | 0 | 0 | 0 | 0 | 5.745558e-05 | 24.88659 | 24.96769 | 25.17722
2024-01-11 10:53 | 1291.865916 | 13.9016 | 3 | 1 | 3.636551 | 0 | 0 | 0 | 0 | 0 | 0 | 5.197086e-05 | 24.88659 | 24.96769 | 25.17722
2024-01-11 10:53 | 1291.965116 | 14.0008 | 3 | 1 | 3.636442 | 0 | 0 | 0 | 0 | 0 | 0 | 4.652456e-05 | 24.90618 | 24.96769 | 25.17722
2024-01-11 10:53 | 1292.064516 | 14.1002 | 3 | 1 | 3.636584 | 0 | 0 | 0 | 0 | 0 | 0 | 4.106729e-05 | 24.90618 | 24.96769 | 25.17722
2024-01-11 10:53 | 1292.164116 | 14.1998 | 3 | 1 | 3.636398 | 0 | 0 | 0 | 0 | 0 | 0 | 3.559904e-05 | 24.90618 | 24.96769 | 25.17722
2024-01-11 10:53 | 1292.264916 | 14.3006 | 3 | 1 | 3.636479 | 0 | 0 | 0 | 0 | 0 | 0 | 3.00649e-05 | 24.90618 | 24.96769 | 25.17722
2024-01-11 10:53 | 1292.364316 | 14.4 | 3 | 1 | 3.636558 | 0 | 0 | 0 | 0 | 0 | 0 | 2.460762e-05 | 24.90618 | 24.96769 | 25.17722
2024-01-11 10:53 | 1292.465116 | 14.5008 | 3 | 1 | 3.636531 | 0 | 0 | 0 | 0 | 0 | 0 | 1.907349e-05 | 24.90618 | 24.96769 | 25.17722
2024-01-11 10:53 | 1292.565916 | 14.6016 | 3 | 1 | 3.636527 | 0 | 0 | 0 | 0 | 0 | 0 | 7.963763e-06 | 24.90618 | 24.96769 | 25.17722
2024-01-11 10:53 | 1292.664116 | 14.6998 | 3 | 1 | 3.636533 | 0 | 0 | 0 | 0 | 0 | 0 | -2.859401e-06 | 24.90618 | 24.96769 | 25.17722
2024-01-11 10:53 | 1292.765116 | 14.8008 | 3 | 1 | 3.636489 | 0 | 0 | 0 | 0 | 0 | 0 | -1.399117e-05 | 24.90618 | 24.96769 | 25.17722
2024-01-11 10:53 | 1292.865116 | 14.9008 | 3 | 1 | 3.636542 | 0 | 0 | 0 | 0 | 0 | 0 | -2.501272e-05 | 24.90618 | 24.96769 | 25.17722
2024-01-11 10:53 | 1292.965716 | 15.0014 | 3 | 1 | 3.636618 | 0 | 0 | 0 | 0 | 0 | 0 | -3.61004e-05 | 24.90618 | 25.00156 | 25.17722
2024-01-11 10:53 | 1293.064316 | 15.1 | 3 | 1 | 3.636565 | 0 | 0 | 0 | 0 | 0 | 0 | -4.696765e-05 | 24.90618 | 25.00156 | 25.17722
2024-01-11 10:53 | 1293.164916 | 15.2006 | 3 | 1 | 3.636516 | 0 | 0 | 0 | 0 | 0 | 0 | -5.805533e-05 | 24.90618 | 25.00156 | 25.20394
2024-01-11 10:53 | 1293.264316 | 15.3 | 3 | 1 | 3.636548 | 0 | 0 | 0 | 0 | 0 | 0 | -6.901075e-05 | 24.90618 | 25.00156 | 25.20394
2024-01-11 10:53 | 1293.364916 | 15.4006 | 3 | 1 | 3.636448 | 0 | 0 | 0 | 0 | 0 | 0 | -8.009843e-05 | 24.90618 | 25.00156 | 25.20394
2024-01-11 10:53 | 1293.464516 | 15.5002 | 3 | 1 | 3.636525 | 0 | 0 | 0 | 0 | 0 | 0 | -9.10759e-05 | 24.90618 | 25.00156 | 25.20394
2024-01-11 10:53 | 1293.564116 | 15.5998 | 3 | 1 | 3.636636 | 0 | 0 | 0 | 0 | 0 | 0 | -7.286409e-05 | 24.90618 | 25.00156 | 25.20394
2024-01-11 10:53 | 1293.665716 | 15.7014 | 3 | 1 | 3.63657 | 0 | 0 | 0 | 0 | 0 | 0 | -5.428658e-05 | 24.90618 | 25.00156 | 25.20394
2024-01-11 10:53 | 1293.764316 | 15.8 | 3 | 1 | 3.636524 | 0 | 0 | 0 | 0 | 0 | 0 | -3.625762e-05 | 24.90618 | 25.00156 | 25.20394
2024-01-11 10:53 | 1293.864116 | 15.8998 | 3 | 1 | 3.636481 | 0 | 0 | 0 | 0 | 0 | 0 | -1.800925e-05 | 24.90618 | 25.00156 | 25.20394
2024-01-11 10:53 | 1293.964516 | 16.0002 | 3 | 1 | 3.63648 | 0 | 0 | 0 | 0 | 0 | 0 | 3.488425e-07 | 24.90618 | 25.00156 | 25.20394
2024-01-11 10:53 | 1294.065316 | 16.101 | 3 | 1 | 3.636423 | 0 | 0 | 0 | 0 | 0 | 0 | 1.878007e-05 | 24.90618 | 25.00156 | 25.20394
2024-01-11 10:53 | 1294.166316 | 16.202 | 3 | 1 | 3.636404 | 0 | 0 | 0 | 0 | 0 | 0 | 3.724787e-05 | 24.90618 | 25.00156 | 25.20394
2024-01-11 10:53 | 1294.264716 | 16.3004 | 3 | 1 | 3.636504 | 0 | 0 | 0 | 0 | 0 | 0 | 5.524026e-05 | 24.90618 | 25.00156 | 25.20394
2024-01-11 10:53 | 1294.364916 | 16.4006 | 3 | 1 | 3.636585 | 0 | 0 | 0 | 0 | 0 | 0 | 7.356177e-05 | 24.90618 | 25.00156 | 25.20394
2024-01-11 10:53 | 1294.465916 | 16.5016 | 3 | 1 | 3.636402 | 0 | 0 | 0 | 0 | 0 | 0 | 9.202957e-05 | 24.90618 | 25.00156 | 25.20394
2024-01-11 10:53 | 1294.564316 | 16.6 | 3 | 1 | 3.636529 | 0 | 0 | 0 | 0 | 0 | 0 | 8.089376e-05 | 24.90618 | 25.00156 | 25.20394
2024-01-11 10:53 | 1294.665116 | 16.7008 | 3 | 1 | 3.636636 | 0 | 0 | 0 | 0 | 0 | 0 | 6.948634e-05 | 24.90618 | 25.00156 | 25.20394
2024-01-11 10:53 | 1294.765316 | 16.801 | 3 | 1 | 3.636424 | 0 | 0 | 0 | 0 | 0 | 0 | 5.814682e-05 | 24.90618 | 25.00156 | 25.20394
2024-01-11 10:53 | 1294.864916 | 16.9006 | 3 | 1 | 3.636673 | 0 | 0 | 0 | 0 | 0 | 0 | 4.68752e-05 | 24.9444 | 25.00156 | 25.20394
2024-01-11 10:53 | 1294.964716 | 17.0004 | 3 | 1 | 3.636572 | 0 | 0 | 0 | 0 | 0 | 0 | 3.558095e-05 | 24.9444 | 25.00156 | 25.20394
2024-01-11 10:53 | 1295.064116 | 17.0998 | 3 | 1 | 3.636565 | 0 | 0 | 0 | 0 | 0 | 0 | 2.433197e-05 | 24.9444 | 25.00156 | 25.20394
2024-01-11 10:53 | 1295.164716 | 17.2004 | 3 | 1 | 3.636539 | 0 | 0 | 0 | 0 | 0 | 0 | 1.294718e-05 | 24.9444 | 25.00156 | 25.20394
2024-01-11 10:53 | 1295.264316 | 17.3 | 3 | 1 | 3.636622 | 0 | 0 | 0 | 0 | 0 | 0 | 1.675567e-06 | 24.9444 | 25.00156 | 25.20394
2024-01-11 10:53 | 1295.366116 | 17.4018 | 3 | 1 | 3.636578 | 0 | 0 | 0 | 0 | 0 | 0 | -9.845021e-06 | 24.9444 | 25.00156 | 25.20394
2024-01-11 10:53 | 1295.464516 | 17.5002 | 3 | 1 | 3.636572 | 0 | 0 | 0 | 0 | 0 | 0 | -2.098083e-05 | 24.9444 | 25.00156 | 25.20394
2024-01-11 10:53 | 1295.566116 | 17.6018 | 3 | 1 | 3.636624 | 0 | 0 | 0 | 0 | 0 | 0 | -1.065757e-05 | 24.9444 | 25.00156 | 25.20394
2024-01-11 10:53 | 1295.664916 | 17.7006 | 3 | 1 | 3.636565 | 0 | 0 | 0 | 0 | 0 | 0 | -6.188007e-07 | 24.9444 | 25.00156 | 25.20394
2024-01-11 10:53 | 1295.765516 | 17.8012 | 3 | 1 | 3.636364 | 0 | 0 | 0 | 0 | 0 | 0 | 9.602859e-06 | 24.9444 | 25.00156 | 25.20394
2024-01-11 10:53 | 1295.866316 | 17.902 | 3 | 1 | 3.636575 | 0 | 0 | 0 | 0 | 0 | 0 | 1.984484e-05 | 24.9444 | 25.03263 | 25.20394
2024-01-11 10:53 | 1295.965716 | 18.0014 | 3 | 1 | 3.636604 | 0 | 0 | 0 | 0 | 0 | 0 | 2.994457e-05 | 24.9444 | 25.03263 | 25.24213
2024-01-11 10:53 | 1296.064516 | 18.1002 | 3 | 1 | 3.636653 | 0 | 0 | 0 | 0 | 0 | 0 | 3.998334e-05 | 24.9444 | 25.03263 | 25.24213
2024-01-11 10:53 | 1296.165316 | 18.201 | 3 | 1 | 3.636515 | 0 | 0 | 0 | 0 | 0 | 0 | 5.022532e-05 | 24.9444 | 25.03263 | 25.24213
2024-01-11 10:53 | 1296.265316 | 18.301 | 3 | 1 | 3.636584 | 0 | 0 | 0 | 0 | 0 | 0 | 6.038602e-05 | 24.9444 | 25.03263 | 25.24213
2024-01-11 10:53 | 1296.364716 | 18.4004 | 3 | 1 | 3.63656 | 0 | 0 | 0 | 0 | 0 | 0 | 7.048575e-05 | 24.9444 | 25.03263 | 25.24213
2024-01-11 10:53 | 1296.464116 | 18.4998 | 3 | 1 | 3.636564 | 0 | 0 | 0 | 0 | 0 | 0 | 8.058548e-05 | 24.9444 | 25.03263 | 25.24213
2024-01-11 10:53 | 1296.564716 | 18.6004 | 3 | 1 | 3.636453 | 0 | 0 | 0 | 0 | 0 | 0 | 6.531931e-05 | 24.9444 | 25.03263 | 25.24213
2024-01-11 10:53 | 1296.665116 | 18.7008 | 3 | 1 | 3.636529 | 0 | 0 | 0 | 0 | 0 | 0 | 5.008348e-05 | 24.9444 | 25.03263 | 25.24213
2024-01-11 10:53 | 1296.764116 | 18.7998 | 3 | 1 | 3.636585 | 0 | 0 | 0 | 0 | 0 | 0 | 3.506011e-05 | 24.9444 | 25.03263 | 25.24213
2024-01-11 10:53 | 1296.864716 | 18.9004 | 3 | 1 | 3.636709 | 0 | 0 | 0 | 0 | 0 | 0 | 1.979394e-05 | 24.9444 | 25.03263 | 25.24213
2024-01-11 10:53 | 1296.966116 | 19.0018 | 3 | 1 | 3.636356 | 0 | 0 | 0 | 0 | 0 | 0 | 4.40636e-06 | 24.9444 | 25.03263 | 25.24213
2024-01-11 10:53 | 1297.064116 | 19.0998 | 3 | 1 | 3.636636 | 0 | 0 | 0 | 0 | 0 | 0 | -1.046526e-05 | 24.9444 | 25.03263 | 25.24213
2024-01-11 10:53 | 1297.165116 | 19.2008 | 3 | 1 | 3.636538 | 0 | 0 | 0 | 0 | 0 | 0 | -2.579214e-05 | 24.9444 | 25.03263 | 25.24213
2024-01-11 10:53 | 1297.264916 | 19.3006 | 3 | 1 | 3.636611 | 0 | 0 | 0 | 0 | 0 | 0 | -4.093691e-05 | 24.9444 | 25.03263 | 25.24213
2024-01-11 10:53 | 1297.364316 | 19.4 | 3 | 1 | 3.636611 | 0 | 0 | 0 | 0 | 0 | 0 | -5.602098e-05 | 24.9444 | 25.03263 | 25.24213
2024-01-11 10:53 | 1297.464916 | 19.5006 | 3 | 1 | 3.636442 | 0 | 0 | 0 | 0 | 0 | 0 | -7.128716e-05 | 24.9444 | 25.03263 | 25.24213
2024-01-11 10:53 | 1297.564316 | 19.6 | 3 | 1 | 3.636558 | 0 | 0 | 0 | 0 | 0 | 0 | -4.547399e-05 | 24.9444 | 25.03263 | 25.24213
2024-01-11 10:53 | 1297.664116 | 19.6998 | 3 | 1 | 3.636568 | 0 | 0 | 0 | 0 | 0 | 0 | -1.955695e-05 | 24.8919 | 25.03263 | 25.24213
2024-01-11 10:53 | 1297.764716 | 19.8004 | 3 | 1 | 3.636611 | 0 | 0 | 0 | 0 | 0 | 0 | 6.567838e-06 | 24.8919 | 25.03263 | 25.24213
2024-01-11 10:53 | 1297.864116 | 19.8998 | 3 | 1 | 3.636737 | 0 | 0 | 0 | 0 | 0 | 0 | 3.2381e-05 | 24.8919 | 25.03263 | 25.24213
2024-01-11 10:53 | 1297.964116 | 19.9998 | 3 | 1 | 3.636645 | 0 | 0 | 0 | 0 | 0 | 0 | 5.834998e-05 | 24.8919 | 25.03263 | 25.24213
2024-01-11 10:53 | 1298.065116 | 20.1008 | 3 | 1 | 3.636557 | 0 | 0 | 0 | 0 | 0 | 0 | 8.457865e-05 | 24.8919 | 25.03263 | 25.24213
2024-01-11 10:53 | 1298.164316 | 20.2 | 3 | 1 | 3.636615 | 0 | 0 | 0 | 0 | 0 | 0 | 0.0001103399 | 24.8919 | 25.03263 | 25.24213
2024-01-11 10:53 | 1298.265116 | 20.3008 | 3 | 1 | 3.636616 | 0 | 0 | 0 | 0 | 0 | 0 | 0.0001365166 | 24.8919 | 25.03263 | 25.24213
2024-01-11 10:53 | 1298.365316 | 20.401 | 3 | 1 | 3.636596 | 0 | 0 | 0 | 0 | 0 | 0 | 0.0001625375 | 24.8919 | 25.03263 | 25.24213
2024-01-11 10:53 | 1298.464716 | 20.5004 | 3 | 1 | 3.636462 | 0 | 0 | 0 | 0 | 0 | 0 | 0.0001883507 | 24.8919 | 25.03263 | 25.24213
2024-01-11 10:53 | 1298.564916 | 20.6006 | 3 | 1 | 3.636539 | 0 | 0 | 0 | 0 | 0 | 0 | 0.000161223 | 24.8919 | 25.03263 | 25.24213
2024-01-11 10:53 | 1298.664716 | 20.7004 | 3 | 1 | 3.636547 | 0 | 0 | 0 | 0 | 0 | 0 | 0.0001342036 | 24.8919 | 25.01584 | 25.24213
2024-01-11 10:53 | 1298.764716 | 20.8004 | 3 | 1 | 3.636579 | 0 | 0 | 0 | 0 | 0 | 0 | 0.0001071301 | 24.8919 | 25.01584 | 25.24213
2024-01-11 10:53 | 1298.865316 | 20.901 | 3 | 1 | 3.636573 | 0 | 0 | 0 | 0 | 0 | 0 | 7.989415e-05 | 24.8919 | 25.01584 | 25.21821
2024-01-11 10:53 | 1298.965316 | 21.001 | 3 | 1 | 3.636591 | 0 | 0 | 0 | 0 | 0 | 0 | 5.282063e-05 | 24.8919 | 25.01584 | 25.21821
2024-01-11 10:53 | 1299.066116 | 21.1018 | 3 | 1 | 3.636583 | 0 | 0 | 0 | 0 | 0 | 0 | 2.553052e-05 | 24.8919 | 25.01584 | 25.21821
2024-01-11 10:53 | 1299.164516 | 21.2002 | 3 | 1 | 3.636432 | 0 | 0 | 0 | 0 | 0 | 0 | -1.109824e-06 | 24.8919 | 25.01584 | 25.21821
2024-01-11 10:53 | 1299.264916 | 21.3006 | 3 | 1 | 3.636512 | 0 | 0 | 0 | 0 | 0 | 0 | -2.829164e-05 | 24.8919 | 25.01584 | 25.21821
2024-01-11 10:53 | 1299.364316 | 21.4 | 3 | 1 | 3.636635 | 0 | 0 | 0 | 0 | 0 | 0 | -5.520272e-05 | 24.8919 | 25.01584 | 25.21821
2024-01-11 10:53 | 1299.465116 | 21.5008 | 3 | 1 | 3.636561 | 0 | 0 | 0 | 0 | 0 | 0 | -8.249283e-05 | 24.8919 | 25.01584 | 25.21821
2024-01-11 10:53 | 1299.564516 | 21.6002 | 3 | 1 | 3.63667 | 0 | 0 | 0 | 0 | 0 | 0 | -6.255416e-05 | 24.8919 | 25.01584 | 25.21821
2024-01-11 10:53 | 1299.665316 | 21.701 | 3 | 1 | 3.63661 | 0 | 0 | 0 | 0 | 0 | 0 | -4.233466e-05 | 24.8919 | 25.01584 | 25.21821
2024-01-11 10:53 | 1299.764716 | 21.8004 | 3 | 1 | 3.636593 | 0 | 0 | 0 | 0 | 0 | 0 | -2.239599e-05 | 24.8919 | 25.01584 | 25.21821
2024-01-11 10:53 | 1299.864316 | 21.9 | 3 | 1 | 3.636623 | 0 | 0 | 0 | 0 | 0 | 0 | -2.417196e-06 | 24.8919 | 25.01584 | 25.21821
2024-01-11 10:53 | 1299.964716 | 22.0004 | 3 | 1 | 3.6366 | 0 | 0 | 0 | 0 | 0 | 0 | 1.772207e-05 | 24.8919 | 25.01584 | 25.21821
2024-01-11 10:53 | 1300.064316 | 22.1 | 3 | 1 | 3.636647 | 0 | 0 | 0 | 0 | 0 | 0 | 3.770086e-05 | 24.8919 | 25.01584 | 25.21821
2024-01-11 10:53 | 1300.165316 | 22.201 | 3 | 1 | 3.636613 | 0 | 0 | 0 | 0 | 0 | 0 | 5.796047e-05 | 24.8919 | 25.01584 | 25.21821
2024-01-11 10:53 | 1300.264916 | 22.3006 | 3 | 1 | 3.636574 | 0 | 0 | 0 | 0 | 0 | 0 | 7.793926e-05 | 24.8919 | 25.01584 | 25.21821
2024-01-11 10:53 | 1300.364516 | 22.4002 | 3 | 1 | 3.636599 | 0 | 0 | 0 | 0 | 0 | 0 | 9.791805e-05 | 24.8919 | 25.01584 | 25.21821
2024-01-11 10:53 | 1300.464716 | 22.5004 | 3 | 1 | 3.636549 | 0 | 0 | 0 | 0 | 0 | 0 | 0.0001180172 | 24.90399 | 25.01584 | 25.21821
2024-01-11 10:53 | 1300.565516 | 22.6012 | 3 | 1 | 3.636581 | 0 | 0 | 0 | 0 | 0 | 0 | 0.0001073489 | 24.90399 | 25.01584 | 25.21821
2024-01-11 10:53 | 1300.665116 | 22.7008 | 3 | 1 | 3.636732 | 0 | 0 | 0 | 0 | 0 | 0 | 9.680753e-05 | 24.90399 | 25.01584 | 25.21821
2024-01-11 10:53 | 1300.765116 | 22.8008 | 3 | 1 | 3.636581 | 0 | 0 | 0 | 0 | 0 | 0 | 8.622386e-05 | 24.90399 | 25.01584 | 25.21821
2024-01-11 10:53 | 1300.864716 | 22.9004 | 3 | 1 | 3.636643 | 0 | 0 | 0 | 0 | 0 | 0 | 7.568252e-05 | 24.90399 | 25.01584 | 25.21821
2024-01-11 10:53 | 1300.965116 | 23.0008 | 3 | 1 | 3.636645 | 0 | 0 | 0 | 0 | 0 | 0 | 6.505652e-05 | 24.90399 | 25.01584 | 25.21821
2024-01-11 10:53 | 1301.064716 | 23.1004 | 3 | 1 | 3.636626 | 0 | 0 | 0 | 0 | 0 | 0 | 5.451519e-05 | 24.90399 | 25.01584 | 25.21821
2024-01-11 10:53 | 1301.165516 | 23.2012 | 3 | 1 | 3.636617 | 0 | 0 | 0 | 0 | 0 | 0 | 4.384685e-05 | 24.90399 | 25.01584 | 25.21821
2024-01-11 10:53 | 1301.265116 | 23.3008 | 3 | 1 | 3.636623 | 0 | 0 | 0 | 0 | 0 | 0 | 3.330552e-05 | 24.90399 | 25.01584 | 25.21821
2024-01-11 10:53 | 1301.364516 | 23.4002 | 3 | 1 | 3.636588 | 0 | 0 | 0 | 0 | 0 | 0 | 2.278535e-05 | 24.90399 | 25.01584 | 25.21821
2024-01-11 10:53 | 1301.464916 | 23.5006 | 3 | 1 | 3.636606 | 0 | 0 | 0 | 0 | 0 | 0 | 1.215935e-05 | 24.90399 | 25.02079 | 25.21821
2024-01-11 10:53 | 1301.565316 | 23.601 | 3 | 1 | 3.636589 | 0 | 0 | 0 | 0 | 0 | 0 | -4.56274e-06 | 24.90399 | 25.02079 | 25.21821
2024-01-11 10:53 | 1301.664916 | 23.7006 | 3 | 1 | 3.636599 | 0 | 0 | 0 | 0 | 0 | 0 | -2.115158e-05 | 24.90399 | 25.02079 | 25.21602
2024-01-11 10:53 | 1301.764516 | 23.8002 | 3 | 1 | 3.636625 | 0 | 0 | 0 | 0 | 0 | 0 | -3.774043e-05 | 24.90399 | 25.02079 | 25.21602
2024-01-11 10:53 | 1301.865316 | 23.901 | 3 | 1 | 3.636664 | 0 | 0 | 0 | 0 | 0 | 0 | -5.452914e-05 | 24.90399 | 25.02079 | 25.21602
2024-01-11 10:53 | 1301.964116 | 23.9998 | 3 | 1 | 3.636602 | 0 | 0 | 0 | 0 | 0 | 0 | -7.098474e-05 | 24.90399 | 25.02079 | 25.21602
2024-01-11 10:53 | 1302.064716 | 24.1004 | 3 | 1 | 3.636533 | 0 | 0 | 0 | 0 | 0 | 0 | -8.774013e-05 | 24.90399 | 25.02079 | 25.21602
2024-01-11 10:53 | 1302.164116 | 24.1998 | 3 | 1 | 3.636553 | 0 | 0 | 0 | 0 | 0 | 0 | -0.0001042957 | 24.90399 | 25.02079 | 25.21602
2024-01-11 10:53 | 1302.264516 | 24.3002 | 3 | 1 | 3.636693 | 0 | 0 | 0 | 0 | 0 | 0 | -0.0001210178 | 24.90399 | 25.02079 | 25.21602
2024-01-11 10:53 | 1302.364916 | 24.4006 | 3 | 1 | 3.636613 | 0 | 0 | 0 | 0 | 0 | 0 | -0.0001377398 | 24.90399 | 25.02079 | 25.21602
2024-01-11 10:53 | 1302.465516 | 24.5012 | 3 | 1 | 3.63647 | 0 | 0 | 0 | 0 | 0 | 0 | -0.0001544952 | 24.90399 | 25.02079 | 25.21602
2024-01-11 10:53 | 1302.565316 | 24.601 | 3 | 1 | 3.636636 | 0 | 0 | 0 | 0 | 0 | 0 | -0.0001334486 | 24.90399 | 25.02079 | 25.21602
2024-01-11 10:53 | 1302.664316 | 24.7 | 3 | 1 | 3.636611 | 0 | 0 | 0 | 0 | 0 | 0 | -0.0001125706 | 24.90399 | 25.02079 | 25.21602
2024-01-11 10:53 | 1302.764116 | 24.7998 | 3 | 1 | 3.636559 | 0 | 0 | 0 | 0 | 0 | 0 | -9.152392e-05 | 24.90399 | 25.02079 | 25.21602
2024-01-11 10:53 | 1302.865116 | 24.9008 | 3 | 1 | 3.636638 | 0 | 0 | 0 | 0 | 0 | 0 | -7.022417e-05 | 24.90399 | 25.02079 | 25.21602
2024-01-11 10:53 | 1302.964316 | 25 | 3 | 1 | 3.6366 | 0 | 0 | 0 | 0 | 0 | 0 | -4.930403e-05 | 24.90399 | 25.02079 | 25.21602
2024-01-11 10:53 | 1303.064516 | 25.1002 | 3 | 1 | 3.636611 | 0 | 0 | 0 | 0 | 0 | 0 | -2.817299e-05 | 24.90399 | 25.02079 | 25.21602
2024-01-11 10:53 | 1303.165316 | 25.201 | 3 | 1 | 3.636648 | 0 | 0 | 0 | 0 | 0 | 0 | -6.915427e-06 | 24.90399 | 25.02079 | 25.21602
2024-01-11 10:53 | 1303.264716 | 25.3004 | 3 | 1 | 3.636576 | 0 | 0 | 0 | 0 | 0 | 0 | 1.40469e-05 | 24.90399 | 25.02079 | 25.21602
2024-01-11 10:53 | 1303.365116 | 25.4008 | 3 | 1 | 3.636721 | 0 | 0 | 0 | 0 | 0 | 0 | 3.522011e-05 | 24.88036 | 25.02079 | 25.21602
2024-01-11 10:53 | 1303.464916 | 25.5006 | 3 | 1 | 3.636565 | 0 | 0 | 0 | 0 | 0 | 0 | 5.626678e-05 | 24.88036 | 25.02079 | 25.21602
2024-01-11 10:53 | 1303.564116 | 25.5998 | 3 | 1 | 3.636665 | 0 | 0 | 0 | 0 | 0 | 0 | 4.189265e-05 | 24.88036 | 25.02079 | 25.21602
2024-01-11 10:53 | 1303.664716 | 25.7004 | 3 | 1 | 3.636585 | 0 | 0 | 0 | 0 | 0 | 0 | 2.731566e-05 | 24.88036 | 25.02079 | 25.21602
2024-01-11 10:53 | 1303.764716 | 25.8004 | 3 | 1 | 3.63663 | 0 | 0 | 0 | 0 | 0 | 0 | 1.28256e-05 | 24.88036 | 25.02079 | 25.21602
2024-01-11 10:53 | 1303.865116 | 25.9008 | 3 | 1 | 3.636547 | 0 | 0 | 0 | 0 | 0 | 0 | -1.72241e-06 | 24.88036 | 25.02079 | 25.21602
2024-01-11 10:53 | 1303.964716 | 26.0004 | 3 | 1 | 3.636627 | 0 | 0 | 0 | 0 | 0 | 0 | -1.61545e-05 | 24.88036 | 25.02079 | 25.21602
2024-01-11 10:53 | 1304.066116 | 26.1018 | 3 | 1 | 3.636677 | 0 | 0 | 0 | 0 | 0 | 0 | -3.084742e-05 | 24.88036 | 25.02079 | 25.21602
2024-01-11 10:53 | 1304.164316 | 26.2 | 3 | 1 | 3.636665 | 0 | 0 | 0 | 0 | 0 | 0 | -4.507665e-05 | 24.88036 | 25.02079 | 25.21602
2024-01-11 10:53 | 1304.266316 | 26.302 | 3 | 1 | 3.636654 | 0 | 0 | 0 | 0 | 0 | 0 | -5.98565e-05 | 24.88036 | 25.02079 | 25.21602
2024-01-11 10:53 | 1304.365716 | 26.4014 | 3 | 1 | 3.636595 | 0 | 0 | 0 | 0 | 0 | 0 | -7.425962e-05 | 24.88036 | 25.06143 | 25.21602
2024-01-11 10:53 | 1304.465316 | 26.501 | 3 | 1 | 3.636683 | 0 | 0 | 0 | 0 | 0 | 0 | -8.869171e-05 | 24.88036 | 25.06143 | 25.21382
2024-01-11 10:53 | 1304.566116 | 26.6018 | 3 | 1 | 3.636661 | 0 | 0 | 0 | 0 | 0 | 0 | -8.160068e-05 | 24.88036 | 25.06143 | 25.21382
2024-01-11 10:53 | 1304.665316 | 26.701 | 3 | 1 | 3.636665 | 0 | 0 | 0 | 0 | 0 | 0 | -7.46222e-05 | 24.88036 | 25.06143 | 25.21382
2024-01-11 10:53 | 1304.766116 | 26.8018 | 3 | 1 | 3.636657 | 0 | 0 | 0 | 0 | 0 | 0 | -6.753117e-05 | 24.88036 | 25.06143 | 25.21382
2024-01-11 10:53 | 1304.864316 | 26.9 | 3 | 1 | 3.636613 | 0 | 0 | 0 | 0 | 0 | 0 | -6.062304e-05 | 24.88036 | 25.06143 | 25.21382
2024-01-11 10:53 | 1304.966316 | 27.002 | 3 | 1 | 3.636585 | 0 | 0 | 0 | 0 | 0 | 0 | -5.344759e-05 | 24.88036 | 25.06143 | 25.21382
2024-01-11 10:53 | 1305.064116 | 27.0998 | 3 | 1 | 3.636736 | 0 | 0 | 0 | 0 | 0 | 0 | -4.65676e-05 | 24.88036 | 25.06143 | 25.21382
2024-01-11 10:53 | 1305.164516 | 27.2002 | 3 | 1 | 3.63659 | 0 | 0 | 0 | 0 | 0 | 0 | -3.95047e-05 | 24.88036 | 25.06143 | 25.21382
2024-01-11 10:53 | 1305.265116 | 27.3008 | 3 | 1 | 3.636647 | 0 | 0 | 0 | 0 | 0 | 0 | -3.242774e-05 | 24.88036 | 25.06143 | 25.21382
2024-01-11 10:53 | 1305.364516 | 27.4002 | 3 | 1 | 3.636707 | 0 | 0 | 0 | 0 | 0 | 0 | -2.543519e-05 | 24.88036 | 25.06143 | 25.21382
2024-01-11 10:53 | 1305.465116 | 27.5008 | 3 | 1 | 3.636639 | 0 | 0 | 0 | 0 | 0 | 0 | -1.835823e-05 | 24.88036 | 25.06143 | 25.21382
2024-01-11 10:53 | 1305.564916 | 27.6006 | 3 | 1 | 3.636671 | 0 | 0 | 0 | 0 | 0 | 0 | -1.055218e-05 | 24.88036 | 25.06143 | 25.21382
2024-01-11 10:53 | 1305.664316 | 27.7 | 3 | 1 | 3.636611 | 0 | 0 | 0 | 0 | 0 | 0 | -2.777417e-06 | 24.88036 | 25.06143 | 25.21382
2024-01-11 10:53 | 1305.765316 | 27.801 | 3 | 1 | 3.636688 | 0 | 0 | 0 | 0 | 0 | 0 | 5.122494e-06 | 24.88036 | 25.06143 | 25.21382
2024-01-11 10:53 | 1305.864116 | 27.8998 | 3 | 1 | 3.636623 | 0 | 0 | 0 | 0 | 0 | 0 | 1.285033e-05 | 24.88036 | 25.06143 | 25.21382
2024-01-11 10:53 | 1305.965916 | 28.0016 | 3 | 1 | 3.636643 | 0 | 0 | 0 | 0 | 0 | 0 | 2.081281e-05 | 24.88036 | 25.06143 | 25.21382
2024-01-11 10:53 | 1306.065516 | 28.1012 | 3 | 1 | 3.636634 | 0 | 0 | 0 | 0 | 0 | 0 | 2.860322e-05 | 24.88036 | 25.06143 | 25.21382
2024-01-11 10:53 | 1306.164916 | 28.2006 | 3 | 1 | 3.636633 | 0 | 0 | 0 | 0 | 0 | 0 | 3.637798e-05 | 24.90179 | 25.06143 | 25.21382
2024-01-11 10:53 | 1306.265716 | 28.3014 | 3 | 1 | 3.636536 | 0 | 0 | 0 | 0 | 0 | 0 | 4.426225e-05 | 24.90179 | 25.06143 | 25.21382
2024-01-11 10:53 | 1306.364316 | 28.4 | 3 | 1 | 3.636589 | 0 | 0 | 0 | 0 | 0 | 0 | 5.197444e-05 | 24.90179 | 25.06143 | 25.21382
2024-01-11 10:53 | 1306.464916 | 28.5006 | 3 | 1 | 3.636653 | 0 | 0 | 0 | 0 | 0 | 0 | 5.984306e-05 | 24.90179 | 25.06143 | 25.21382
2024-01-11 10:53 | 1306.564516 | 28.6002 | 3 | 1 | 3.636674 | 0 | 0 | 0 | 0 | 0 | 0 | 5.699576e-05 | 24.90179 | 25.06143 | 25.21382
2024-01-11 10:53 | 1306.665316 | 28.701 | 3 | 1 | 3.636665 | 0 | 0 | 0 | 0 | 0 | 0 | 5.411416e-05 | 24.90179 | 25.06143 | 25.21382
2024-01-11 10:53 | 1306.764716 | 28.8004 | 3 | 1 | 3.636625 | 0 | 0 | 0 | 0 | 0 | 0 | 5.127257e-05 | 24.90179 | 25.06143 | 25.21382
2024-01-11 10:53 | 1306.864716 | 28.9004 | 3 | 1 | 3.636783 | 0 | 0 | 0 | 0 | 0 | 0 | 4.841384e-05 | 24.90179 | 25.06143 | 25.21382
2024-01-11 10:53 | 1306.965116 | 29.0008 | 3 | 1 | 3.63653 | 0 | 0 | 0 | 0 | 0 | 0 | 4.554367e-05 | 24.90179 | 25.06143 | 25.21382
2024-01-11 10:53 | 1307.064316 | 29.1 | 3 | 1 | 3.636642 | 0 | 0 | 0 | 0 | 0 | 0 | 4.27078e-05 | 24.90179 | 25.06143 | 25.21382
2024-01-11 10:53 | 1307.164716 | 29.2004 | 3 | 1 | 3.636638 | 0 | 0 | 0 | 0 | 0 | 0 | 3.983763e-05 | 24.90179 | 25.04001 | 25.21382
2024-01-11 10:53 | 1307.265916 | 29.3016 | 3 | 1 | 3.636637 | 0 | 0 | 0 | 0 | 0 | 0 | 3.694459e-05 | 24.90179 | 25.04001 | 25.21382
2024-01-11 10:53 | 1307.365316 | 29.401 | 3 | 1 | 3.636659 | 0 | 0 | 0 | 0 | 0 | 0 | 3.4103e-05 | 24.90179 | 25.04001 | 25.2495
2024-01-11 10:53 | 1307.465716 | 29.5014 | 3 | 1 | 3.636643 | 0 | 0 | 0 | 0 | 0 | 0 | 3.123283e-05 | 24.90179 | 25.04001 | 25.2495
2024-01-11 10:53 | 1307.564116 | 29.5998 | 3 | 1 | 3.636668 | 0 | 0 | 0 | 0 | 0 | 0 | 3.123283e-05 | 24.90179 | 25.04001 | 25.2495
2024-01-11 10:53 | 1307.664916 | 29.7006 | 3 | 1 | 3.636713 | 0 | 0 | 0 | 0 | 0 | 0 | 3.123283e-05 | 24.90179 | 25.04001 | 25.2495
2024-01-11 10:53 | 1307.764516 | 29.8002 | 3 | 1 | 3.636614 | 0 | 0 | 0 | 0 | 0 | 0 | 3.123283e-05 | 24.90179 | 25.04001 | 25.2495
2024-01-11 10:53 | 1307.864316 | 29.9 | 3 | 1 | 3.636735 | 0 | 0 | 0 | 0 | 0 | 0 | 3.123283e-05 | 24.90179 | 25.04001 | 25.2495
2024-01-11 10:53 | 1307.964516 | 30.0002 | 3 | 1 | 3.636596 | 0 | 0 | 0 | 0 | 0 | 0 | 3.123283e-05 | 24.90179 | 25.04001 | 25.2495
2024-01-11 10:53 | 1307.964716 | 30.0004 | 3 | 1 | 3.636588 | 0 | 0 | 0 | 0 | 0 | 0 | 3.123283e-05 | 24.90179 | 25.04001 | 25.2495