## Global_Info
TEST REPORT
|  |  | 20240111_v5_EIS326V | Serial Number |  | C:\ArbinSoftware\DataPro\Result\20240111_v5_EIS326V
|  |  | 2024-04-18 | 207487
Channel | Start DateTime | Schedule File Name | Creator | Comments | Software Version | Schedule Version | MASS | Specific Capacity | Capacity | Item ID | Has Aux | Has Specail | Log Aux Data Flag | Log Special Flag
4 | 2024-01-12 00:12 | INR21700_m50T\2nd_life_EIS\EIS_general.sdu |  |  | PV7.0 Build: 181116USB | Schedule Version 7.00.15 | 0 | 0 | 4.85 |  | 1 | 0 | TRUE | TRUE
Note on G2: Click to open file path

## ACIM_Chan4
Device_ID | Test_ID | Channel_ID | Cycle_ID | Step_ID | Pt | Freq | Zmod | Zphz
Gamry_1 | 1213 | 3 | 1 | 2 | 0 | 10019.53 | 0.0463054 | 48.18707
Gamry_1 | 1213 | 3 | 1 | 2 | 1 | 7207.031 | 0.0384866 | 42.46434
Gamry_1 | 1213 | 3 | 1 | 2 | 2 | 5150.463 | 0.0327722 | 35.8007
Gamry_1 | 1213 | 3 | 1 | 2 | 3 | 3715.701 | 0.0290463 | 28.84805
Gamry_1 | 1213 | 3 | 1 | 2 | 4 | 2686.738 | 0.0267628 | 22.02889
Gamry_1 | 1213 | 3 | 1 | 2 | 5 | 1933.594 | 0.0255063 | 15.88648
Gamry_1 | 1213 | 3 | 1 | 2 | 6 | 1395.089 | 0.0249393 | 10.91141
Gamry_1 | 1213 | 3 | 1 | 2 | 7 | 1000.702 | 0.0247729 | 7.002121
Gamry_1 | 1213 | 3 | 1 | 2 | 8 | 716.9117 | 0.0248388 | 4.115707
Gamry_1 | 1213 | 3 | 1 | 2 | 9 | 520.8333 | 0.0250108 | 2.092074
Gamry_1 | 1213 | 3 | 1 | 2 | 10 | 372.8693 | 0.025254 | 0.5528653
Gamry_1 | 1213 | 3 | 1 | 2 | 11 | 269.3965 | 0.0255243 | -0.5277042
Gamry_1 | 1213 | 3 | 1 | 2 | 12 | 193.6983 | 0.0258255 | -1.341419
Gamry_1 | 1213 | 3 | 1 | 2 | 13 | 139.2327 | 0.026135 | -1.919618
Gamry_1 | 1213 | 3 | 1 | 2 | 14 | 99.734 | 0.0264555 | -2.351346
Gamry_1 | 1213 | 3 | 1 | 2 | 15 | 72.11539 | 0.0267894 | -2.651718
Gamry_1 | 1213 | 3 | 1 | 2 | 16 | 49.86702 | 0.0271771 | -2.896689
Gamry_1 | 1213 | 3 | 1 | 2 | 17 | 37.5 | 0.0274765 | -3.052315
Gamry_1 | 1213 | 3 | 1 | 2 | 18 | 27.25291 | 0.0278085 | -3.199153
Gamry_1 | 1213 | 3 | 1 | 2 | 19 | 19.29012 | 0.028195 | -3.304056
Gamry_1 | 1213 | 3 | 1 | 2 | 20 | 13.95089 | 0.0285703 | -3.341763
Gamry_1 | 1213 | 3 | 1 | 2 | 21 | 9.9734 | 0.0289308 | -3.287688
Gamry_1 | 1213 | 3 | 1 | 2 | 22 | 7.233796 | 0.029404 | -3.151881
Gamry_1 | 1213 | 3 | 1 | 2 | 23 | 5.196785 | 0.0296984 | -3.065812
Gamry_1 | 1213 | 3 | 1 | 2 | 24 | 3.720238 | 0.0301045 | -2.731309
Gamry_1 | 1213 | 3 | 1 | 2 | 25 | 2.689329 | 0.0303777 | -2.568896
Gamry_1 | 1213 | 3 | 1 | 2 | 26 | 1.929012 | 0.0306395 | -2.40801
Gamry_1 | 1213 | 3 | 1 | 2 | 27 | 1.395089 | 0.0309081 | -2.33907
Gamry_1 | 1213 | 3 | 1 | 2 | 28 | 0.997765 | 0.0310758 | -2.34003
Gamry_1 | 1213 | 3 | 1 | 2 | 29 | 0.7233796 | 0.0311955 | -2.471344
Gamry_1 | 1213 | 3 | 1 | 2 | 30 | 0.5185288 | 0.0314041 | -2.540622
Gamry_1 | 1213 | 3 | 1 | 2 | 31 | 0.3732086 | 0.0316262 | -2.80281
Gamry_1 | 1213 | 3 | 1 | 2 | 32 | 0.2687787 | 0.0318509 | -3.164618
Gamry_1 | 1213 | 3 | 1 | 2 | 33 | 0.1933787 | 0.0320918 | -3.721965
Gamry_1 | 1213 | 3 | 1 | 2 | 34 | 0.1391776 | 0.0324501 | -4.405905
Gamry_1 | 1213 | 3 | 1 | 2 | 35 | 0.1001603 | 0.0329037 | -5.26896
Gamry_1 | 1213 | 3 | 1 | 2 | 36 | 0.0719825 | 0.0335126 | -6.258688
Gamry_1 | 1213 | 3 | 1 | 2 | 37 | 0.051807 | 0.0340747 | -7.375169
Gamry_1 | 1213 | 3 | 1 | 2 | 38 | 0.0372971 | 0.0347751 | -8.741463
Gamry_1 | 1213 | 3 | 1 | 2 | 39 | 0.0268286 | 0.0355643 | -10.50491
Gamry_1 | 1213 | 3 | 1 | 2 | 40 | 0.0193124 | 0.0365434 | -12.81686
Gamry_1 | 1213 | 3 | 1 | 2 | 41 | 0.0138979 | 0.0378843 | -15.81297
Gamry_1 | 1213 | 3 | 1 | 2 | 42 | 0.0100006 | 0.0398308 | -19.47945
Note on A1: Device_ID
Note on B1: Test_ID
Note on C1: Channel_ID
Note on D1: Cycle_ID
Note on E1: Step_ID
Note on F1: Pt
Note on G1: Freq
Note on H1: Zmod
Note on I1: Zphz

## Channel_4_1
Date_Time | Test_Time(s) | Step_Time(s) | Step_Index | Cycle_Index | Voltage(V) | Current(A) | Charge_Capacity(Ah) | Discharge_Capacity(Ah) | Charge_Energy(Wh) | Discharge_Energy(Wh) | Internal Resistance(Ohm) | dV/dt(V/s) | Aux_Temperature(¡æ)_1
2024-01-12 00:14 | 0.1017 | 0.1014 | 1 | 1 | 3.287833 | 0 | 0 | 0 | 0 | 0 | 0 | 0 | 25.1901
2024-01-12 00:14 | 0.2005 | 0.2002 | 1 | 1 | 3.287885 | 0 | 0 | 0 | 0 | 0 | 0 | 0 | 25.1901
2024-01-12 00:14 | 0.3005 | 0.3002 | 1 | 1 | 3.287757 | 0 | 0 | 0 | 0 | 0 | 0 | -1.279597e-07 | 25.1901
2024-01-12 00:14 | 0.4015 | 0.4012 | 1 | 1 | 3.287835 | 0 | 0 | 0 | 0 | 0 | 0 | -2.57199e-07 | 25.1901
2024-01-12 00:14 | 0.5011 | 0.5008 | 1 | 1 | 3.287926 | 0 | 0 | 0 | 0 | 0 | 0 | -3.846468e-07 | 25.1901
2024-01-12 00:14 | 0.6007 | 0.6004 | 1 | 1 | 3.287842 | 0 | 0 | 0 | 0 | 0 | 0 | -5.120946e-07 | 25.1901
2024-01-12 00:14 | 0.7017 | 0.7014 | 1 | 1 | 3.287805 | 0 | 0 | 0 | 0 | 0 | 0 | -6.413339e-07 | 25.1901
2024-01-12 00:14 | 0.8003 | 0.8 | 1 | 1 | 3.287865 | 0 | 0 | 0 | 0 | 0 | 0 | -7.675022e-07 | 25.1901
2024-01-12 00:14 | 0.9001 | 0.8998 | 1 | 1 | 3.287845 | 0 | 0 | 0 | 0 | 0 | 0 | -8.952059e-07 | 25.1901
2024-01-12 00:14 | 1.0006 | 1.0003 | 1 | 1 | 3.287865 | 0 | 0 | 0 | 0 | 0 | 0 | -1.023805e-06 | 25.1901
2024-01-12 00:14 | 1.0015 | 1.0012 | 1 | 1 | 3.287846 | 0 | 0 | 0 | 0 | 0 | 0 | -1.024957e-06 | 25.1901
2024-01-12 00:14 | 1.0189 | 0.0018 | 2 | 1 | 3.287876 | 0 | 0 | 0 | 0 | 0 | 0 | -1.047094e-06 | 25.1901
2024-01-12 00:15 | 61.0211 | 60.004 | 2 | 1 | 3.281895 | 0 | 0 | 0 | 0 | 0 | 0 | -7.782572e-05 | 25.18589
2024-01-12 00:16 | 121.023 | 120.0059 | 2 | 1 | 3.293178 | 0 | 0 | 0 | 0 | 0 | 0 | -0.000154604 | 25.18168
2024-01-12 00:17 | 181.0233 | 180.0062 | 2 | 1 | 3.281742 | 0 | 0 | 0 | 0 | 0 | 0 | -0.0002313801 | 25.17747
2024-01-12 00:18 | 241.0253 | 240.0082 | 2 | 1 | 3.29533 | 0 | 0 | 0 | 0 | 0 | 0 | -0.0003081585 | 25.17326
2024-01-12 00:19 | 301.0269 | 300.0098 | 2 | 1 | 3.289424 | 0 | 0 | 0 | 0 | 0 | 0 | -0.0003849364 | 25.16905
2024-01-12 00:20 | 361.0269 | 360.0098 | 2 | 1 | 3.28228 | 0 | 0 | 0 | 0 | 0 | 0 | -0.0004617122 | 25.16484
2024-01-12 00:21 | 421.0274 | 420.0103 | 2 | 1 | 3.281574 | 0 | 0 | 0 | 0 | 0 | 0 | -0.0005384886 | 25.16063
2024-01-12 00:22 | 481.028 | 480.0109 | 2 | 1 | 3.294374 | 0 | 0 | 0 | 0 | 0 | 0 | -0.0006152652 | 25.15642
2024-01-12 00:23 | 541.029 | 540.0119 | 2 | 1 | 3.286524 | 0 | 0 | 0 | 0 | 0 | 0 | -0.0006920423 | 25.15221
2024-01-12 00:24 | 601.0295 | 600.0124 | 2 | 1 | 3.292791 | 0 | 0 | 0 | 0 | 0 | 0 | -0.0007688187 | 25.148
2024-01-12 00:25 | 661.0328 | 660.0157 | 2 | 1 | 3.29568 | 0 | 0 | 0 | 0 | 0 | 0 | -0.0008455988 | 25.14379
2024-01-12 00:26 | 721.0332 | 720.0161 | 2 | 1 | 3.291889 | 0 | 0 | 0 | 0 | 0 | 0 | -0.0009223751 | 25.13959
2024-01-12 00:27 | 781.0351 | 780.018 | 2 | 1 | 3.292715 | 0 | 0 | 0 | 0 | 0 | 0 | -0.0009991533 | 25.13538
2024-01-12 00:28 | 841.0353 | 840.0182 | 2 | 1 | 3.295489 | 0 | 0 | 0 | 0 | 0 | 0 | -0.001075929 | 25.13117
2024-01-12 00:29 | 901.0355 | 900.0184 | 2 | 1 | 3.291597 | 0 | 0 | 0 | 0 | 0 | 0 | -0.001152705 | 25.12696
2024-01-12 00:30 | 961.0365 | 960.0194 | 2 | 1 | 3.284485 | 0 | 0 | 0 | 0 | 0 | 0 | -0.001229483 | 25.12275
2024-01-12 00:31 | 1021.0392 | 1020.0221 | 2 | 1 | 3.287745 | 0 | 0 | 0 | 0 | 0 | 0 | -0.001306262 | 25.11854
2024-01-12 00:32 | 1081.0395 | 1080.0224 | 2 | 1 | 3.29345 | 0 | 0 | 0 | 0 | 0 | 0 | -0.001383038 | 25.11433
2024-01-12 00:33 | 1141.0398 | 1140.0227 | 2 | 1 | 3.281517 | 0 | 0 | 0 | 0 | 0 | 0 | -0.001459814 | 25.11012
2024-01-12 00:34 | 1201.0402 | 1200.0231 | 2 | 1 | 3.295074 | 0 | 0 | 0 | 0 | 0 | 0 | -0.001536591 | 25.10591
2024-01-12 00:35 | 1261.0416 | 1260.0245 | 2 | 1 | 3.284976 | 0 | 0 | 0 | 0 | 0 | 0 | -0.001613368 | 25.1017
2024-01-12 00:35 | 1270.365716 | 0.1006 | 3 | 1 | 3.286865 | 0 | 0 | 0 | 0 | 0 | 0 | -0.001625299 | 25.10105
2024-01-12 00:35 | 1270.464916 | 0.1998 | 3 | 1 | 3.286994 | 0 | 0 | 0 | 0 | 0 | 0 | -0.001474783 | 25.10105
2024-01-12 00:35 | 1270.565316 | 0.3002 | 3 | 1 | 3.286893 | 0 | 0 | 0 | 0 | 0 | 0 | -0.001322445 | 25.10105
2024-01-12 00:35 | 1270.665516 | 0.4004 | 3 | 1 | 3.286886 | 0 | 0 | 0 | 0 | 0 | 0 | -0.001170411 | 25.10105
2024-01-12 00:35 | 1270.764916 | 0.4998 | 3 | 1 | 3.286826 | 0 | 0 | 0 | 0 | 0 | 0 | -0.001019591 | 25.10105
2024-01-12 00:35 | 1270.866016 | 0.6009 | 3 | 1 | 3.286829 | 0 | 0 | 0 | 0 | 0 | 0 | -0.0008661915 | 25.10105
2024-01-12 00:35 | 1270.966216 | 0.7011 | 3 | 1 | 3.286902 | 0 | 0 | 0 | 0 | 0 | 0 | -0.0007141575 | 25.10105
2024-01-12 00:35 | 1271.065316 | 0.8002 | 3 | 1 | 3.286835 | 0 | 0 | 0 | 0 | 0 | 0 | -0.0005637925 | 25.10105
2024-01-12 00:35 | 1271.166516 | 0.9014 | 3 | 1 | 3.286834 | 0 | 0 | 0 | 0 | 0 | 0 | -0.0004102412 | 25.10105
2024-01-12 00:35 | 1271.265616 | 1.0005 | 3 | 1 | 3.28684 | 0 | 0 | 0 | 0 | 0 | 0 | -0.0002598763 | 25.10105
2024-01-12 00:35 | 1271.365216 | 1.1001 | 3 | 1 | 3.286853 | 0 | 0 | 0 | 0 | 0 | 0 | -0.0002240285 | 25.10105
2024-01-12 00:35 | 1271.466416 | 1.2013 | 3 | 1 | 3.286801 | 0 | 0 | 0 | 0 | 0 | 0 | -0.0001876048 | 25.10105
2024-01-12 00:35 | 1271.565416 | 1.3003 | 3 | 1 | 3.286865 | 0 | 0 | 0 | 0 | 0 | 0 | -0.000151973 | 25.10105
2024-01-12 00:35 | 1271.665816 | 1.4007 | 3 | 1 | 3.286817 | 0 | 0 | 0 | 0 | 0 | 0 | -0.0001158372 | 25.10105
2024-01-12 00:35 | 1271.765416 | 1.5003 | 3 | 1 | 3.286858 | 0 | 0 | 0 | 0 | 0 | 0 | -7.998943e-05 | 25.10105
2024-01-12 00:35 | 1271.865416 | 1.6003 | 3 | 1 | 3.286895 | 0 | 0 | 0 | 0 | 0 | 0 | -4.399767e-05 | 25.14013
2024-01-12 00:35 | 1271.965416 | 1.7003 | 3 | 1 | 3.286836 | 0 | 0 | 0 | 0 | 0 | 0 | -8.005913e-06 | 25.14013
2024-01-12 00:35 | 1272.065616 | 1.8005 | 3 | 1 | 3.28685 | 0 | 0 | 0 | 0 | 0 | 0 | 2.805783e-05 | 25.14013
2024-01-12 00:35 | 1272.165616 | 1.9005 | 3 | 1 | 3.286857 | 0 | 0 | 0 | 0 | 0 | 0 | 6.404959e-05 | 25.14013
2024-01-12 00:35 | 1272.265216 | 2.0001 | 3 | 1 | 3.286742 | 0 | 0 | 0 | 0 | 0 | 0 | 9.989738e-05 | 25.14013
2024-01-12 00:35 | 1272.366316 | 2.1012 | 3 | 1 | 3.286859 | 0 | 0 | 0 | 0 | 0 | 0 | 7.12903e-05 | 25.14013
2024-01-12 00:35 | 1272.465416 | 2.2003 | 3 | 1 | 3.286867 | 0 | 0 | 0 | 0 | 0 | 0 | 4.324913e-05 | 25.14013
2024-01-12 00:35 | 1272.565416 | 2.3003 | 3 | 1 | 3.28693 | 0 | 0 | 0 | 0 | 0 | 0 | 1.49533e-05 | 25.14013
2024-01-12 00:35 | 1272.665616 | 2.4005 | 3 | 1 | 3.286867 | 0 | 0 | 0 | 0 | 0 | 0 | -1.339912e-05 | 25.14013
2024-01-12 00:35 | 1272.765016 | 2.4999 | 3 | 1 | 3.286897 | 0 | 0 | 0 | 0 | 0 | 0 | -4.152518e-05 | 25.14013
2024-01-12 00:35 | 1272.865016 | 2.5999 | 3 | 1 | 3.286882 | 0 | 0 | 0 | 0 | 0 | 0 | -6.982101e-05 | 25.14013
2024-01-12 00:35 | 1272.965216 | 2.7001 | 3 | 1 | 3.28691 | 0 | 0 | 0 | 0 | 0 | 0 | -9.817343e-05 | 25.14013
2024-01-12 00:35 | 1273.066216 | 2.8011 | 3 | 1 | 3.286922 | 0 | 0 | 0 | 0 | 0 | 0 | -0.0001267522 | 25.14013
2024-01-12 00:35 | 1273.165816 | 2.9007 | 3 | 1 | 3.286962 | 0 | 0 | 0 | 0 | 0 | 0 | -0.0001549349 | 25.14013
2024-01-12 00:35 | 1273.266216 | 3.0011 | 3 | 1 | 3.286873 | 0 | 0 | 0 | 0 | 0 | 0 | -0.0001833439 | 25.14013
2024-01-12 00:35 | 1273.365616 | 3.1005 | 3 | 1 | 3.286937 | 0 | 0 | 0 | 0 | 0 | 0 | -0.0001542476 | 25.14013
2024-01-12 00:35 | 1273.465616 | 3.2005 | 3 | 1 | 3.286878 | 0 | 0 | 0 | 0 | 0 | 0 | -0.0001249756 | 25.14013
2024-01-12 00:35 | 1273.565616 | 3.3005 | 3 | 1 | 3.286857 | 0 | 0 | 0 | 0 | 0 | 0 | -9.570368e-05 | 25.14013
2024-01-12 00:35 | 1273.665016 | 3.3999 | 3 | 1 | 3.286855 | 0 | 0 | 0 | 0 | 0 | 0 | -6.660736e-05 | 25.14013
2024-01-12 00:35 | 1273.766216 | 3.5011 | 3 | 1 | 3.286814 | 0 | 0 | 0 | 0 | 0 | 0 | -3.698415e-05 | 25.14013
2024-01-12 00:35 | 1273.865616 | 3.6005 | 3 | 1 | 3.286906 | 0 | 0 | 0 | 0 | 0 | 0 | -7.887836e-06 | 25.14013
2024-01-12 00:35 | 1273.965016 | 3.6999 | 3 | 1 | 3.286839 | 0 | 0 | 0 | 0 | 0 | 0 | 2.120848e-05 | 25.14013
2024-01-12 00:35 | 1274.066216 | 3.8011 | 3 | 1 | 3.286739 | 0 | 0 | 0 | 0 | 0 | 0 | 5.083169e-05 | 25.14013
2024-01-12 00:35 | 1274.165616 | 3.9005 | 3 | 1 | 3.286876 | 0 | 0 | 0 | 0 | 0 | 0 | 7.992801e-05 | 25.14013
2024-01-12 00:35 | 1274.266416 | 4.0013 | 3 | 1 | 3.286889 | 0 | 0 | 0 | 0 | 0 | 0 | 0.0001094341 | 25.14013
2024-01-12 00:35 | 1274.365016 | 4.0999 | 3 | 1 | 3.286855 | 0 | 0 | 0 | 0 | 0 | 0 | 9.682497e-05 | 25.14013
2024-01-12 00:35 | 1274.465816 | 4.2007 | 3 | 1 | 3.286785 | 0 | 0 | 0 | 0 | 0 | 0 | 8.393448e-05 | 25.14013
2024-01-12 00:35 | 1274.565216 | 4.3001 | 3 | 1 | 3.286924 | 0 | 0 | 0 | 0 | 0 | 0 | 7.122302e-05 | 25.14013
2024-01-12 00:35 | 1274.665216 | 4.4001 | 3 | 1 | 3.28679 | 0 | 0 | 0 | 0 | 0 | 0 | 5.843484e-05 | 25.13299
2024-01-12 00:35 | 1274.765616 | 4.5005 | 3 | 1 | 3.286826 | 0 | 0 | 0 | 0 | 0 | 0 | 4.55955e-05 | 25.13299
2024-01-12 00:35 | 1274.865216 | 4.6001 | 3 | 1 | 3.286888 | 0 | 0 | 0 | 0 | 0 | 0 | 3.285846e-05 | 25.13299
2024-01-12 00:35 | 1274.965616 | 4.7005 | 3 | 1 | 3.286932 | 0 | 0 | 0 | 0 | 0 | 0 | 2.001912e-05 | 25.13299
2024-01-12 00:35 | 1275.065816 | 4.8007 | 3 | 1 | 3.287002 | 0 | 0 | 0 | 0 | 0 | 0 | 7.205356e-06 | 25.13299
2024-01-12 00:35 | 1275.165016 | 4.8999 | 3 | 1 | 3.286837 | 0 | 0 | 0 | 0 | 0 | 0 | -5.480526e-06 | 25.13299
2024-01-12 00:35 | 1275.265716 | 5.0006 | 3 | 1 | 3.286881 | 0 | 0 | 0 | 0 | 0 | 0 | -1.835823e-05 | 25.13299
2024-01-12 00:35 | 1275.365216 | 5.1001 | 3 | 1 | 3.286855 | 0 | 0 | 0 | 0 | 0 | 0 | -2.669716e-06 | 25.13299
2024-01-12 00:35 | 1275.466216 | 5.2011 | 3 | 1 | 3.286871 | 0 | 0 | 0 | 0 | 0 | 0 | 1.325531e-05 | 25.13299
2024-01-12 00:35 | 1275.565216 | 5.3001 | 3 | 1 | 3.286961 | 0 | 0 | 0 | 0 | 0 | 0 | 2.886499e-05 | 25.13299
2024-01-12 00:35 | 1275.665616 | 5.4005 | 3 | 1 | 3.286831 | 0 | 0 | 0 | 0 | 0 | 0 | 4.469541e-05 | 25.13299
2024-01-12 00:35 | 1275.765216 | 5.5001 | 3 | 1 | 3.28693 | 0 | 0 | 0 | 0 | 0 | 0 | 6.039969e-05 | 25.13299
2024-01-12 00:35 | 1275.866016 | 5.6009 | 3 | 1 | 3.28687 | 0 | 0 | 0 | 0 | 0 | 0 | 7.629318e-05 | 25.13299
2024-01-12 00:35 | 1275.965416 | 5.7003 | 3 | 1 | 3.286912 | 0 | 0 | 0 | 0 | 0 | 0 | 9.196593e-05 | 25.13299
2024-01-12 00:35 | 1276.065416 | 5.8003 | 3 | 1 | 3.286919 | 0 | 0 | 0 | 0 | 0 | 0 | 0.0001077333 | 25.13299
2024-01-12 00:35 | 1276.165716 | 5.9006 | 3 | 1 | 3.286856 | 0 | 0 | 0 | 0 | 0 | 0 | 0.0001235479 | 25.13299
2024-01-12 00:35 | 1276.265216 | 6.0001 | 3 | 1 | 3.286846 | 0 | 0 | 0 | 0 | 0 | 0 | 0.0001392365 | 25.13299
2024-01-12 00:35 | 1276.365616 | 6.1005 | 3 | 1 | 3.287004 | 0 | 0 | 0 | 0 | 0 | 0 | 0.0001308446 | 25.13299
2024-01-12 00:35 | 1276.465016 | 6.1999 | 3 | 1 | 3.286978 | 0 | 0 | 0 | 0 | 0 | 0 | 0.0001225362 | 25.13299
2024-01-12 00:35 | 1276.565016 | 6.2999 | 3 | 1 | 3.286904 | 0 | 0 | 0 | 0 | 0 | 0 | 0.0001141778 | 25.13299
2024-01-12 00:35 | 1276.666016 | 6.4009 | 3 | 1 | 3.286845 | 0 | 0 | 0 | 0 | 0 | 0 | 0.0001057357 | 25.13299
2024-01-12 00:35 | 1276.765716 | 6.5006 | 3 | 1 | 3.286889 | 0 | 0 | 0 | 0 | 0 | 0 | 9.740235e-05 | 25.13299
2024-01-12 00:35 | 1276.866016 | 6.6009 | 3 | 1 | 3.286774 | 0 | 0 | 0 | 0 | 0 | 0 | 8.901881e-05 | 25.13299
2024-01-12 00:35 | 1276.965016 | 6.6999 | 3 | 1 | 3.286936 | 0 | 0 | 0 | 0 | 0 | 0 | 8.074393e-05 | 25.13299
2024-01-12 00:35 | 1277.065016 | 6.7999 | 3 | 1 | 3.286935 | 0 | 0 | 0 | 0 | 0 | 0 | 7.238547e-05 | 25.13299
2024-01-12 00:35 | 1277.165016 | 6.8999 | 3 | 1 | 3.286853 | 0 | 0 | 0 | 0 | 0 | 0 | 6.402701e-05 | 25.13299
2024-01-12 00:35 | 1277.266416 | 7.0013 | 3 | 1 | 3.286983 | 0 | 0 | 0 | 0 | 0 | 0 | 5.555153e-05 | 25.13299
2024-01-12 00:35 | 1277.365416 | 7.1003 | 3 | 1 | 3.286949 | 0 | 0 | 0 | 0 | 0 | 0 | 6.244925e-05 | 25.13299
2024-01-12 00:35 | 1277.465416 | 7.2003 | 3 | 1 | 3.286891 | 0 | 0 | 0 | 0 | 0 | 0 | 6.941665e-05 | 25.13299
2024-01-12 00:35 | 1277.565616 | 7.3005 | 3 | 1 | 3.286952 | 0 | 0 | 0 | 0 | 0 | 0 | 7.639798e-05 | 25.15658
2024-01-12 00:35 | 1277.665616 | 7.4005 | 3 | 1 | 3.286929 | 0 | 0 | 0 | 0 | 0 | 0 | 8.336538e-05 | 25.15658
2024-01-12 00:35 | 1277.766016 | 7.5009 | 3 | 1 | 3.286941 | 0 | 0 | 0 | 0 | 0 | 0 | 9.036064e-05 | 25.15658
2024-01-12 00:35 | 1277.865416 | 7.6003 | 3 | 1 | 3.286929 | 0 | 0 | 0 | 0 | 0 | 0 | 9.728623e-05 | 25.15658
2024-01-12 00:35 | 1277.965016 | 7.6999 | 3 | 1 | 3.286809 | 0 | 0 | 0 | 0 | 0 | 0 | 0.0001042258 | 25.15658
2024-01-12 00:35 | 1278.065516 | 7.8004 | 3 | 1 | 3.28684 | 0 | 0 | 0 | 0 | 0 | 0 | 0.000111228 | 25.15658
2024-01-12 00:35 | 1278.165016 | 7.8999 | 3 | 1 | 3.286903 | 0 | 0 | 0 | 0 | 0 | 0 | 0.0001181606 | 25.15658
2024-01-12 00:35 | 1278.265616 | 8.0005 | 3 | 1 | 3.286911 | 0 | 0 | 0 | 0 | 0 | 0 | 0.0001251698 | 25.15658
2024-01-12 00:35 | 1278.365616 | 8.1005 | 3 | 1 | 3.286833 | 0 | 0 | 0 | 0 | 0 | 0 | 0.0001107368 | 25.15658
2024-01-12 00:35 | 1278.465016 | 8.1999 | 3 | 1 | 3.28688 | 0 | 0 | 0 | 0 | 0 | 0 | 9.639038e-05 | 25.15658
2024-01-12 00:35 | 1278.565016 | 8.2999 | 3 | 1 | 3.286821 | 0 | 0 | 0 | 0 | 0 | 0 | 8.19574e-05 | 25.15658
2024-01-12 00:35 | 1278.665216 | 8.4001 | 3 | 1 | 3.287016 | 0 | 0 | 0 | 0 | 0 | 0 | 6.749555e-05 | 25.15658
2024-01-12 00:35 | 1278.765616 | 8.5005 | 3 | 1 | 3.286909 | 0 | 0 | 0 | 0 | 0 | 0 | 5.300483e-05 | 25.15658
2024-01-12 00:35 | 1278.865216 | 8.6001 | 3 | 1 | 3.286953 | 0 | 0 | 0 | 0 | 0 | 0 | 3.862958e-05 | 25.15658
2024-01-12 00:35 | 1278.965416 | 8.7003 | 3 | 1 | 3.286953 | 0 | 0 | 0 | 0 | 0 | 0 | 2.416773e-05 | 25.15658
2024-01-12 00:35 | 1279.065616 | 8.8005 | 3 | 1 | 3.286921 | 0 | 0 | 0 | 0 | 0 | 0 | 9.705883e-06 | 25.15658
2024-01-12 00:35 | 1279.165616 | 8.9005 | 3 | 1 | 3.286997 | 0 | 0 | 0 | 0 | 0 | 0 | -4.7271e-06 | 25.15658
2024-01-12 00:35 | 1279.265016 | 8.9999 | 3 | 1 | 3.286931 | 0 | 0 | 0 | 0 | 0 | 0 | -1.907349e-05 | 25.15658
2024-01-12 00:35 | 1279.365816 | 9.1007 | 3 | 1 | 3.287054 | 0 | 0 | 0 | 0 | 0 | 0 | -8.048039e-06 | 25.15658
2024-01-12 00:35 | 1279.465216 | 9.2001 | 3 | 1 | 3.287033 | 0 | 0 | 0 | 0 | 0 | 0 | 2.824277e-06 | 25.15658
2024-01-12 00:35 | 1279.566216 | 9.3011 | 3 | 1 | 3.286978 | 0 | 0 | 0 | 0 | 0 | 0 | 1.38716e-05 | 25.15658
2024-01-12 00:35 | 1279.665616 | 9.4005 | 3 | 1 | 3.286982 | 0 | 0 | 0 | 0 | 0 | 0 | 2.474392e-05 | 25.15658
2024-01-12 00:35 | 1279.765016 | 9.4999 | 3 | 1 | 3.287008 | 0 | 0 | 0 | 0 | 0 | 0 | 3.561623e-05 | 25.15658
2024-01-12 00:35 | 1279.865016 | 9.5999 | 3 | 1 | 3.287128 | 0 | 0 | 0 | 0 | 0 | 0 | 4.655418e-05 | 25.15658
2024-01-12 00:35 | 1279.966116 | 9.701 | 3 | 1 | 3.286907 | 0 | 0 | 0 | 0 | 0 | 0 | 5.761244e-05 | 25.15658
2024-01-12 00:35 | 1280.066316 | 9.8012 | 3 | 1 | 3.286843 | 0 | 0 | 0 | 0 | 0 | 0 | 6.857226e-05 | 25.15658
2024-01-12 00:35 | 1280.165416 | 9.9003 | 3 | 1 | 3.286987 | 0 | 0 | 0 | 0 | 0 | 0 | 7.941176e-05 | 25.15658
2024-01-12 00:35 | 1280.265516 | 10.0004 | 3 | 1 | 3.287081 | 0 | 0 | 0 | 0 | 0 | 0 | 9.036064e-05 | 25.15658
2024-01-12 00:35 | 1280.364916 | 10.0998 | 3 | 1 | 3.286995 | 0 | 0 | 0 | 0 | 0 | 0 | 7.800986e-05 | 25.11347
2024-01-12 00:35 | 1280.465116 | 10.2 | 3 | 1 | 3.286981 | 0 | 0 | 0 | 0 | 0 | 0 | 6.555967e-05 | 25.11347
2024-01-12 00:35 | 1280.565116 | 10.3 | 3 | 1 | 3.286997 | 0 | 0 | 0 | 0 | 0 | 0 | 5.313434e-05 | 25.11347
2024-01-12 00:35 | 1280.665116 | 10.4 | 3 | 1 | 3.287035 | 0 | 0 | 0 | 0 | 0 | 0 | 4.0709e-05 | 25.11347
2024-01-12 00:35 | 1280.765616 | 10.5005 | 3 | 1 | 3.286931 | 0 | 0 | 0 | 0 | 0 | 0 | 2.822154e-05 | 25.11347
2024-01-12 00:35 | 1280.865716 | 10.6006 | 3 | 1 | 3.287038 | 0 | 0 | 0 | 0 | 0 | 0 | 1.578378e-05 | 25.11347
2024-01-12 00:35 | 1280.965116 | 10.7 | 3 | 1 | 3.286985 | 0 | 0 | 0 | 0 | 0 | 0 | 3.432994e-06 | 25.11347
2024-01-12 00:35 | 1281.065516 | 10.8004 | 3 | 1 | 3.286996 | 0 | 0 | 0 | 0 | 0 | 0 | -9.042043e-06 | 25.11347
2024-01-12 00:35 | 1281.165516 | 10.9004 | 3 | 1 | 3.286963 | 0 | 0 | 0 | 0 | 0 | 0 | -2.146738e-05 | 25.11347
2024-01-12 00:36 | 1281.265216 | 11.0001 | 3 | 1 | 3.286867 | 0 | 0 | 0 | 0 | 0 | 0 | -3.385544e-05 | 25.11347
2024-01-12 00:36 | 1281.365316 | 11.1002 | 3 | 1 | 3.286943 | 0 | 0 | 0 | 0 | 0 | 0 | -1.471132e-05 | 25.11347
2024-01-12 00:36 | 1281.466316 | 11.2012 | 3 | 1 | 3.286896 | 0 | 0 | 0 | 0 | 0 | 0 | 4.604927e-06 | 25.11347
2024-01-12 00:36 | 1281.565916 | 11.3008 | 3 | 1 | 3.2869 | 0 | 0 | 0 | 0 | 0 | 0 | 2.365342e-05 | 25.11347
2024-01-12 00:36 | 1281.664916 | 11.3998 | 3 | 1 | 3.287068 | 0 | 0 | 0 | 0 | 0 | 0 | 4.258717e-05 | 25.11347
2024-01-12 00:36 | 1281.765916 | 11.5008 | 3 | 1 | 3.286934 | 0 | 0 | 0 | 0 | 0 | 0 | 6.190341e-05 | 25.11347
2024-01-12 00:36 | 1281.865316 | 11.6002 | 3 | 1 | 3.286972 | 0 | 0 | 0 | 0 | 0 | 0 | 8.091366e-05 | 25.11347
2024-01-12 00:36 | 1281.965716 | 11.7006 | 3 | 1 | 3.286988 | 0 | 0 | 0 | 0 | 0 | 0 | 0.0001001152 | 25.11347
2024-01-12 00:36 | 1282.065116 | 11.8 | 3 | 1 | 3.286927 | 0 | 0 | 0 | 0 | 0 | 0 | 0.0001191254 | 25.11347
2024-01-12 00:36 | 1282.165316 | 11.9002 | 3 | 1 | 3.286948 | 0 | 0 | 0 | 0 | 0 | 0 | 0.0001382886 | 25.11347
2024-01-12 00:36 | 1282.265016 | 11.9999 | 3 | 1 | 3.287007 | 0 | 0 | 0 | 0 | 0 | 0 | 0.0001573563 | 25.11347
2024-01-12 00:36 | 1282.365216 | 12.1001 | 3 | 1 | 3.286994 | 0 | 0 | 0 | 0 | 0 | 0 | 0.0001299448 | 25.11347
2024-01-12 00:36 | 1282.465516 | 12.2004 | 3 | 1 | 3.287028 | 0 | 0 | 0 | 0 | 0 | 0 | 0.0001025059 | 25.11347
2024-01-12 00:36 | 1282.565516 | 12.3004 | 3 | 1 | 3.286951 | 0 | 0 | 0 | 0 | 0 | 0 | 7.514915e-05 | 25.11347
2024-01-12 00:36 | 1282.666116 | 12.401 | 3 | 1 | 3.286995 | 0 | 0 | 0 | 0 | 0 | 0 | 4.762824e-05 | 25.11347
2024-01-12 00:36 | 1282.765116 | 12.5 | 3 | 1 | 3.286995 | 0 | 0 | 0 | 0 | 0 | 0 | 2.054503e-05 | 25.11347
2024-01-12 00:36 | 1282.864916 | 12.5998 | 3 | 1 | 3.286953 | 0 | 0 | 0 | 0 | 0 | 0 | -6.757028e-06 | 25.11347
2024-01-12 00:36 | 1282.966116 | 12.701 | 3 | 1 | 3.287016 | 0 | 0 | 0 | 0 | 0 | 0 | -3.444208e-05 | 25.11347
2024-01-12 00:36 | 1283.064916 | 12.7998 | 3 | 1 | 3.287028 | 0 | 0 | 0 | 0 | 0 | 0 | -6.147058e-05 | 25.11347
2024-01-12 00:36 | 1283.165016 | 12.8999 | 3 | 1 | 3.287085 | 0 | 0 | 0 | 0 | 0 | 0 | -8.885471e-05 | 25.15473
2024-01-12 00:36 | 1283.265516 | 13.0004 | 3 | 1 | 3.286897 | 0 | 0 | 0 | 0 | 0 | 0 | -0.0001163483 | 25.15473
2024-01-12 00:36 | 1283.366516 | 13.1014 | 3 | 1 | 3.286949 | 0 | 0 | 0 | 0 | 0 | 0 | -9.766384e-05 | 25.15473
2024-01-12 00:36 | 1283.465616 | 13.2005 | 3 | 1 | 3.286886 | 0 | 0 | 0 | 0 | 0 | 0 | -7.93309e-05 | 25.15473
2024-01-12 00:36 | 1283.566416 | 13.3013 | 3 | 1 | 3.286882 | 0 | 0 | 0 | 0 | 0 | 0 | -6.068348e-05 | 25.15473
2024-01-12 00:36 | 1283.665516 | 13.4004 | 3 | 1 | 3.287016 | 0 | 0 | 0 | 0 | 0 | 0 | -4.235054e-05 | 25.15473
2024-01-12 00:36 | 1283.764916 | 13.4998 | 3 | 1 | 3.287001 | 0 | 0 | 0 | 0 | 0 | 0 | -2.39621e-05 | 25.15473
2024-01-12 00:36 | 1283.864916 | 13.5998 | 3 | 1 | 3.287002 | 0 | 0 | 0 | 0 | 0 | 0 | -5.462672e-06 | 25.15473
2024-01-12 00:36 | 1283.965116 | 13.7 | 3 | 1 | 3.287083 | 0 | 0 | 0 | 0 | 0 | 0 | 1.307376e-05 | 25.15473
2024-01-12 00:36 | 1284.065116 | 13.8 | 3 | 1 | 3.286962 | 0 | 0 | 0 | 0 | 0 | 0 | 3.157319e-05 | 25.15473
2024-01-12 00:36 | 1284.165916 | 13.9008 | 3 | 1 | 3.287062 | 0 | 0 | 0 | 0 | 0 | 0 | 5.022062e-05 | 25.15473
2024-01-12 00:36 | 1284.265616 | 14.0005 | 3 | 1 | 3.287009 | 0 | 0 | 0 | 0 | 0 | 0 | 6.866455e-05 | 25.15473
2024-01-12 00:36 | 1284.365716 | 14.1006 | 3 | 1 | 3.287169 | 0 | 0 | 0 | 0 | 0 | 0 | 6.823493e-05 | 25.15473
2024-01-12 00:36 | 1284.465116 | 14.2 | 3 | 1 | 3.287 | 0 | 0 | 0 | 0 | 0 | 0 | 6.78083e-05 | 25.15473
2024-01-12 00:36 | 1284.565516 | 14.3004 | 3 | 1 | 3.287025 | 0 | 0 | 0 | 0 | 0 | 0 | 6.737739e-05 | 25.15473
2024-01-12 00:36 | 1284.665316 | 14.4002 | 3 | 1 | 3.287011 | 0 | 0 | 0 | 0 | 0 | 0 | 6.694905e-05 | 25.15473
2024-01-12 00:36 | 1284.766016 | 14.5009 | 3 | 1 | 3.287014 | 0 | 0 | 0 | 0 | 0 | 0 | 6.651685e-05 | 25.15473
2024-01-12 00:36 | 1284.865316 | 14.6002 | 3 | 1 | 3.287017 | 0 | 0 | 0 | 0 | 0 | 0 | 6.609066e-05 | 25.15473
2024-01-12 00:36 | 1284.965316 | 14.7002 | 3 | 1 | 3.287029 | 0 | 0 | 0 | 0 | 0 | 0 | 6.566146e-05 | 25.15473
2024-01-12 00:36 | 1285.065516 | 14.8004 | 3 | 1 | 3.286975 | 0 | 0 | 0 | 0 | 0 | 0 | 6.523141e-05 | 25.15473
2024-01-12 00:36 | 1285.165516 | 14.9004 | 3 | 1 | 3.287068 | 0 | 0 | 0 | 0 | 0 | 0 | 6.480221e-05 | 25.15473
2024-01-12 00:36 | 1285.265516 | 15.0004 | 3 | 1 | 3.287047 | 0 | 0 | 0 | 0 | 0 | 0 | 6.437302e-05 | 25.15473
2024-01-12 00:36 | 1285.365716 | 15.1006 | 3 | 1 | 3.287009 | 0 | 0 | 0 | 0 | 0 | 0 | 5.236138e-05 | 25.15473
2024-01-12 00:36 | 1285.466616 | 15.2015 | 3 | 1 | 3.287034 | 0 | 0 | 0 | 0 | 0 | 0 | 4.026583e-05 | 25.15473
2024-01-12 00:36 | 1285.565116 | 15.3 | 3 | 1 | 3.287087 | 0 | 0 | 0 | 0 | 0 | 0 | 2.845799e-05 | 25.15473
2024-01-12 00:36 | 1285.665316 | 15.4002 | 3 | 1 | 3.287184 | 0 | 0 | 0 | 0 | 0 | 0 | 1.644635e-05 | 25.15473
2024-01-12 00:36 | 1285.765716 | 15.5006 | 3 | 1 | 3.287112 | 0 | 0 | 0 | 0 | 0 | 0 | 4.410744e-06 | 25.15473
2024-01-12 00:36 | 1285.865116 | 15.6 | 3 | 1 | 3.287069 | 0 | 0 | 0 | 0 | 0 | 0 | -7.50499e-06 | 25.15473
2024-01-12 00:36 | 1285.965516 | 15.7004 | 3 | 1 | 3.287002 | 0 | 0 | 0 | 0 | 0 | 0 | -1.95406e-05 | 25.15473
2024-01-12 00:36 | 1286.065716 | 15.8006 | 3 | 1 | 3.287007 | 0 | 0 | 0 | 0 | 0 | 0 | -3.155223e-05 | 25.12557
2024-01-12 00:36 | 1286.166616 | 15.9015 | 3 | 1 | 3.286993 | 0 | 0 | 0 | 0 | 0 | 0 | -4.364778e-05 | 25.12557
2024-01-12 00:36 | 1286.265916 | 16.0008 | 3 | 1 | 3.287038 | 0 | 0 | 0 | 0 | 0 | 0 | -5.555153e-05 | 25.12557
2024-01-12 00:36 | 1286.365316 | 16.1002 | 3 | 1 | 3.287058 | 0 | 0 | 0 | 0 | 0 | 0 | -2.849496e-05 | 25.12557
2024-01-12 00:36 | 1286.465516 | 16.2004 | 3 | 1 | 3.287068 | 0 | 0 | 0 | 0 | 0 | 0 | -1.220625e-06 | 25.12557
2024-01-12 00:36 | 1286.565616 | 16.3005 | 3 | 1 | 3.286983 | 0 | 0 | 0 | 0 | 0 | 0 | 2.602649e-05 | 25.12557
2024-01-12 00:36 | 1286.664916 | 16.3998 | 3 | 1 | 3.287096 | 0 | 0 | 0 | 0 | 0 | 0 | 5.305584e-05 | 25.12557
2024-01-12 00:36 | 1286.766316 | 16.5012 | 3 | 1 | 3.28692 | 0 | 0 | 0 | 0 | 0 | 0 | 8.065681e-05 | 25.12557
2024-01-12 00:36 | 1286.865716 | 16.6006 | 3 | 1 | 3.287116 | 0 | 0 | 0 | 0 | 0 | 0 | 0.0001077134 | 25.12557
2024-01-12 00:36 | 1286.965116 | 16.7 | 3 | 1 | 3.287123 | 0 | 0 | 0 | 0 | 0 | 0 | 0.00013477 | 25.12557
2024-01-12 00:36 | 1287.065316 | 16.8002 | 3 | 1 | 3.287079 | 0 | 0 | 0 | 0 | 0 | 0 | 0.0001620443 | 25.12557
2024-01-12 00:36 | 1287.166416 | 16.9013 | 3 | 1 | 3.28714 | 0 | 0 | 0 | 0 | 0 | 0 | 0.0001895636 | 25.12557
2024-01-12 00:36 | 1287.265316 | 17.0002 | 3 | 1 | 3.287055 | 0 | 0 | 0 | 0 | 0 | 0 | 0.0002164841 | 25.12557
2024-01-12 00:36 | 1287.366416 | 17.1013 | 3 | 1 | 3.287044 | 0 | 0 | 0 | 0 | 0 | 0 | 0.0001816333 | 25.12557
2024-01-12 00:36 | 1287.465116 | 17.2 | 3 | 1 | 3.286988 | 0 | 0 | 0 | 0 | 0 | 0 | 0.0001476098 | 25.12557
2024-01-12 00:36 | 1287.565116 | 17.3 | 3 | 1 | 3.287087 | 0 | 0 | 0 | 0 | 0 | 0 | 0.0001131382 | 25.12557
2024-01-12 00:36 | 1287.666016 | 17.4009 | 3 | 1 | 3.287022 | 0 | 0 | 0 | 0 | 0 | 0 | 7.83564e-05 | 25.12557
2024-01-12 00:36 | 1287.766316 | 17.5012 | 3 | 1 | 3.287102 | 0 | 0 | 0 | 0 | 0 | 0 | 4.37814e-05 | 25.12557
2024-01-12 00:36 | 1287.865916 | 17.6008 | 3 | 1 | 3.287055 | 0 | 0 | 0 | 0 | 0 | 0 | 9.447694e-06 | 25.12557
2024-01-12 00:36 | 1287.964916 | 17.6998 | 3 | 1 | 3.287148 | 0 | 0 | 0 | 0 | 0 | 0 | -2.467918e-05 | 25.12557
2024-01-12 00:36 | 1288.065216 | 17.8001 | 3 | 1 | 3.287019 | 0 | 0 | 0 | 0 | 0 | 0 | -5.925419e-05 | 25.12557
2024-01-12 00:36 | 1288.164916 | 17.8998 | 3 | 1 | 3.287139 | 0 | 0 | 0 | 0 | 0 | 0 | -9.362236e-05 | 25.12557
2024-01-12 00:36 | 1288.266116 | 18.001 | 3 | 1 | 3.28707 | 0 | 0 | 0 | 0 | 0 | 0 | -0.0001285076 | 25.12557
2024-01-12 00:36 | 1288.366516 | 18.1014 | 3 | 1 | 3.286971 | 0 | 0 | 0 | 0 | 0 | 0 | -0.0001028555 | 25.12557
2024-01-12 00:36 | 1288.464916 | 18.1998 | 3 | 1 | 3.286869 | 0 | 0 | 0 | 0 | 0 | 0 | -7.771429e-05 | 25.12557
2024-01-12 00:36 | 1288.565316 | 18.3002 | 3 | 1 | 3.287047 | 0 | 0 | 0 | 0 | 0 | 0 | -5.206213e-05 | 25.12557
2024-01-12 00:36 | 1288.665316 | 18.4002 | 3 | 1 | 3.287077 | 0 | 0 | 0 | 0 | 0 | 0 | -2.651217e-05 | 25.12557
2024-01-12 00:36 | 1288.766316 | 18.5012 | 3 | 1 | 3.286963 | 0 | 0 | 0 | 0 | 0 | 0 | -7.067152e-07 | 25.12557
2024-01-12 00:36 | 1288.865716 | 18.6006 | 3 | 1 | 3.287202 | 0 | 0 | 0 | 0 | 0 | 0 | 2.468994e-05 | 25.11561
2024-01-12 00:36 | 1288.965116 | 18.7 | 3 | 1 | 3.28692 | 0 | 0 | 0 | 0 | 0 | 0 | 5.00866e-05 | 25.11561
2024-01-12 00:36 | 1289.065316 | 18.8002 | 3 | 1 | 3.287018 | 0 | 0 | 0 | 0 | 0 | 0 | 7.568766e-05 | 25.11561
2024-01-12 00:36 | 1289.166216 | 18.9011 | 3 | 1 | 3.287068 | 0 | 0 | 0 | 0 | 0 | 0 | 0.0001014676 | 25.11561
2024-01-12 00:36 | 1289.265516 | 19.0004 | 3 | 1 | 3.287108 | 0 | 0 | 0 | 0 | 0 | 0 | 0.0001268387 | 25.11561
2024-01-12 00:36 | 1289.365616 | 19.1005 | 3 | 1 | 3.287072 | 0 | 0 | 0 | 0 | 0 | 0 | 0.0001049906 | 25.11561
2024-01-12 00:36 | 1289.465316 | 19.2002 | 3 | 1 | 3.287135 | 0 | 0 | 0 | 0 | 0 | 0 | 8.322991e-05 | 25.11561
2024-01-12 00:36 | 1289.566416 | 19.3013 | 3 | 1 | 3.287051 | 0 | 0 | 0 | 0 | 0 | 0 | 6.116361e-05 | 25.11561
2024-01-12 00:36 | 1289.665816 | 19.4007 | 3 | 1 | 3.287128 | 0 | 0 | 0 | 0 | 0 | 0 | 3.946835e-05 | 25.11561
2024-01-12 00:36 | 1289.766316 | 19.5012 | 3 | 1 | 3.287142 | 0 | 0 | 0 | 0 | 0 | 0 | 1.753301e-05 | 25.11561
2024-01-12 00:36 | 1289.866516 | 19.6014 | 3 | 1 | 3.287085 | 0 | 0 | 0 | 0 | 0 | 0 | -4.336857e-06 | 25.11561
2024-01-12 00:36 | 1289.965616 | 19.7005 | 3 | 1 | 3.2871 | 0 | 0 | 0 | 0 | 0 | 0 | -2.596663e-05 | 25.11561
2024-01-12 00:36 | 1290.065716 | 19.8006 | 3 | 1 | 3.287083 | 0 | 0 | 0 | 0 | 0 | 0 | -4.781467e-05 | 25.11561
2024-01-12 00:36 | 1290.165316 | 19.9002 | 3 | 1 | 3.287114 | 0 | 0 | 0 | 0 | 0 | 0 | -6.955358e-05 | 25.11561
2024-01-12 00:36 | 1290.265016 | 19.9999 | 3 | 1 | 3.287059 | 0 | 0 | 0 | 0 | 0 | 0 | -9.131432e-05 | 25.11561
2024-01-12 00:36 | 1290.365216 | 20.1001 | 3 | 1 | 3.287068 | 0 | 0 | 0 | 0 | 0 | 0 | -8.677848e-05 | 25.11561
2024-01-12 00:36 | 1290.466316 | 20.2012 | 3 | 1 | 3.287192 | 0 | 0 | 0 | 0 | 0 | 0 | -8.22019e-05 | 25.11561
2024-01-12 00:36 | 1290.566416 | 20.3013 | 3 | 1 | 3.287108 | 0 | 0 | 0 | 0 | 0 | 0 | -7.767059e-05 | 25.11561
2024-01-12 00:36 | 1290.666016 | 20.4009 | 3 | 1 | 3.287118 | 0 | 0 | 0 | 0 | 0 | 0 | -7.316191e-05 | 25.11561
2024-01-12 00:36 | 1290.765016 | 20.4999 | 3 | 1 | 3.287182 | 0 | 0 | 0 | 0 | 0 | 0 | -6.868039e-05 | 25.11561
2024-01-12 00:36 | 1290.866416 | 20.6013 | 3 | 1 | 3.287168 | 0 | 0 | 0 | 0 | 0 | 0 | -6.409024e-05 | 25.11561
2024-01-12 00:36 | 1290.965816 | 20.7007 | 3 | 1 | 3.287154 | 0 | 0 | 0 | 0 | 0 | 0 | -5.959061e-05 | 25.11561
2024-01-12 00:36 | 1291.065216 | 20.8001 | 3 | 1 | 3.287101 | 0 | 0 | 0 | 0 | 0 | 0 | -5.509099e-05 | 25.11561
2024-01-12 00:36 | 1291.166316 | 20.9012 | 3 | 1 | 3.287142 | 0 | 0 | 0 | 0 | 0 | 0 | -5.051441e-05 | 25.11561
2024-01-12 00:36 | 1291.265716 | 21.0006 | 3 | 1 | 3.287129 | 0 | 0 | 0 | 0 | 0 | 0 | -4.601479e-05 | 25.11561
2024-01-12 00:36 | 1291.365416 | 21.1003 | 3 | 1 | 3.287266 | 0 | 0 | 0 | 0 | 0 | 0 | -3.387664e-05 | 25.11561
2024-01-12 00:36 | 1291.465616 | 21.2005 | 3 | 1 | 3.287135 | 0 | 0 | 0 | 0 | 0 | 0 | -2.167763e-05 | 25.11561
2024-01-12 00:36 | 1291.565016 | 21.2999 | 3 | 1 | 3.287208 | 0 | 0 | 0 | 0 | 0 | 0 | -9.576007e-06 | 25.11561
2024-01-12 00:36 | 1291.665216 | 21.4001 | 3 | 1 | 3.287143 | 0 | 0 | 0 | 0 | 0 | 0 | 2.623009e-06 | 25.11561
2024-01-12 00:36 | 1291.765216 | 21.5001 | 3 | 1 | 3.287223 | 0 | 0 | 0 | 0 | 0 | 0 | 1.479768e-05 | 25.14944
2024-01-12 00:36 | 1291.865416 | 21.6003 | 3 | 1 | 3.287223 | 0 | 0 | 0 | 0 | 0 | 0 | 2.699669e-05 | 25.14944
2024-01-12 00:36 | 1291.966416 | 21.7013 | 3 | 1 | 3.287024 | 0 | 0 | 0 | 0 | 0 | 0 | 3.929311e-05 | 25.14944
2024-01-12 00:36 | 1292.065916 | 21.8008 | 3 | 1 | 3.287148 | 0 | 0 | 0 | 0 | 0 | 0 | 5.14069e-05 | 25.14944
2024-01-12 00:36 | 1292.165416 | 21.9003 | 3 | 1 | 3.287169 | 0 | 0 | 0 | 0 | 0 | 0 | 6.352069e-05 | 25.14944
2024-01-12 00:36 | 1292.266416 | 22.0013 | 3 | 1 | 3.287206 | 0 | 0 | 0 | 0 | 0 | 0 | 7.581711e-05 | 25.14944
2024-01-12 00:36 | 1292.365216 | 22.1001 | 3 | 1 | 3.287138 | 0 | 0 | 0 | 0 | 0 | 0 | 6.659759e-05 | 25.14944
2024-01-12 00:36 | 1292.466216 | 22.2011 | 3 | 1 | 3.287114 | 0 | 0 | 0 | 0 | 0 | 0 | 5.717278e-05 | 25.14944
2024-01-12 00:36 | 1292.564916 | 22.2998 | 3 | 1 | 3.287143 | 0 | 0 | 0 | 0 | 0 | 0 | 4.796259e-05 | 25.14944
2024-01-12 00:36 | 1292.666016 | 22.4009 | 3 | 1 | 3.286996 | 0 | 0 | 0 | 0 | 0 | 0 | 3.852844e-05 | 25.14944
2024-01-12 00:36 | 1292.765416 | 22.5003 | 3 | 1 | 3.287105 | 0 | 0 | 0 | 0 | 0 | 0 | 2.925293e-05 | 25.14944
2024-01-12 00:36 | 1292.865016 | 22.5999 | 3 | 1 | 3.287153 | 0 | 0 | 0 | 0 | 0 | 0 | 1.995876e-05 | 25.14944
2024-01-12 00:36 | 1292.965016 | 22.6999 | 3 | 1 | 3.287129 | 0 | 0 | 0 | 0 | 0 | 0 | 1.062726e-05 | 25.14944
2024-01-12 00:36 | 1293.065416 | 22.8003 | 3 | 1 | 3.287255 | 0 | 0 | 0 | 0 | 0 | 0 | 1.25844e-06 | 25.14944
2024-01-12 00:36 | 1293.165216 | 22.9001 | 3 | 1 | 3.287148 | 0 | 0 | 0 | 0 | 0 | 0 | -8.054395e-06 | 25.14944
2024-01-12 00:36 | 1293.265416 | 23.0003 | 3 | 1 | 3.287049 | 0 | 0 | 0 | 0 | 0 | 0 | -1.740456e-05 | 25.14944
2024-01-12 00:36 | 1293.365116 | 23.1 | 3 | 1 | 3.28715 | 0 | 0 | 0 | 0 | 0 | 0 | -8.466017e-06 | 25.14944
2024-01-12 00:36 | 1293.465116 | 23.2 | 3 | 1 | 3.287061 | 0 | 0 | 0 | 0 | 0 | 0 | 4.994177e-07 | 25.14944
2024-01-12 00:36 | 1293.565416 | 23.3003 | 3 | 1 | 3.287177 | 0 | 0 | 0 | 0 | 0 | 0 | 9.491749e-06 | 25.14944
2024-01-12 00:36 | 1293.666016 | 23.4009 | 3 | 1 | 3.287214 | 0 | 0 | 0 | 0 | 0 | 0 | 1.851098e-05 | 25.14944
2024-01-12 00:36 | 1293.765616 | 23.5005 | 3 | 1 | 3.287122 | 0 | 0 | 0 | 0 | 0 | 0 | 2.744055e-05 | 25.14944
2024-01-12 00:36 | 1293.865016 | 23.5999 | 3 | 1 | 3.287154 | 0 | 0 | 0 | 0 | 0 | 0 | 3.635219e-05 | 25.14944
2024-01-12 00:36 | 1293.965616 | 23.7005 | 3 | 1 | 3.28709 | 0 | 0 | 0 | 0 | 0 | 0 | 4.537142e-05 | 25.14944
2024-01-12 00:36 | 1294.065216 | 23.8001 | 3 | 1 | 3.287073 | 0 | 0 | 0 | 0 | 0 | 0 | 5.430099e-05 | 25.14944
2024-01-12 00:36 | 1294.165916 | 23.9008 | 3 | 1 | 3.287115 | 0 | 0 | 0 | 0 | 0 | 0 | 6.332919e-05 | 25.14944
2024-01-12 00:36 | 1294.265316 | 24.0002 | 3 | 1 | 3.287162 | 0 | 0 | 0 | 0 | 0 | 0 | 7.224083e-05 | 25.14944
2024-01-12 00:36 | 1294.365016 | 24.0999 | 3 | 1 | 3.287163 | 0 | 0 | 0 | 0 | 0 | 0 | 7.197933e-05 | 25.14944
2024-01-12 00:36 | 1294.465816 | 24.2007 | 3 | 1 | 3.28717 | 0 | 0 | 0 | 0 | 0 | 0 | 7.171494e-05 | 25.14944
2024-01-12 00:36 | 1294.564916 | 24.2998 | 3 | 1 | 3.28715 | 0 | 0 | 0 | 0 | 0 | 0 | 7.145502e-05 | 25.08993
2024-01-12 00:36 | 1294.665716 | 24.4006 | 3 | 1 | 3.287038 | 0 | 0 | 0 | 0 | 0 | 0 | 7.119063e-05 | 25.08987
2024-01-12 00:36 | 1294.766616 | 24.5015 | 3 | 1 | 3.287086 | 0 | 0 | 0 | 0 | 0 | 0 | 7.092599e-05 | 25.08987
2024-01-12 00:36 | 1294.866016 | 24.6009 | 3 | 1 | 3.287122 | 0 | 0 | 0 | 0 | 0 | 0 | 7.066527e-05 | 25.08987
2024-01-12 00:36 | 1294.965016 | 24.6999 | 3 | 1 | 3.287237 | 0 | 0 | 0 | 0 | 0 | 0 | 7.040561e-05 | 25.08987
2024-01-12 00:36 | 1295.065016 | 24.7999 | 3 | 1 | 3.287088 | 0 | 0 | 0 | 0 | 0 | 0 | 7.014332e-05 | 25.08987
2024-01-12 00:36 | 1295.165016 | 24.8999 | 3 | 1 | 3.28717 | 0 | 0 | 0 | 0 | 0 | 0 | 6.988104e-05 | 25.08987
2024-01-12 00:36 | 1295.265216 | 25.0001 | 3 | 1 | 3.287132 | 0 | 0 | 0 | 0 | 0 | 0 | 6.961823e-05 | 25.08987
2024-01-12 00:36 | 1295.365716 | 25.1006 | 3 | 1 | 3.287143 | 0 | 0 | 0 | 0 | 0 | 0 | 6.470719e-05 | 25.08987
2024-01-12 00:36 | 1295.465716 | 25.2006 | 3 | 1 | 3.287238 | 0 | 0 | 0 | 0 | 0 | 0 | 5.982058e-05 | 25.08987
2024-01-12 00:36 | 1295.565816 | 25.3007 | 3 | 1 | 3.287201 | 0 | 0 | 0 | 0 | 0 | 0 | 5.492909e-05 | 25.08987
2024-01-12 00:36 | 1295.665416 | 25.4003 | 3 | 1 | 3.287089 | 0 | 0 | 0 | 0 | 0 | 0 | 5.006204e-05 | 25.08987
2024-01-12 00:36 | 1295.766216 | 25.5011 | 3 | 1 | 3.287169 | 0 | 0 | 0 | 0 | 0 | 0 | 4.513634e-05 | 25.08987
2024-01-12 00:36 | 1295.865416 | 25.6003 | 3 | 1 | 3.287261 | 0 | 0 | 0 | 0 | 0 | 0 | 4.028883e-05 | 25.08987
2024-01-12 00:36 | 1295.965016 | 25.6999 | 3 | 1 | 3.28709 | 0 | 0 | 0 | 0 | 0 | 0 | 3.542177e-05 | 25.08987
2024-01-12 00:36 | 1296.065616 | 25.8005 | 3 | 1 | 3.287181 | 0 | 0 | 0 | 0 | 0 | 0 | 3.050585e-05 | 25.08987
2024-01-12 00:36 | 1296.165216 | 25.9001 | 3 | 1 | 3.287301 | 0 | 0 | 0 | 0 | 0 | 0 | 2.563879e-05 | 25.08987
2024-01-12 00:36 | 1296.265416 | 26.0003 | 3 | 1 | 3.287269 | 0 | 0 | 0 | 0 | 0 | 0 | 2.074242e-05 | 25.08987
2024-01-12 00:36 | 1296.365016 | 26.0999 | 3 | 1 | 3.287109375 | 0 | 0 | 0 | 0 | 0 | 0 | 2.214346e-05 | 25.08987
2024-01-12 00:36 | 1296.465816 | 26.2007 | 3 | 1 | 3.287126 | 0 | 0 | 0 | 0 | 0 | 0 | 2.356138e-05 | 25.08987
2024-01-12 00:36 | 1296.565216 | 26.3001 | 3 | 1 | 3.287122 | 0 | 0 | 0 | 0 | 0 | 0 | 2.495961e-05 | 25.08987
2024-01-12 00:36 | 1296.665216 | 26.4001 | 3 | 1 | 3.287183 | 0 | 0 | 0 | 0 | 0 | 0 | 2.636628e-05 | 25.08987
2024-01-12 00:36 | 1296.766316 | 26.5012 | 3 | 1 | 3.28722 | 0 | 0 | 0 | 0 | 0 | 0 | 2.778842e-05 | 25.08987
2024-01-12 00:36 | 1296.865016 | 26.5999 | 3 | 1 | 3.287068 | 0 | 0 | 0 | 0 | 0 | 0 | 2.917681e-05 | 25.08987
2024-01-12 00:36 | 1296.965416 | 26.7003 | 3 | 1 | 3.287162 | 0 | 0 | 0 | 0 | 0 | 0 | 3.05891e-05 | 25.08987
2024-01-12 00:36 | 1297.066416 | 26.8013 | 3 | 1 | 3.287032 | 0 | 0 | 0 | 0 | 0 | 0 | 3.200984e-05 | 25.08987
2024-01-12 00:36 | 1297.166216 | 26.9011 | 3 | 1 | 3.287241 | 0 | 0 | 0 | 0 | 0 | 0 | 3.34137e-05 | 25.08987
2024-01-12 00:36 | 1297.265416 | 27.0003 | 3 | 1 | 3.287244 | 0 | 0 | 0 | 0 | 0 | 0 | 3.480911e-05 | 25.08987
2024-01-12 00:36 | 1297.365216 | 27.1001 | 3 | 1 | 3.287255 | 0 | 0 | 0 | 0 | 0 | 0 | 2.386051e-05 | 25.12182
2024-01-12 00:36 | 1297.465416 | 27.2003 | 3 | 1 | 3.287201 | 0 | 0 | 0 | 0 | 0 | 0 | 1.286802e-05 | 25.12182
2024-01-12 00:36 | 1297.565416 | 27.3003 | 3 | 1 | 3.287189 | 0 | 0 | 0 | 0 | 0 | 0 | 1.897475e-06 | 25.12182
2024-01-12 00:36 | 1297.665416 | 27.4003 | 3 | 1 | 3.287169 | 0 | 0 | 0 | 0 | 0 | 0 | -9.073071e-06 | 25.12182
2024-01-12 00:36 | 1297.766416 | 27.5013 | 3 | 1 | 3.287225 | 0 | 0 | 0 | 0 | 0 | 0 | -2.015332e-05 | 25.12182
2024-01-12 00:36 | 1297.866016 | 27.6009 | 3 | 1 | 3.287108 | 0 | 0 | 0 | 0 | 0 | 0 | -3.107999e-05 | 25.12182
2024-01-12 00:36 | 1297.965616 | 27.7005 | 3 | 1 | 3.287219 | 0 | 0 | 0 | 0 | 0 | 0 | -4.200665e-05 | 25.12182
2024-01-12 00:36 | 1298.065816 | 27.8007 | 3 | 1 | 3.287135 | 0 | 0 | 0 | 0 | 0 | 0 | -5.299914e-05 | 25.12182
2024-01-12 00:36 | 1298.165216 | 27.9001 | 3 | 1 | 3.287154 | 0 | 0 | 0 | 0 | 0 | 0 | -6.390386e-05 | 25.12182
2024-01-12 00:36 | 1298.265116 | 28 | 3 | 1 | 3.28723 | 0 | 0 | 0 | 0 | 0 | 0 | -7.486343e-05 | 25.12182
2024-01-12 00:36 | 1298.364916 | 28.0998 | 3 | 1 | 3.287278 | 0 | 0 | 0 | 0 | 0 | 0 | -7.067692e-05 | 25.12182
2024-01-12 00:36 | 1298.464916 | 28.1998 | 3 | 1 | 3.287213 | 0 | 0 | 0 | 0 | 0 | 0 | -6.648201e-05 | 25.12182
2024-01-12 00:36 | 1298.565216 | 28.3001 | 3 | 1 | 3.287122 | 0 | 0 | 0 | 0 | 0 | 0 | -6.227451e-05 | 25.12182
2024-01-12 00:36 | 1298.665316 | 28.4002 | 3 | 1 | 3.287228 | 0 | 0 | 0 | 0 | 0 | 0 | -5.807541e-05 | 25.12182
2024-01-12 00:36 | 1298.765016 | 28.4999 | 3 | 1 | 3.287125 | 0 | 0 | 0 | 0 | 0 | 0 | -5.389309e-05 | 25.12182
2024-01-12 00:36 | 1298.865316 | 28.6002 | 3 | 1 | 3.287269 | 0 | 0 | 0 | 0 | 0 | 0 | -4.968559e-05 | 25.12182
2024-01-12 00:36 | 1298.965516 | 28.7004 | 3 | 1 | 3.287152 | 0 | 0 | 0 | 0 | 0 | 0 | -4.548229e-05 | 25.12182
2024-01-12 00:36 | 1299.064916 | 28.7998 | 3 | 1 | 3.287219 | 0 | 0 | 0 | 0 | 0 | 0 | -4.131256e-05 | 25.12182
2024-01-12 00:36 | 1299.165516 | 28.9004 | 3 | 1 | 3.28714 | 0 | 0 | 0 | 0 | 0 | 0 | -3.709248e-05 | 25.12182
2024-01-12 00:36 | 1299.265416 | 29.0003 | 3 | 1 | 3.287273 | 0 | 0 | 0 | 0 | 0 | 0 | -3.290176e-05 | 25.12182
2024-01-12 00:36 | 1299.365916 | 29.1008 | 3 | 1 | 3.287172 | 0 | 0 | 0 | 0 | 0 | 0 | -2.533082e-05 | 25.12182
2024-01-12 00:36 | 1299.465316 | 29.2002 | 3 | 1 | 3.287222 | 0 | 0 | 0 | 0 | 0 | 0 | -1.784275e-05 | 25.12182
2024-01-12 00:36 | 1299.565316 | 29.3002 | 3 | 1 | 3.287086 | 0 | 0 | 0 | 0 | 0 | 0 | -1.030948e-05 | 25.12182
2024-01-12 00:36 | 1299.666316 | 29.4012 | 3 | 1 | 3.287273 | 0 | 0 | 0 | 0 | 0 | 0 | -2.700869e-06 | 25.12182
2024-01-12 00:36 | 1299.765916 | 29.5008 | 3 | 1 | 3.287059 | 0 | 0 | 0 | 0 | 0 | 0 | 4.802271e-06 | 25.12182
2024-01-12 00:36 | 1299.865316 | 29.6002 | 3 | 1 | 3.287107 | 0 | 0 | 0 | 0 | 0 | 0 | 1.229035e-05 | 25.12182
2024-01-12 00:36 | 1299.966516 | 29.7014 | 3 | 1 | 3.287281 | 0 | 0 | 0 | 0 | 0 | 0 | 1.991402e-05 | 25.12182
2024-01-12 00:36 | 1300.065916 | 29.8008 | 3 | 1 | 3.287317 | 0 | 0 | 0 | 0 | 0 | 0 | 2.740209e-05 | 25.12182
2024-01-12 00:36 | 1300.165916 | 29.9008 | 3 | 1 | 3.28722 | 0 | 0 | 0 | 0 | 0 | 0 | 3.493537e-05 | 25.12182
2024-01-12 00:36 | 1300.265516 | 30.0004 | 3 | 1 | 3.287208 | 0 | 0 | 0 | 0 | 0 | 0 | 4.243851e-05 | 25.11347
2024-01-12 00:36 | 1300.266516 | 30.0014 | 3 | 1 | 3.287208 | 0 | 0 | 0 | 0 | 0 | 0 | 4.243851e-05 | 25.11347