## Global_Info
TEST REPORT
|  |  | 20240111_v5_EIS363V | Serial Number |  | C:\ArbinSoftware\DataPro\Result\20240111_v5_EIS363V
|  |  | 2024-04-18 | 207487
Channel | Start DateTime | Schedule File Name | Creator | Comments | Software Version | Schedule Version | MASS | Specific Capacity | Capacity | Item ID | Has Aux | Has Specail | Log Aux Data Flag | Log Special Flag
4 | 2024-01-11 12:15 | INR21700_m50T\2nd_life_EIS\EIS_general.sdu |  |  | PV7.0 Build: 181116USB | Schedule Version 7.00.15 | 0 | 0 | 4.85 |  | 1 | 0 | TRUE | TRUE
Note on G2: Click to open file path

## ACIM_Chan4
Device_ID | Test_ID | Channel_ID | Cycle_ID | Step_ID | Pt | Freq | Zmod | Zphz
Gamry_1 | 1199 | 3 | 1 | 2 | 0 | 10019.53 | 0.0462604 | 48.35782
Gamry_1 | 1199 | 3 | 1 | 2 | 1 | 7207.031 | 0.0383428 | 42.60759
Gamry_1 | 1199 | 3 | 1 | 2 | 2 | 5150.463 | 0.032616 | 36.00104
Gamry_1 | 1199 | 3 | 1 | 2 | 3 | 3715.701 | 0.0288678 | 29.01269
Gamry_1 | 1199 | 3 | 1 | 2 | 4 | 2686.738 | 0.0265838 | 22.19142
Gamry_1 | 1199 | 3 | 1 | 2 | 5 | 1933.594 | 0.0253164 | 15.99095
Gamry_1 | 1199 | 3 | 1 | 2 | 6 | 1395.089 | 0.0247551 | 11.03017
Gamry_1 | 1199 | 3 | 1 | 2 | 7 | 1000.702 | 0.0245804 | 7.083942
Gamry_1 | 1199 | 3 | 1 | 2 | 8 | 716.9117 | 0.0246631 | 4.267231
Gamry_1 | 1199 | 3 | 1 | 2 | 9 | 520.8333 | 0.0248225 | 2.290392
Gamry_1 | 1199 | 3 | 1 | 2 | 10 | 372.8693 | 0.0250925 | 0.8044154
Gamry_1 | 1199 | 3 | 1 | 2 | 11 | 269.3965 | 0.0253236 | -0.2259434
Gamry_1 | 1199 | 3 | 1 | 2 | 12 | 193.6983 | 0.0255987 | -0.9449286
Gamry_1 | 1199 | 3 | 1 | 2 | 13 | 139.2327 | 0.0258621 | -1.481239
Gamry_1 | 1199 | 3 | 1 | 2 | 14 | 99.734 | 0.0261404 | -1.823926
Gamry_1 | 1199 | 3 | 1 | 2 | 15 | 72.11539 | 0.026426 | -1.998275
Gamry_1 | 1199 | 3 | 1 | 2 | 16 | 49.86702 | 0.0267641 | -1.980816
Gamry_1 | 1199 | 3 | 1 | 2 | 17 | 37.5 | 0.0269341 | -2.096666
Gamry_1 | 1199 | 3 | 1 | 2 | 18 | 27.25291 | 0.0271988 | -1.967775
Gamry_1 | 1199 | 3 | 1 | 2 | 19 | 19.29012 | 0.0274644 | -1.840088
Gamry_1 | 1199 | 3 | 1 | 2 | 20 | 13.95089 | 0.0276122 | -1.631045
Gamry_1 | 1199 | 3 | 1 | 2 | 21 | 9.9734 | 0.0277773 | -1.412074
Gamry_1 | 1199 | 3 | 1 | 2 | 22 | 7.233796 | 0.0279633 | -1.296886
Gamry_1 | 1199 | 3 | 1 | 2 | 23 | 5.196785 | 0.0279652 | -1.140153
Gamry_1 | 1199 | 3 | 1 | 2 | 24 | 3.720238 | 0.0280951 | -1.086027
Gamry_1 | 1199 | 3 | 1 | 2 | 25 | 2.689329 | 0.028175 | -1.149408
Gamry_1 | 1199 | 3 | 1 | 2 | 26 | 1.929012 | 0.0282108 | -1.12521
Gamry_1 | 1199 | 3 | 1 | 2 | 27 | 1.395089 | 0.028271 | -0.9231755
Gamry_1 | 1199 | 3 | 1 | 2 | 28 | 0.997765 | 0.0283553 | -1.302537
Gamry_1 | 1199 | 3 | 1 | 2 | 29 | 0.7233796 | 0.0284647 | -1.39547
Gamry_1 | 1199 | 3 | 1 | 2 | 30 | 0.5185288 | 0.0285382 | -1.462541
Gamry_1 | 1199 | 3 | 1 | 2 | 31 | 0.3732086 | 0.0286877 | -1.64053
Gamry_1 | 1199 | 3 | 1 | 2 | 32 | 0.2687787 | 0.0288607 | -1.902557
Gamry_1 | 1199 | 3 | 1 | 2 | 33 | 0.1933787 | 0.0289691 | -2.185081
Gamry_1 | 1199 | 3 | 1 | 2 | 34 | 0.1391776 | 0.0291642 | -2.590597
Gamry_1 | 1199 | 3 | 1 | 2 | 35 | 0.1001603 | 0.0293986 | -3.058326
Gamry_1 | 1199 | 3 | 1 | 2 | 36 | 0.0719825 | 0.0296847 | -3.640228
Gamry_1 | 1199 | 3 | 1 | 2 | 37 | 0.051807 | 0.0299781 | -4.391899
Gamry_1 | 1199 | 3 | 1 | 2 | 38 | 0.0372971 | 0.0303719 | -5.251674
Gamry_1 | 1199 | 3 | 1 | 2 | 39 | 0.0268286 | 0.030876 | -6.283961
Gamry_1 | 1199 | 3 | 1 | 2 | 40 | 0.0193124 | 0.0314623 | -7.469291
Gamry_1 | 1199 | 3 | 1 | 2 | 41 | 0.0138979 | 0.032208 | -8.926895
Gamry_1 | 1199 | 3 | 1 | 2 | 42 | 0.0100006 | 0.0331407 | -10.70584
Note on A1: Device_ID
Note on B1: Test_ID
Note on C1: Channel_ID
Note on D1: Cycle_ID
Note on E1: Step_ID
Note on F1: Pt
Note on G1: Freq
Note on H1: Zmod
Note on I1: Zphz

## Channel_4_1
Date_Time | Test_Time(s) | Step_Time(s) | Step_Index | Cycle_Index | Voltage(V) | Current(A) | Charge_Capacity(Ah) | Discharge_Capacity(Ah) | Charge_Energy(Wh) | Discharge_Energy(Wh) | Internal Resistance(Ohm) | dV/dt(V/s) | Aux_Temperature(¡æ)_1
2024-01-11 12:16 | 0.1016 | 0.1014 | 1 | 1 | 3.635821 | 0 | 0 | 0 | 0 | 0 | 0 | 0 | 25.11387
2024-01-11 12:16 | 0.2 | 0.1998 | 1 | 1 | 3.635808 | 0 | 0 | 0 | 0 | 0 | 0 | 0 | 25.11387
2024-01-11 12:17 | 0.3003 | 0.3001 | 1 | 1 | 3.635878 | 0 | 0 | 0 | 0 | 0 | 0 | 0 | 25.08995
2024-01-11 12:17 | 0.4007 | 0.4005 | 1 | 1 | 3.635784 | 0 | 0 | 0 | 0 | 0 | 0 | -8.311443e-08 | 25.08995
2024-01-11 12:17 | 0.5013 | 0.5011 | 1 | 1 | 3.635883 | 0 | 0 | 0 | 0 | 0 | 0 | -1.663944e-07 | 25.08995
2024-01-11 12:17 | 0.6006 | 0.6004 | 1 | 1 | 3.635798 | 0 | 0 | 0 | 0 | 0 | 0 | -2.485982e-07 | 25.08995
2024-01-11 12:17 | 0.7001 | 0.6999 | 1 | 1 | 3.635866 | 0 | 0 | 0 | 0 | 0 | 0 | -3.309676e-07 | 25.08995
2024-01-11 12:17 | 0.8005 | 0.8003 | 1 | 1 | 3.63587 | 0 | 0 | 0 | 0 | 0 | 0 | -4.14082e-07 | 25.08995
2024-01-11 12:17 | 0.9007 | 0.9005 | 1 | 1 | 3.635831 | 0 | 0 | 0 | 0 | 0 | 0 | -4.970309e-07 | 25.08995
2024-01-11 12:17 | 1.0014 | 1.0012 | 1 | 1 | 3.635871 | 0 | 0 | 0 | 0 | 0 | 0 | -5.803937e-07 | 25.08995
2024-01-11 12:17 | 1.0024 | 1.0022 | 1 | 1 | 3.635863 | 0 | 0 | 0 | 0 | 0 | 0 | -5.812215e-07 | 25.08995
2024-01-11 12:17 | 1.0198 | 0.0017 | 2 | 1 | 3.63617 | 0 | 0 | 0 | 0 | 0 | 0 | -5.956258e-07 | 25.08995
2024-01-11 12:18 | 61.0227 | 60.0046 | 2 | 1 | 3.63838 | 0 | 0 | 0 | 0 | 0 | 0 | -5.0268e-05 | 25.09
2024-01-11 12:19 | 121.0245 | 120.0064 | 2 | 1 | 3.63433 | 0 | 0 | 0 | 0 | 0 | 0 | -9.993947e-05 | 25.09005
2024-01-11 12:20 | 181.0247 | 180.0066 | 2 | 1 | 3.629541 | 0 | 0 | 0 | 0 | 0 | 0 | -0.0001496096 | 25.0901
2024-01-11 12:21 | 241.0257 | 240.0076 | 2 | 1 | 3.642981 | 0 | 0 | 0 | 0 | 0 | 0 | -0.0001992804 | 25.09016
2024-01-11 12:22 | 301.0264 | 300.0083 | 2 | 1 | 3.629544 | 0 | 0 | 0 | 0 | 0 | 0 | -0.000248951 | 25.09021
2024-01-11 12:23 | 361.0272 | 360.0091 | 2 | 1 | 3.633634 | 0 | 0 | 0 | 0 | 0 | 0 | -0.0002986216 | 25.09026
2024-01-11 12:24 | 421.0291 | 420.011 | 2 | 1 | 3.629859 | 0 | 0 | 0 | 0 | 0 | 0 | -0.0003482932 | 25.09031
2024-01-11 12:25 | 481.0293 | 480.0112 | 2 | 1 | 3.639035 | 0 | 0 | 0 | 0 | 0 | 0 | -0.0003979633 | 25.09037
2024-01-11 12:26 | 541.0322 | 540.0141 | 2 | 1 | 3.63729 | 0 | 0 | 0 | 0 | 0 | 0 | -0.0004476357 | 25.09042
2024-01-11 12:27 | 601.0329 | 600.0148 | 2 | 1 | 3.642886 | 0 | 0 | 0 | 0 | 0 | 0 | -0.0004973062 | 25.09047
2024-01-11 12:28 | 661.0335 | 660.0154 | 2 | 1 | 3.642773 | 0 | 0 | 0 | 0 | 0 | 0 | -0.0005469767 | 25.09052
2024-01-11 12:29 | 721.0339 | 720.0158 | 2 | 1 | 3.636977 | 0 | 0 | 0 | 0 | 0 | 0 | -0.000596647 | 25.09058
2024-01-11 12:30 | 781.0343 | 780.0162 | 2 | 1 | 3.638657 | 0 | 0 | 0 | 0 | 0 | 0 | -0.0006463173 | 25.09063
2024-01-11 12:31 | 841.0376 | 840.0195 | 2 | 1 | 3.643558 | 0 | 0 | 0 | 0 | 0 | 0 | -0.0006959901 | 25.09068
2024-01-11 12:32 | 901.0381 | 900.02 | 2 | 1 | 3.641635 | 0 | 0 | 0 | 0 | 0 | 0 | -0.0007456604 | 25.09073
2024-01-11 12:33 | 961.0386 | 960.0205 | 2 | 1 | 3.634648 | 0 | 0 | 0 | 0 | 0 | 0 | -0.0007953308 | 25.09079
2024-01-11 12:34 | 1021.0404 | 1020.0223 | 2 | 1 | 3.629766 | 0 | 0 | 0 | 0 | 0 | 0 | -0.0008450023 | 25.09084
2024-01-11 12:35 | 1081.0432 | 1080.0251 | 2 | 1 | 3.639432 | 0 | 0 | 0 | 0 | 0 | 0 | -0.0008946746 | 25.09089
2024-01-11 12:36 | 1141.0447 | 1140.0266 | 2 | 1 | 3.6383 | 0 | 0 | 0 | 0 | 0 | 0 | -0.0009443458 | 25.09094
2024-01-11 12:37 | 1201.0449 | 1200.0268 | 2 | 1 | 3.631306 | 0 | 0 | 0 | 0 | 0 | 0 | -0.000994016 | 25.091
2024-01-11 12:38 | 1261.0451 | 1260.027 | 2 | 1 | 3.643701 | 0 | 0 | 0 | 0 | 0 | 0 | -0.001043686 | 25.09105
2024-01-11 12:39 | 1321.0457 | 1320.0276 | 2 | 1 | 3.630785 | 0 | 0 | 0 | 0 | 0 | 0 | -0.001093357 | 25.0911
2024-01-11 12:40 | 1381.0465 | 1380.0284 | 2 | 1 | 3.639162 | 0 | 0 | 0 | 0 | 0 | 0 | -0.001143027 | 25.09115
2024-01-11 12:40 | 1438.588504 | 0.0999 | 3 | 1 | 3.635508 | 0 | 0 | 0 | 0 | 0 | 0 | -0.001190662 | 25.18397
2024-01-11 12:40 | 1438.688704 | 0.2001 | 3 | 1 | 3.635536 | 0 | 0 | 0 | 0 | 0 | 0 | -0.001180978 | 25.18397
2024-01-11 12:40 | 1438.789004 | 0.3004 | 3 | 1 | 3.635363 | 0 | 0 | 0 | 0 | 0 | 0 | -0.001171285 | 25.18397
2024-01-11 12:40 | 1438.890004 | 0.4014 | 3 | 1 | 3.635501 | 0 | 0 | 0 | 0 | 0 | 0 | -0.001161523 | 25.18397
2024-01-11 12:40 | 1438.989404 | 0.5008 | 3 | 1 | 3.635466 | 0 | 0 | 0 | 0 | 0 | 0 | -0.001151917 | 25.18397
2024-01-11 12:40 | 1439.088904 | 0.6003 | 3 | 1 | 3.635617 | 0 | 0 | 0 | 0 | 0 | 0 | -0.0011423 | 25.18397
2024-01-11 12:40 | 1439.188504 | 0.6999 | 3 | 1 | 3.635577 | 0 | 0 | 0 | 0 | 0 | 0 | -0.001132674 | 25.18397
2024-01-11 12:40 | 1439.289104 | 0.8005 | 3 | 1 | 3.635556 | 0 | 0 | 0 | 0 | 0 | 0 | -0.001122952 | 25.18397
2024-01-11 12:40 | 1439.389904 | 0.9013 | 3 | 1 | 3.635404 | 0 | 0 | 0 | 0 | 0 | 0 | -0.001009256 | 25.18397
2024-01-11 12:40 | 1439.489204 | 1.0006 | 3 | 1 | 3.63559 | 0 | 0 | 0 | 0 | 0 | 0 | -0.0008972522 | 25.18397
2024-01-11 12:40 | 1439.589304 | 1.1007 | 3 | 1 | 3.635444 | 0 | 0 | 0 | 0 | 0 | 0 | -0.0007843461 | 25.18397
2024-01-11 12:40 | 1439.688904 | 1.2003 | 3 | 1 | 3.635495 | 0 | 0 | 0 | 0 | 0 | 0 | -0.000672004 | 25.18397
2024-01-11 12:40 | 1439.789104 | 1.3005 | 3 | 1 | 3.635458 | 0 | 0 | 0 | 0 | 0 | 0 | -0.0005589852 | 25.18397
2024-01-11 12:40 | 1439.888504 | 1.3999 | 3 | 1 | 3.635525 | 0 | 0 | 0 | 0 | 0 | 0 | -0.0004468687 | 25.18397
2024-01-11 12:40 | 1439.988704 | 1.5001 | 3 | 1 | 3.635493 | 0 | 0 | 0 | 0 | 0 | 0 | -0.0003338498 | 25.18397
2024-01-11 12:40 | 1440.088704 | 1.6001 | 3 | 1 | 3.635622 | 0 | 0 | 0 | 0 | 0 | 0 | -0.0002210566 | 25.18397
2024-01-11 12:40 | 1440.189104 | 1.7005 | 3 | 1 | 3.635522 | 0 | 0 | 0 | 0 | 0 | 0 | -0.0001078121 | 25.16258
2024-01-11 12:41 | 1440.288704 | 1.8001 | 3 | 1 | 3.63559 | 0 | 0 | 0 | 0 | 0 | 0 | 4.529953e-06 | 25.16256
2024-01-11 12:41 | 1440.388904 | 1.9003 | 3 | 1 | 3.635484 | 0 | 0 | 0 | 0 | 0 | 0 | -3.422084e-06 | 25.16256
2024-01-11 12:41 | 1440.488604 | 2 | 3 | 1 | 3.635582 | 0 | 0 | 0 | 0 | 0 | 0 | -1.133444e-05 | 25.16256
2024-01-11 12:41 | 1440.588904 | 2.1003 | 3 | 1 | 3.635515 | 0 | 0 | 0 | 0 | 0 | 0 | -1.929441e-05 | 25.16256
2024-01-11 12:41 | 1440.689304 | 2.2007 | 3 | 1 | 3.635514 | 0 | 0 | 0 | 0 | 0 | 0 | -2.726232e-05 | 25.16256
2024-01-11 12:41 | 1440.788704 | 2.3001 | 3 | 1 | 3.635596 | 0 | 0 | 0 | 0 | 0 | 0 | -3.515087e-05 | 25.16256
2024-01-11 12:41 | 1440.889304 | 2.4007 | 3 | 1 | 3.635453 | 0 | 0 | 0 | 0 | 0 | 0 | -4.313465e-05 | 25.16256
2024-01-11 12:41 | 1440.990004 | 2.5014 | 3 | 1 | 3.635498 | 0 | 0 | 0 | 0 | 0 | 0 | -5.112637e-05 | 25.16256
2024-01-11 12:41 | 1441.088704 | 2.6001 | 3 | 1 | 3.635572 | 0 | 0 | 0 | 0 | 0 | 0 | -5.895936e-05 | 25.16256
2024-01-11 12:41 | 1441.189104 | 2.7005 | 3 | 1 | 3.635476 | 0 | 0 | 0 | 0 | 0 | 0 | -6.692727e-05 | 25.16256
2024-01-11 12:41 | 1441.289104 | 2.8005 | 3 | 1 | 3.635555 | 0 | 0 | 0 | 0 | 0 | 0 | -7.486343e-05 | 25.16256
2024-01-11 12:41 | 1441.389404 | 2.9008 | 3 | 1 | 3.635476 | 0 | 0 | 0 | 0 | 0 | 0 | -5.958889e-05 | 25.16256
2024-01-11 12:41 | 1441.489804 | 3.0012 | 3 | 1 | 3.635521 | 0 | 0 | 0 | 0 | 0 | 0 | -4.429912e-05 | 25.16256
2024-01-11 12:41 | 1441.589104 | 3.1005 | 3 | 1 | 3.63558 | 0 | 0 | 0 | 0 | 0 | 0 | -2.917687e-05 | 25.16256
2024-01-11 12:41 | 1441.688604 | 3.2 | 3 | 1 | 3.635584 | 0 | 0 | 0 | 0 | 0 | 0 | -1.402416e-05 | 25.16256
2024-01-11 12:41 | 1441.788704 | 3.3001 | 3 | 1 | 3.6355 | 0 | 0 | 0 | 0 | 0 | 0 | 1.219929e-06 | 25.16256
2024-01-11 12:41 | 1441.888904 | 3.4003 | 3 | 1 | 3.635641 | 0 | 0 | 0 | 0 | 0 | 0 | 1.647924e-05 | 25.16256
2024-01-11 12:41 | 1441.988904 | 3.5003 | 3 | 1 | 3.635641 | 0 | 0 | 0 | 0 | 0 | 0 | 3.17081e-05 | 25.16256
2024-01-11 12:41 | 1442.089004 | 3.6004 | 3 | 1 | 3.635571 | 0 | 0 | 0 | 0 | 0 | 0 | 4.695218e-05 | 25.16256
2024-01-11 12:41 | 1442.189304 | 3.7007 | 3 | 1 | 3.635593 | 0 | 0 | 0 | 0 | 0 | 0 | 6.222672e-05 | 25.16256
2024-01-11 12:41 | 1442.289504 | 3.8009 | 3 | 1 | 3.635617 | 0 | 0 | 0 | 0 | 0 | 0 | 7.748604e-05 | 25.16256
2024-01-11 12:41 | 1442.388904 | 3.9003 | 3 | 1 | 3.635568 | 0 | 0 | 0 | 0 | 0 | 0 | 8.32726e-05 | 25.16256
2024-01-11 12:41 | 1442.489204 | 4.0006 | 3 | 1 | 3.635545 | 0 | 0 | 0 | 0 | 0 | 0 | 8.911155e-05 | 25.16256
2024-01-11 12:41 | 1442.588504 | 4.0999 | 3 | 1 | 3.635614 | 0 | 0 | 0 | 0 | 0 | 0 | 9.489229e-05 | 25.16256
2024-01-11 12:41 | 1442.689704 | 4.2011 | 3 | 1 | 3.635744 | 0 | 0 | 0 | 0 | 0 | 0 | 0.0001007836 | 25.16256
2024-01-11 12:41 | 1442.789104 | 4.3005 | 3 | 1 | 3.635625 | 0 | 0 | 0 | 0 | 0 | 0 | 0.0001065702 | 25.16256
2024-01-11 12:41 | 1442.889104 | 4.4005 | 3 | 1 | 3.635554 | 0 | 0 | 0 | 0 | 0 | 0 | 0.0001123917 | 25.16256
2024-01-11 12:41 | 1442.989304 | 4.5007 | 3 | 1 | 3.635631 | 0 | 0 | 0 | 0 | 0 | 0 | 0.0001182248 | 25.16256
2024-01-11 12:41 | 1443.089304 | 4.6007 | 3 | 1 | 3.635562 | 0 | 0 | 0 | 0 | 0 | 0 | 0.0001240463 | 25.11194
2024-01-11 12:41 | 1443.188704 | 4.7001 | 3 | 1 | 3.635536 | 0 | 0 | 0 | 0 | 0 | 0 | 0.0001298329 | 25.11194
2024-01-11 12:41 | 1443.288804 | 4.8002 | 3 | 1 | 3.635664 | 0 | 0 | 0 | 0 | 0 | 0 | 0.0001356602 | 25.11194
2024-01-11 12:41 | 1443.389104 | 4.9005 | 3 | 1 | 3.635528 | 0 | 0 | 0 | 0 | 0 | 0 | 0.0001132361 | 25.11194
2024-01-11 12:41 | 1443.488504 | 4.9999 | 3 | 1 | 3.635526 | 0 | 0 | 0 | 0 | 0 | 0 | 9.101333e-05 | 25.11194
2024-01-11 12:41 | 1443.589104 | 5.1005 | 3 | 1 | 3.635612 | 0 | 0 | 0 | 0 | 0 | 0 | 6.852223e-05 | 25.11194
2024-01-11 12:41 | 1443.688704 | 5.2001 | 3 | 1 | 3.635434 | 0 | 0 | 0 | 0 | 0 | 0 | 4.625471e-05 | 25.11194
2024-01-11 12:41 | 1443.788704 | 5.3001 | 3 | 1 | 3.635521 | 0 | 0 | 0 | 0 | 0 | 0 | 2.389775e-05 | 25.11194
2024-01-11 12:41 | 1443.889404 | 5.4008 | 3 | 1 | 3.635564 | 0 | 0 | 0 | 0 | 0 | 0 | 1.384296e-06 | 25.11194
2024-01-11 12:41 | 1443.988604 | 5.5 | 3 | 1 | 3.635579 | 0 | 0 | 0 | 0 | 0 | 0 | -2.07938e-05 | 25.11194
2024-01-11 12:41 | 1444.088904 | 5.6003 | 3 | 1 | 3.635685 | 0 | 0 | 0 | 0 | 0 | 0 | -4.321783e-05 | 25.11194
2024-01-11 12:41 | 1444.189704 | 5.7011 | 3 | 1 | 3.635604 | 0 | 0 | 0 | 0 | 0 | 0 | -6.575364e-05 | 25.11194
2024-01-11 12:41 | 1444.289104 | 5.8005 | 3 | 1 | 3.635646 | 0 | 0 | 0 | 0 | 0 | 0 | -8.797646e-05 | 25.11194
2024-01-11 12:41 | 1444.389204 | 5.9006 | 3 | 1 | 3.63556 | 0 | 0 | 0 | 0 | 0 | 0 | -9.446793e-05 | 25.11194
2024-01-11 12:41 | 1444.489304 | 6.0007 | 3 | 1 | 3.635599 | 0 | 0 | 0 | 0 | 0 | 0 | -0.0001009594 | 25.11194
2024-01-11 12:41 | 1444.588704 | 6.1001 | 3 | 1 | 3.635677 | 0 | 0 | 0 | 0 | 0 | 0 | -0.0001074055 | 25.11194
2024-01-11 12:41 | 1444.689204 | 6.2006 | 3 | 1 | 3.635571 | 0 | 0 | 0 | 0 | 0 | 0 | -0.0001139229 | 25.11194
2024-01-11 12:41 | 1444.788504 | 6.2999 | 3 | 1 | 3.635608 | 0 | 0 | 0 | 0 | 0 | 0 | -0.0001203625 | 25.11194
2024-01-11 12:41 | 1444.889604 | 6.401 | 3 | 1 | 3.635726 | 0 | 0 | 0 | 0 | 0 | 0 | -0.0001269188 | 25.11194
2024-01-11 12:41 | 1444.989904 | 6.5013 | 3 | 1 | 3.63546 | 0 | 0 | 0 | 0 | 0 | 0 | -0.0001334232 | 25.11194
2024-01-11 12:41 | 1445.089004 | 6.6004 | 3 | 1 | 3.635652 | 0 | 0 | 0 | 0 | 0 | 0 | -0.0001398499 | 25.11194
2024-01-11 12:41 | 1445.190104 | 6.7015 | 3 | 1 | 3.63558 | 0 | 0 | 0 | 0 | 0 | 0 | -0.0001464062 | 25.11194
2024-01-11 12:41 | 1445.289104 | 6.8005 | 3 | 1 | 3.635504 | 0 | 0 | 0 | 0 | 0 | 0 | -0.0001528263 | 25.11194
2024-01-11 12:41 | 1445.389104 | 6.9005 | 3 | 1 | 3.635663 | 0 | 0 | 0 | 0 | 0 | 0 | -0.0001434574 | 25.11194
2024-01-11 12:41 | 1445.488504 | 6.9999 | 3 | 1 | 3.635707 | 0 | 0 | 0 | 0 | 0 | 0 | -0.0001341447 | 25.11194
2024-01-11 12:41 | 1445.588704 | 7.1001 | 3 | 1 | 3.63562 | 0 | 0 | 0 | 0 | 0 | 0 | -0.000124757 | 25.11194
2024-01-11 12:41 | 1445.689104 | 7.2005 | 3 | 1 | 3.635644 | 0 | 0 | 0 | 0 | 0 | 0 | -0.0001153507 | 25.11194
2024-01-11 12:41 | 1445.789304 | 7.3007 | 3 | 1 | 3.635669 | 0 | 0 | 0 | 0 | 0 | 0 | -0.000105963 | 25.11194
2024-01-11 12:41 | 1445.890004 | 7.4014 | 3 | 1 | 3.635572 | 0 | 0 | 0 | 0 | 0 | 0 | -9.652851e-05 | 25.11285
2024-01-11 12:41 | 1445.989104 | 7.5005 | 3 | 1 | 3.635591 | 0 | 0 | 0 | 0 | 0 | 0 | -8.724392e-05 | 25.11285
2024-01-11 12:41 | 1446.089104 | 7.6005 | 3 | 1 | 3.635516 | 0 | 0 | 0 | 0 | 0 | 0 | -7.7875e-05 | 25.11285
2024-01-11 12:41 | 1446.188904 | 7.7003 | 3 | 1 | 3.635565 | 0 | 0 | 0 | 0 | 0 | 0 | -6.852483e-05 | 25.11285
2024-01-11 12:41 | 1446.289204 | 7.8006 | 3 | 1 | 3.635561 | 0 | 0 | 0 | 0 | 0 | 0 | -5.912781e-05 | 25.11285
2024-01-11 12:41 | 1446.388604 | 7.9 | 3 | 1 | 3.635592 | 0 | 0 | 0 | 0 | 0 | 0 | -4.926713e-05 | 25.11285
2024-01-11 12:41 | 1446.489204 | 8.0006 | 3 | 1 | 3.635592 | 0 | 0 | 0 | 0 | 0 | 0 | -3.928741e-05 | 25.11285
2024-01-11 12:41 | 1446.588504 | 8.0999 | 3 | 1 | 3.635667 | 0 | 0 | 0 | 0 | 0 | 0 | -2.943666e-05 | 25.11285
2024-01-11 12:41 | 1446.689504 | 8.2009 | 3 | 1 | 3.635613 | 0 | 0 | 0 | 0 | 0 | 0 | -1.941726e-05 | 25.11285
2024-01-11 12:41 | 1446.789004 | 8.3004 | 3 | 1 | 3.635712 | 0 | 0 | 0 | 0 | 0 | 0 | -9.546663e-06 | 25.11285
2024-01-11 12:41 | 1446.889804 | 8.4012 | 3 | 1 | 3.63562 | 0 | 0 | 0 | 0 | 0 | 0 | 4.528951e-07 | 25.11285
2024-01-11 12:41 | 1446.989204 | 8.5006 | 3 | 1 | 3.635577 | 0 | 0 | 0 | 0 | 0 | 0 | 1.031357e-05 | 25.11285
2024-01-11 12:41 | 1447.090004 | 8.6014 | 3 | 1 | 3.635564 | 0 | 0 | 0 | 0 | 0 | 0 | 2.031313e-05 | 25.11285
2024-01-11 12:41 | 1447.189704 | 8.7011 | 3 | 1 | 3.635559 | 0 | 0 | 0 | 0 | 0 | 0 | 3.020357e-05 | 25.11285
2024-01-11 12:41 | 1447.289004 | 8.8004 | 3 | 1 | 3.635584 | 0 | 0 | 0 | 0 | 0 | 0 | 4.005432e-05 | 25.11285
2024-01-11 12:41 | 1447.389304 | 8.9007 | 3 | 1 | 3.635568 | 0 | 0 | 0 | 0 | 0 | 0 | 3.567642e-05 | 25.11285
2024-01-11 12:41 | 1447.488704 | 9.0001 | 3 | 1 | 3.635717 | 0 | 0 | 0 | 0 | 0 | 0 | 3.13378e-05 | 25.11285
2024-01-11 12:41 | 1447.589704 | 9.1011 | 3 | 1 | 3.635622 | 0 | 0 | 0 | 0 | 0 | 0 | 2.692935e-05 | 25.11285
2024-01-11 12:41 | 1447.689004 | 9.2004 | 3 | 1 | 3.635668 | 0 | 0 | 0 | 0 | 0 | 0 | 2.25951e-05 | 25.11285
2024-01-11 12:41 | 1447.788604 | 9.3 | 3 | 1 | 3.6356 | 0 | 0 | 0 | 0 | 0 | 0 | 1.824775e-05 | 25.11285
2024-01-11 12:41 | 1447.889304 | 9.4007 | 3 | 1 | 3.635692 | 0 | 0 | 0 | 0 | 0 | 0 | 1.385239e-05 | 25.11285
2024-01-11 12:41 | 1447.990104 | 9.5015 | 3 | 1 | 3.635833 | 0 | 0 | 0 | 0 | 0 | 0 | 9.452667e-06 | 25.11285
2024-01-11 12:41 | 1448.089204 | 9.6006 | 3 | 1 | 3.635719 | 0 | 0 | 0 | 0 | 0 | 0 | 5.127144e-06 | 25.11285
2024-01-11 12:41 | 1448.188604 | 9.7 | 3 | 1 | 3.635737 | 0 | 0 | 0 | 0 | 0 | 0 | 7.885272e-07 | 25.11285
2024-01-11 12:41 | 1448.288604 | 9.8 | 3 | 1 | 3.63564 | 0 | 0 | 0 | 0 | 0 | 0 | -3.576279e-06 | 25.11285
2024-01-11 12:41 | 1448.388804 | 9.9002 | 3 | 1 | 3.63568 | 0 | 0 | 0 | 0 | 0 | 0 | -1.14198e-06 | 25.11285
2024-01-11 12:41 | 1448.488804 | 10.0002 | 3 | 1 | 3.635734 | 0 | 0 | 0 | 0 | 0 | 0 | 1.28746e-06 | 25.11285
2024-01-11 12:41 | 1448.589004 | 10.1004 | 3 | 1 | 3.635754 | 0 | 0 | 0 | 0 | 0 | 0 | 3.721759e-06 | 25.11285
2024-01-11 12:41 | 1448.689204 | 10.2006 | 3 | 1 | 3.63566 | 0 | 0 | 0 | 0 | 0 | 0 | 6.156058e-06 | 25.11285
2024-01-11 12:41 | 1448.789604 | 10.301 | 3 | 1 | 3.63573 | 0 | 0 | 0 | 0 | 0 | 0 | 8.595216e-06 | 25.13241
2024-01-11 12:41 | 1448.888704 | 10.4001 | 3 | 1 | 3.635746 | 0 | 0 | 0 | 0 | 0 | 0 | 1.100279e-05 | 25.13241
2024-01-11 12:41 | 1448.989004 | 10.5004 | 3 | 1 | 3.635692 | 0 | 0 | 0 | 0 | 0 | 0 | 1.343952e-05 | 25.13241
2024-01-11 12:41 | 1449.089104 | 10.6005 | 3 | 1 | 3.635696 | 0 | 0 | 0 | 0 | 0 | 0 | 1.587139e-05 | 25.13241
2024-01-11 12:41 | 1449.188604 | 10.7 | 3 | 1 | 3.635708 | 0 | 0 | 0 | 0 | 0 | 0 | 1.828868e-05 | 25.13241
2024-01-11 12:41 | 1449.289604 | 10.801 | 3 | 1 | 3.635641 | 0 | 0 | 0 | 0 | 0 | 0 | 2.074242e-05 | 25.13241
2024-01-11 12:41 | 1449.389004 | 10.9004 | 3 | 1 | 3.635623 | 0 | 0 | 0 | 0 | 0 | 0 | 2.645726e-05 | 25.13241
2024-01-11 12:41 | 1449.488804 | 11.0002 | 3 | 1 | 3.635714 | 0 | 0 | 0 | 0 | 0 | 0 | 3.21951e-05 | 25.13241
2024-01-11 12:41 | 1449.589804 | 11.1012 | 3 | 1 | 3.635726 | 0 | 0 | 0 | 0 | 0 | 0 | 3.800193e-05 | 25.13241
2024-01-11 12:41 | 1449.689004 | 11.2004 | 3 | 1 | 3.635705 | 0 | 0 | 0 | 0 | 0 | 0 | 4.370527e-05 | 25.13241
2024-01-11 12:41 | 1449.789204 | 11.3006 | 3 | 1 | 3.635672 | 0 | 0 | 0 | 0 | 0 | 0 | 4.946611e-05 | 25.13241
2024-01-11 12:41 | 1449.889904 | 11.4013 | 3 | 1 | 3.635731 | 0 | 0 | 0 | 0 | 0 | 0 | 5.525569e-05 | 25.13241
2024-01-11 12:41 | 1449.989104 | 11.5005 | 3 | 1 | 3.635638 | 0 | 0 | 0 | 0 | 0 | 0 | 6.095903e-05 | 25.13241
2024-01-11 12:41 | 1450.088604 | 11.6 | 3 | 1 | 3.635625 | 0 | 0 | 0 | 0 | 0 | 0 | 6.667962e-05 | 25.13241
2024-01-11 12:41 | 1450.189004 | 11.7004 | 3 | 1 | 3.635729 | 0 | 0 | 0 | 0 | 0 | 0 | 7.245196e-05 | 25.13241
2024-01-11 12:41 | 1450.289004 | 11.8004 | 3 | 1 | 3.635697 | 0 | 0 | 0 | 0 | 0 | 0 | 7.820129e-05 | 25.13241
2024-01-11 12:41 | 1450.390004 | 11.9014 | 3 | 1 | 3.635577 | 0 | 0 | 0 | 0 | 0 | 0 | 7.143203e-05 | 25.13241
2024-01-11 12:41 | 1450.488804 | 12.0002 | 3 | 1 | 3.635704 | 0 | 0 | 0 | 0 | 0 | 0 | 6.481021e-05 | 25.13241
2024-01-11 12:41 | 1450.588804 | 12.1002 | 3 | 1 | 3.635683 | 0 | 0 | 0 | 0 | 0 | 0 | 5.810797e-05 | 25.13241
2024-01-11 12:41 | 1450.689304 | 12.2007 | 3 | 1 | 3.635725 | 0 | 0 | 0 | 0 | 0 | 0 | 5.137222e-05 | 25.13241
2024-01-11 12:41 | 1450.790104 | 12.3015 | 3 | 1 | 3.635831 | 0 | 0 | 0 | 0 | 0 | 0 | 4.461635e-05 | 25.13241
2024-01-11 12:41 | 1450.889204 | 12.4006 | 3 | 1 | 3.635805 | 0 | 0 | 0 | 0 | 0 | 0 | 3.797443e-05 | 25.13241
2024-01-11 12:41 | 1450.989204 | 12.5006 | 3 | 1 | 3.635677 | 0 | 0 | 0 | 0 | 0 | 0 | 3.127219e-05 | 25.13241
2024-01-11 12:41 | 1451.088604 | 12.6 | 3 | 1 | 3.635698 | 0 | 0 | 0 | 0 | 0 | 0 | 2.461016e-05 | 25.13241
2024-01-11 12:41 | 1451.189204 | 12.7006 | 3 | 1 | 3.635688 | 0 | 0 | 0 | 0 | 0 | 0 | 1.78677e-05 | 25.13241
2024-01-11 12:41 | 1451.288604 | 12.8 | 3 | 1 | 3.635724 | 0 | 0 | 0 | 0 | 0 | 0 | 1.120567e-05 | 25.13241
2024-01-11 12:41 | 1451.389604 | 12.901 | 3 | 1 | 3.635714 | 0 | 0 | 0 | 0 | 0 | 0 | -9.079172e-07 | 25.13241
2024-01-11 12:41 | 1451.489004 | 13.0004 | 3 | 1 | 3.63571 | 0 | 0 | 0 | 0 | 0 | 0 | -1.282961e-05 | 25.13241
2024-01-11 12:41 | 1451.589304 | 13.1007 | 3 | 1 | 3.635684 | 0 | 0 | 0 | 0 | 0 | 0 | -2.485924e-05 | 25.08962
2024-01-11 12:41 | 1451.689004 | 13.2004 | 3 | 1 | 3.635751 | 0 | 0 | 0 | 0 | 0 | 0 | -3.681692e-05 | 25.08957
2024-01-11 12:41 | 1451.789004 | 13.3004 | 3 | 1 | 3.635701 | 0 | 0 | 0 | 0 | 0 | 0 | -4.881057e-05 | 25.08957
2024-01-11 12:41 | 1451.889204 | 13.4006 | 3 | 1 | 3.635731 | 0 | 0 | 0 | 0 | 0 | 0 | -6.082821e-05 | 25.08957
2024-01-11 12:41 | 1451.989904 | 13.5013 | 3 | 1 | 3.635562 | 0 | 0 | 0 | 0 | 0 | 0 | -7.290582e-05 | 25.08957
2024-01-11 12:41 | 1452.088604 | 13.6 | 3 | 1 | 3.635682 | 0 | 0 | 0 | 0 | 0 | 0 | -8.474356e-05 | 25.08957
2024-01-11 12:41 | 1452.190104 | 13.7015 | 3 | 1 | 3.635717 | 0 | 0 | 0 | 0 | 0 | 0 | -9.691712e-05 | 25.08957
2024-01-11 12:41 | 1452.288504 | 13.7999 | 3 | 1 | 3.635657 | 0 | 0 | 0 | 0 | 0 | 0 | -0.0001087189 | 25.08957
2024-01-11 12:41 | 1452.388704 | 13.9001 | 3 | 1 | 3.635688 | 0 | 0 | 0 | 0 | 0 | 0 | -9.184078e-05 | 25.08957
2024-01-11 12:41 | 1452.489004 | 14.0004 | 3 | 1 | 3.635758 | 0 | 0 | 0 | 0 | 0 | 0 | -7.494585e-05 | 25.08957
2024-01-11 12:41 | 1452.589104 | 14.1005 | 3 | 1 | 3.635671 | 0 | 0 | 0 | 0 | 0 | 0 | -5.80846e-05 | 25.08957
2024-01-11 12:41 | 1452.689004 | 14.2004 | 3 | 1 | 3.635637 | 0 | 0 | 0 | 0 | 0 | 0 | -4.125704e-05 | 25.08957
2024-01-11 12:41 | 1452.789704 | 14.3011 | 3 | 1 | 3.635728 | 0 | 0 | 0 | 0 | 0 | 0 | -2.429473e-05 | 25.08957
2024-01-11 12:41 | 1452.889004 | 14.4004 | 3 | 1 | 3.63576 | 0 | 0 | 0 | 0 | 0 | 0 | -7.568235e-06 | 25.08957
2024-01-11 12:41 | 1452.989304 | 14.5007 | 3 | 1 | 3.635732 | 0 | 0 | 0 | 0 | 0 | 0 | 9.3267e-06 | 25.08957
2024-01-11 12:41 | 1453.088704 | 14.6001 | 3 | 1 | 3.635724 | 0 | 0 | 0 | 0 | 0 | 0 | 2.607004e-05 | 25.08957
2024-01-11 12:41 | 1453.189004 | 14.7004 | 3 | 1 | 3.635684 | 0 | 0 | 0 | 0 | 0 | 0 | 4.296497e-05 | 25.08957
2024-01-11 12:41 | 1453.289204 | 14.8006 | 3 | 1 | 3.635733 | 0 | 0 | 0 | 0 | 0 | 0 | 5.984306e-05 | 25.08957
2024-01-11 12:41 | 1453.388604 | 14.9 | 3 | 1 | 3.635731 | 0 | 0 | 0 | 0 | 0 | 0 | 5.346362e-05 | 25.08957
2024-01-11 12:41 | 1453.488804 | 15.0002 | 3 | 1 | 3.635808 | 0 | 0 | 0 | 0 | 0 | 0 | 4.703283e-05 | 25.08957
2024-01-11 12:41 | 1453.590104 | 15.1015 | 3 | 1 | 3.635679 | 0 | 0 | 0 | 0 | 0 | 0 | 4.053144e-05 | 25.08957
2024-01-11 12:41 | 1453.688804 | 15.2002 | 3 | 1 | 3.635719 | 0 | 0 | 0 | 0 | 0 | 0 | 3.419693e-05 | 25.08957
2024-01-11 12:41 | 1453.788704 | 15.3001 | 3 | 1 | 3.635637 | 0 | 0 | 0 | 0 | 0 | 0 | 2.778539e-05 | 25.08957
2024-01-11 12:41 | 1453.889704 | 15.4011 | 3 | 1 | 3.635731 | 0 | 0 | 0 | 0 | 0 | 0 | 2.130326e-05 | 25.08957
2024-01-11 12:41 | 1453.989804 | 15.5012 | 3 | 1 | 3.63579 | 0 | 0 | 0 | 0 | 0 | 0 | 1.487889e-05 | 25.08957
2024-01-11 12:41 | 1454.089904 | 15.6013 | 3 | 1 | 3.635762 | 0 | 0 | 0 | 0 | 0 | 0 | 8.454519e-06 | 25.08957
2024-01-11 12:41 | 1454.189304 | 15.7007 | 3 | 1 | 3.63588 | 0 | 0 | 0 | 0 | 0 | 0 | 2.075074e-06 | 25.08957
2024-01-11 12:41 | 1454.288504 | 15.7999 | 3 | 1 | 3.635791 | 0 | 0 | 0 | 0 | 0 | 0 | -4.291534e-06 | 25.08957
2024-01-11 12:41 | 1454.388804 | 15.9002 | 3 | 1 | 3.635622 | 0 | 0 | 0 | 0 | 0 | 0 | -6.300259e-06 | 25.16533
2024-01-11 12:41 | 1454.489004 | 16.0004 | 3 | 1 | 3.63569 | 0 | 0 | 0 | 0 | 0 | 0 | -8.30698e-06 | 25.16533
2024-01-11 12:41 | 1454.589004 | 16.1004 | 3 | 1 | 3.6357 | 0 | 0 | 0 | 0 | 0 | 0 | -1.03097e-05 | 25.16533
2024-01-11 12:41 | 1454.689004 | 16.2004 | 3 | 1 | 3.635755 | 0 | 0 | 0 | 0 | 0 | 0 | -1.231241e-05 | 25.16533
2024-01-11 12:41 | 1454.788604 | 16.3 | 3 | 1 | 3.635763 | 0 | 0 | 0 | 0 | 0 | 0 | -1.430712e-05 | 25.16533
2024-01-11 12:41 | 1454.889304 | 16.4007 | 3 | 1 | 3.635719 | 0 | 0 | 0 | 0 | 0 | 0 | -1.632385e-05 | 25.16533
2024-01-11 12:41 | 1454.990004 | 16.5014 | 3 | 1 | 3.635789 | 0 | 0 | 0 | 0 | 0 | 0 | -1.834059e-05 | 25.16533
2024-01-11 12:41 | 1455.088504 | 16.5999 | 3 | 1 | 3.635678 | 0 | 0 | 0 | 0 | 0 | 0 | -2.031326e-05 | 25.16533
2024-01-11 12:41 | 1455.188804 | 16.7002 | 3 | 1 | 3.635739 | 0 | 0 | 0 | 0 | 0 | 0 | -2.232199e-05 | 25.16533
2024-01-11 12:41 | 1455.288504 | 16.7999 | 3 | 1 | 3.63571 | 0 | 0 | 0 | 0 | 0 | 0 | -2.43187e-05 | 25.16533
2024-01-11 12:41 | 1455.389304 | 16.9007 | 3 | 1 | 3.635615 | 0 | 0 | 0 | 0 | 0 | 0 | -1.487577e-05 | 25.16533
2024-01-11 12:41 | 1455.489304 | 17.0007 | 3 | 1 | 3.635842 | 0 | 0 | 0 | 0 | 0 | 0 | -5.507798e-06 | 25.16533
2024-01-11 12:41 | 1455.589204 | 17.1006 | 3 | 1 | 3.635771 | 0 | 0 | 0 | 0 | 0 | 0 | 3.85081e-06 | 25.16533
2024-01-11 12:41 | 1455.688804 | 17.2002 | 3 | 1 | 3.635816 | 0 | 0 | 0 | 0 | 0 | 0 | 1.318132e-05 | 25.16533
2024-01-11 12:41 | 1455.788904 | 17.3003 | 3 | 1 | 3.63573 | 0 | 0 | 0 | 0 | 0 | 0 | 2.255866e-05 | 25.16533
2024-01-11 12:41 | 1455.889104 | 17.4005 | 3 | 1 | 3.635721 | 0 | 0 | 0 | 0 | 0 | 0 | 3.194537e-05 | 25.16533
2024-01-11 12:41 | 1455.988904 | 17.5003 | 3 | 1 | 3.635782 | 0 | 0 | 0 | 0 | 0 | 0 | 4.129461e-05 | 25.16533
2024-01-11 12:41 | 1456.089304 | 17.6007 | 3 | 1 | 3.635819 | 0 | 0 | 0 | 0 | 0 | 0 | 5.070006e-05 | 25.16533
2024-01-11 12:41 | 1456.188704 | 17.7001 | 3 | 1 | 3.635769 | 0 | 0 | 0 | 0 | 0 | 0 | 6.001183e-05 | 25.16533
2024-01-11 12:41 | 1456.288704 | 17.8001 | 3 | 1 | 3.635705 | 0 | 0 | 0 | 0 | 0 | 0 | 6.937981e-05 | 25.16533
2024-01-11 12:41 | 1456.388804 | 17.9002 | 3 | 1 | 3.635851 | 0 | 0 | 0 | 0 | 0 | 0 | 5.55588e-05 | 25.16533
2024-01-11 12:41 | 1456.489104 | 18.0005 | 3 | 1 | 3.635688 | 0 | 0 | 0 | 0 | 0 | 0 | 4.171018e-05 | 25.16533
2024-01-11 12:41 | 1456.589304 | 18.1007 | 3 | 1 | 3.635832 | 0 | 0 | 0 | 0 | 0 | 0 | 2.787537e-05 | 25.16533
2024-01-11 12:41 | 1456.688704 | 18.2001 | 3 | 1 | 3.635744 | 0 | 0 | 0 | 0 | 0 | 0 | 1.415102e-05 | 25.16533
2024-01-11 12:41 | 1456.789604 | 18.301 | 3 | 1 | 3.63578 | 0 | 0 | 0 | 0 | 0 | 0 | 2.195559e-07 | 25.16533
2024-01-11 12:41 | 1456.888904 | 18.4003 | 3 | 1 | 3.635778 | 0 | 0 | 0 | 0 | 0 | 0 | -1.349099e-05 | 25.16533
2024-01-11 12:41 | 1456.990104 | 18.5015 | 3 | 1 | 3.635761 | 0 | 0 | 0 | 0 | 0 | 0 | -2.746387e-05 | 25.16533
2024-01-11 12:41 | 1457.088504 | 18.5999 | 3 | 1 | 3.635801 | 0 | 0 | 0 | 0 | 0 | 0 | -4.105016e-05 | 25.16533
2024-01-11 12:41 | 1457.190004 | 18.7014 | 3 | 1 | 3.635769 | 0 | 0 | 0 | 0 | 0 | 0 | -5.506446e-05 | 25.16533
2024-01-11 12:41 | 1457.288504 | 18.7999 | 3 | 1 | 3.635764 | 0 | 0 | 0 | 0 | 0 | 0 | -6.866455e-05 | 25.14174
2024-01-11 12:41 | 1457.388704 | 18.9001 | 3 | 1 | 3.635798 | 0 | 0 | 0 | 0 | 0 | 0 | -5.786864e-05 | 25.14174
2024-01-11 12:41 | 1457.489704 | 19.0011 | 3 | 1 | 3.635798 | 0 | 0 | 0 | 0 | 0 | 0 | -4.698653e-05 | 25.14174
2024-01-11 12:41 | 1457.590004 | 19.1014 | 3 | 1 | 3.635671 | 0 | 0 | 0 | 0 | 0 | 0 | -3.617984e-05 | 25.14174
2024-01-11 12:41 | 1457.688504 | 19.1999 | 3 | 1 | 3.635662 | 0 | 0 | 0 | 0 | 0 | 0 | -2.556709e-05 | 25.14174
2024-01-11 12:41 | 1457.789104 | 19.3005 | 3 | 1 | 3.635854 | 0 | 0 | 0 | 0 | 0 | 0 | -1.472808e-05 | 25.14174
2024-01-11 12:41 | 1457.888904 | 19.4003 | 3 | 1 | 3.635757 | 0 | 0 | 0 | 0 | 0 | 0 | -3.975264e-06 | 25.14174
2024-01-11 12:41 | 1457.989004 | 19.5004 | 3 | 1 | 3.635776 | 0 | 0 | 0 | 0 | 0 | 0 | 6.809875e-06 | 25.14174
2024-01-11 12:41 | 1458.089804 | 19.6012 | 3 | 1 | 3.635728 | 0 | 0 | 0 | 0 | 0 | 0 | 1.767044e-05 | 25.14174
2024-01-11 12:41 | 1458.189104 | 19.7005 | 3 | 1 | 3.635769 | 0 | 0 | 0 | 0 | 0 | 0 | 2.836938e-05 | 25.14174
2024-01-11 12:41 | 1458.288704 | 19.8001 | 3 | 1 | 3.635807 | 0 | 0 | 0 | 0 | 0 | 0 | 3.910065e-05 | 25.14174
2024-01-11 12:41 | 1458.388904 | 19.9003 | 3 | 1 | 3.635731 | 0 | 0 | 0 | 0 | 0 | 0 | 3.065389e-05 | 25.14174
2024-01-11 12:41 | 1458.489204 | 20.0006 | 3 | 1 | 3.635763 | 0 | 0 | 0 | 0 | 0 | 0 | 2.219869e-05 | 25.14174
2024-01-11 12:41 | 1458.588904 | 20.1003 | 3 | 1 | 3.635815 | 0 | 0 | 0 | 0 | 0 | 0 | 1.379408e-05 | 25.14174
2024-01-11 12:41 | 1458.688504 | 20.1999 | 3 | 1 | 3.635699 | 0 | 0 | 0 | 0 | 0 | 0 | 5.3979e-06 | 25.14174
2024-01-11 12:41 | 1458.788504 | 20.2999 | 3 | 1 | 3.635892 | 0 | 0 | 0 | 0 | 0 | 0 | -3.032002e-06 | 25.14174
2024-01-11 12:41 | 1458.889204 | 20.4006 | 3 | 1 | 3.635796 | 0 | 0 | 0 | 0 | 0 | 0 | -1.152091e-05 | 25.14174
2024-01-11 12:41 | 1458.989304 | 20.5007 | 3 | 1 | 3.635852 | 0 | 0 | 0 | 0 | 0 | 0 | -1.995925e-05 | 25.14174
2024-01-11 12:41 | 1459.089404 | 20.6008 | 3 | 1 | 3.635937 | 0 | 0 | 0 | 0 | 0 | 0 | -2.839758e-05 | 25.14174
2024-01-11 12:41 | 1459.189104 | 20.7005 | 3 | 1 | 3.635811 | 0 | 0 | 0 | 0 | 0 | 0 | -3.680219e-05 | 25.14174
2024-01-11 12:41 | 1459.289904 | 20.8013 | 3 | 1 | 3.635717 | 0 | 0 | 0 | 0 | 0 | 0 | -4.529953e-05 | 25.14174
2024-01-11 12:41 | 1459.388504 | 20.8999 | 3 | 1 | 3.635818 | 0 | 0 | 0 | 0 | 0 | 0 | -3.499269e-05 | 25.14174
2024-01-11 12:41 | 1459.488704 | 21.0001 | 3 | 1 | 3.635729 | 0 | 0 | 0 | 0 | 0 | 0 | -2.451859e-05 | 25.14174
2024-01-11 12:41 | 1459.589004 | 21.1004 | 3 | 1 | 3.635712 | 0 | 0 | 0 | 0 | 0 | 0 | -1.403405e-05 | 25.14174
2024-01-11 12:41 | 1459.688704 | 21.2001 | 3 | 1 | 3.635836 | 0 | 0 | 0 | 0 | 0 | 0 | -3.61222e-06 | 25.14174
2024-01-11 12:41 | 1459.789804 | 21.3012 | 3 | 1 | 3.635827 | 0 | 0 | 0 | 0 | 0 | 0 | 6.955952e-06 | 25.14174
2024-01-11 12:41 | 1459.889104 | 21.4005 | 3 | 1 | 3.635822 | 0 | 0 | 0 | 0 | 0 | 0 | 1.733597e-05 | 25.14174
2024-01-11 12:41 | 1459.988504 | 21.4999 | 3 | 1 | 3.635736 | 0 | 0 | 0 | 0 | 0 | 0 | 2.772643e-05 | 25.14174
2024-01-11 12:41 | 1460.088704 | 21.6001 | 3 | 1 | 3.635754 | 0 | 0 | 0 | 0 | 0 | 0 | 3.820053e-05 | 25.12747
2024-01-11 12:41 | 1460.188904 | 21.7003 | 3 | 1 | 3.635767 | 0 | 0 | 0 | 0 | 0 | 0 | 4.867462e-05 | 25.12747
2024-01-11 12:41 | 1460.288904 | 21.8003 | 3 | 1 | 3.635795 | 0 | 0 | 0 | 0 | 0 | 0 | 5.912781e-05 | 25.12747
2024-01-11 12:41 | 1460.388904 | 21.9003 | 3 | 1 | 3.635731 | 0 | 0 | 0 | 0 | 0 | 0 | 5.400335e-05 | 25.12747
2024-01-11 12:41 | 1460.489204 | 22.0006 | 3 | 1 | 3.635831 | 0 | 0 | 0 | 0 | 0 | 0 | 4.886351e-05 | 25.12747
2024-01-11 12:41 | 1460.588504 | 22.0999 | 3 | 1 | 3.635706 | 0 | 0 | 0 | 0 | 0 | 0 | 4.377492e-05 | 25.12747
2024-01-11 12:41 | 1460.688804 | 22.2002 | 3 | 1 | 3.635891 | 0 | 0 | 0 | 0 | 0 | 0 | 3.863508e-05 | 25.12747
2024-01-11 12:41 | 1460.789704 | 22.3011 | 3 | 1 | 3.635658 | 0 | 0 | 0 | 0 | 0 | 0 | 3.34645e-05 | 25.12747
2024-01-11 12:41 | 1460.889704 | 22.4011 | 3 | 1 | 3.635864 | 0 | 0 | 0 | 0 | 0 | 0 | 2.834004e-05 | 25.12747
2024-01-11 12:41 | 1460.989304 | 22.5007 | 3 | 1 | 3.635743 | 0 | 0 | 0 | 0 | 0 | 0 | 2.323607e-05 | 25.12747
2024-01-11 12:41 | 1461.089104 | 22.6005 | 3 | 1 | 3.635801 | 0 | 0 | 0 | 0 | 0 | 0 | 1.812186e-05 | 25.12747
2024-01-11 12:41 | 1461.188904 | 22.7003 | 3 | 1 | 3.635789 | 0 | 0 | 0 | 0 | 0 | 0 | 1.300765e-05 | 25.12747
2024-01-11 12:41 | 1461.289204 | 22.8006 | 3 | 1 | 3.635823 | 0 | 0 | 0 | 0 | 0 | 0 | 7.867813e-06 | 25.12747
2024-01-11 12:41 | 1461.388504 | 22.8999 | 3 | 1 | 3.635812 | 0 | 0 | 0 | 0 | 0 | 0 | -1.016518e-06 | 25.12781
2024-01-11 12:41 | 1461.488704 | 23.0001 | 3 | 1 | 3.635834 | 0 | 0 | 0 | 0 | 0 | 0 | -9.981371e-06 | 25.12747
2024-01-11 12:41 | 1461.588704 | 23.1001 | 3 | 1 | 3.635772 | 0 | 0 | 0 | 0 | 0 | 0 | -1.892833e-05 | 25.12747
2024-01-11 12:41 | 1461.688904 | 23.2003 | 3 | 1 | 3.63587 | 0 | 0 | 0 | 0 | 0 | 0 | -2.789318e-05 | 25.12747
2024-01-11 12:41 | 1461.789004 | 23.3004 | 3 | 1 | 3.63586 | 0 | 0 | 0 | 0 | 0 | 0 | -3.684909e-05 | 25.12747
2024-01-11 12:41 | 1461.890104 | 23.4015 | 3 | 1 | 3.635797 | 0 | 0 | 0 | 0 | 0 | 0 | -4.589447e-05 | 25.12747
2024-01-11 12:41 | 1461.988604 | 23.5 | 3 | 1 | 3.635749 | 0 | 0 | 0 | 0 | 0 | 0 | -5.470722e-05 | 25.12747
2024-01-11 12:41 | 1462.089704 | 23.6011 | 3 | 1 | 3.635748 | 0 | 0 | 0 | 0 | 0 | 0 | -6.37526e-05 | 25.12747
2024-01-11 12:41 | 1462.189104 | 23.7005 | 3 | 1 | 3.635627 | 0 | 0 | 0 | 0 | 0 | 0 | -7.264588e-05 | 25.12747
2024-01-11 12:41 | 1462.288504 | 23.7999 | 3 | 1 | 3.635745 | 0 | 0 | 0 | 0 | 0 | 0 | -8.153915e-05 | 25.12747
2024-01-11 12:41 | 1462.389504 | 23.9009 | 3 | 1 | 3.635827 | 0 | 0 | 0 | 0 | 0 | 0 | -9.452692e-05 | 25.12747
2024-01-11 12:41 | 1462.488904 | 24.0003 | 3 | 1 | 3.635733 | 0 | 0 | 0 | 0 | 0 | 0 | -0.0001073089 | 25.12747
2024-01-11 12:41 | 1462.589104 | 24.1005 | 3 | 1 | 3.635803 | 0 | 0 | 0 | 0 | 0 | 0 | -0.0001201938 | 25.12747
2024-01-11 12:41 | 1462.689104 | 24.2005 | 3 | 1 | 3.635802 | 0 | 0 | 0 | 0 | 0 | 0 | -0.000133053 | 25.12747
2024-01-11 12:41 | 1462.789104 | 24.3005 | 3 | 1 | 3.635835 | 0 | 0 | 0 | 0 | 0 | 0 | -0.0001459122 | 25.12747
2024-01-11 12:41 | 1462.889304 | 24.4007 | 3 | 1 | 3.635944 | 0 | 0 | 0 | 0 | 0 | 0 | -0.0001587971 | 25.12747
2024-01-11 12:41 | 1462.989104 | 24.5005 | 3 | 1 | 3.635807 | 0 | 0 | 0 | 0 | 0 | 0 | -0.0001716305 | 25.12127
2024-01-11 12:41 | 1463.089304 | 24.6007 | 3 | 1 | 3.63585 | 0 | 0 | 0 | 0 | 0 | 0 | -0.0001845154 | 25.12127
2024-01-11 12:41 | 1463.189304 | 24.7007 | 3 | 1 | 3.635648 | 0 | 0 | 0 | 0 | 0 | 0 | -0.0001973746 | 25.12127
2024-01-11 12:41 | 1463.289704 | 24.8011 | 3 | 1 | 3.635908 | 0 | 0 | 0 | 0 | 0 | 0 | -0.0002102852 | 25.12127
2024-01-11 12:41 | 1463.389204 | 24.9006 | 3 | 1 | 3.635717 | 0 | 0 | 0 | 0 | 0 | 0 | -0.0001849317 | 25.12127
2024-01-11 12:41 | 1463.488504 | 24.9999 | 3 | 1 | 3.635826 | 0 | 0 | 0 | 0 | 0 | 0 | -0.0001596291 | 25.12127
2024-01-11 12:41 | 1463.588804 | 25.1002 | 3 | 1 | 3.63579 | 0 | 0 | 0 | 0 | 0 | 0 | -0.0001340717 | 25.12127
2024-01-11 12:41 | 1463.689804 | 25.2012 | 3 | 1 | 3.63584 | 0 | 0 | 0 | 0 | 0 | 0 | -0.0001083359 | 25.12127
2024-01-11 12:41 | 1463.788704 | 25.3001 | 3 | 1 | 3.635748 | 0 | 0 | 0 | 0 | 0 | 0 | -8.313529e-05 | 25.12127
2024-01-11 12:41 | 1463.888904 | 25.4003 | 3 | 1 | 3.635758 | 0 | 0 | 0 | 0 | 0 | 0 | -5.760339e-05 | 25.12127
2024-01-11 12:41 | 1463.989904 | 25.5013 | 3 | 1 | 3.635729 | 0 | 0 | 0 | 0 | 0 | 0 | -3.186764e-05 | 25.12127
2024-01-11 12:41 | 1464.088504 | 25.5999 | 3 | 1 | 3.635695 | 0 | 0 | 0 | 0 | 0 | 0 | -6.743431e-06 | 25.12127
2024-01-11 12:41 | 1464.188504 | 25.6999 | 3 | 1 | 3.635688 | 0 | 0 | 0 | 0 | 0 | 0 | 1.873751e-05 | 25.12127
2024-01-11 12:41 | 1464.289004 | 25.8004 | 3 | 1 | 3.635874 | 0 | 0 | 0 | 0 | 0 | 0 | 4.434586e-05 | 25.12127
2024-01-11 12:41 | 1464.390004 | 25.9014 | 3 | 1 | 3.635847 | 0 | 0 | 0 | 0 | 0 | 0 | 4.988377e-05 | 25.12127
2024-01-11 12:41 | 1464.489104 | 26.0005 | 3 | 1 | 3.635803 | 0 | 0 | 0 | 0 | 0 | 0 | 5.53175e-05 | 25.12127
2024-01-11 12:41 | 1464.588504 | 26.0999 | 3 | 1 | 3.635833 | 0 | 0 | 0 | 0 | 0 | 0 | 6.076768e-05 | 25.12127
2024-01-11 12:41 | 1464.688804 | 26.2002 | 3 | 1 | 3.635777 | 0 | 0 | 0 | 0 | 0 | 0 | 6.626721e-05 | 25.12127
2024-01-11 12:41 | 1464.789204 | 26.3006 | 3 | 1 | 3.635846 | 0 | 0 | 0 | 0 | 0 | 0 | 7.177222e-05 | 25.12127
2024-01-11 12:41 | 1464.888604 | 26.4 | 3 | 1 | 3.635829 | 0 | 0 | 0 | 0 | 0 | 0 | 7.72224e-05 | 25.12127
2024-01-11 12:41 | 1464.988904 | 26.5003 | 3 | 1 | 3.635745 | 0 | 0 | 0 | 0 | 0 | 0 | 8.272193e-05 | 25.12127
2024-01-11 12:41 | 1465.089904 | 26.6013 | 3 | 1 | 3.635782 | 0 | 0 | 0 | 0 | 0 | 0 | 8.825984e-05 | 25.12127
2024-01-11 12:41 | 1465.189004 | 26.7004 | 3 | 1 | 3.635762 | 0 | 0 | 0 | 0 | 0 | 0 | 9.369357e-05 | 25.12127
2024-01-11 12:41 | 1465.289104 | 26.8005 | 3 | 1 | 3.63581 | 0 | 0 | 0 | 0 | 0 | 0 | 9.918213e-05 | 25.12127
2024-01-11 12:41 | 1465.389204 | 26.9006 | 3 | 1 | 3.635895 | 0 | 0 | 0 | 0 | 0 | 0 | 0.0001032603 | 25.12127
2024-01-11 12:41 | 1465.489204 | 27.0006 | 3 | 1 | 3.635848 | 0 | 0 | 0 | 0 | 0 | 0 | 0.0001073344 | 25.12127
2024-01-11 12:41 | 1465.588604 | 27.1 | 3 | 1 | 3.635862 | 0 | 0 | 0 | 0 | 0 | 0 | 0.0001113841 | 25.12127
2024-01-11 12:41 | 1465.688804 | 27.2002 | 3 | 1 | 3.635837 | 0 | 0 | 0 | 0 | 0 | 0 | 0.0001154663 | 25.12127
2024-01-11 12:41 | 1465.789204 | 27.3006 | 3 | 1 | 3.635751 | 0 | 0 | 0 | 0 | 0 | 0 | 0.0001195567 | 25.11194
2024-01-11 12:41 | 1465.889304 | 27.4007 | 3 | 1 | 3.635845 | 0 | 0 | 0 | 0 | 0 | 0 | 0.0001236349 | 25.11194
2024-01-11 12:41 | 1465.988504 | 27.4999 | 3 | 1 | 3.635723 | 0 | 0 | 0 | 0 | 0 | 0 | 0.0001276764 | 25.11194
2024-01-11 12:41 | 1466.088804 | 27.6002 | 3 | 1 | 3.635864 | 0 | 0 | 0 | 0 | 0 | 0 | 0.0001317628 | 25.11194
2024-01-11 12:41 | 1466.189004 | 27.7004 | 3 | 1 | 3.635844 | 0 | 0 | 0 | 0 | 0 | 0 | 0.000135845 | 25.11194
2024-01-11 12:41 | 1466.289804 | 27.8012 | 3 | 1 | 3.63584 | 0 | 0 | 0 | 0 | 0 | 0 | 0.0001399517 | 25.11194
2024-01-11 12:41 | 1466.388804 | 27.9002 | 3 | 1 | 3.635869 | 0 | 0 | 0 | 0 | 0 | 0 | 0.0001236694 | 25.11194
2024-01-11 12:41 | 1466.488804 | 28.0002 | 3 | 1 | 3.635896 | 0 | 0 | 0 | 0 | 0 | 0 | 0.0001072226 | 25.11194
2024-01-11 12:41 | 1466.589004 | 28.1004 | 3 | 1 | 3.635808 | 0 | 0 | 0 | 0 | 0 | 0 | 9.074295e-05 | 25.11194
2024-01-11 12:41 | 1466.689004 | 28.2004 | 3 | 1 | 3.635864 | 0 | 0 | 0 | 0 | 0 | 0 | 7.429618e-05 | 25.11194
2024-01-11 12:41 | 1466.788804 | 28.3002 | 3 | 1 | 3.63578 | 0 | 0 | 0 | 0 | 0 | 0 | 5.788229e-05 | 25.11194
2024-01-11 12:41 | 1466.889004 | 28.4004 | 3 | 1 | 3.635922 | 0 | 0 | 0 | 0 | 0 | 0 | 4.140262e-05 | 25.11194
2024-01-11 12:41 | 1466.989204 | 28.5006 | 3 | 1 | 3.635817 | 0 | 0 | 0 | 0 | 0 | 0 | 2.492295e-05 | 25.11194
2024-01-11 12:41 | 1467.088604 | 28.6 | 3 | 1 | 3.635855 | 0 | 0 | 0 | 0 | 0 | 0 | 8.574857e-06 | 25.11194
2024-01-11 12:41 | 1467.189204 | 28.7006 | 3 | 1 | 3.63581 | 0 | 0 | 0 | 0 | 0 | 0 | -7.970599e-06 | 25.11194
2024-01-11 12:41 | 1467.288604 | 28.8 | 3 | 1 | 3.635853 | 0 | 0 | 0 | 0 | 0 | 0 | -2.43187e-05 | 25.11194
2024-01-11 12:41 | 1467.388804 | 28.9002 | 3 | 1 | 3.635798 | 0 | 0 | 0 | 0 | 0 | 0 | -1.944864e-05 | 25.11194
2024-01-11 12:41 | 1467.489604 | 29.001 | 3 | 1 | 3.635901 | 0 | 0 | 0 | 0 | 0 | 0 | -1.454942e-05 | 25.11194
2024-01-11 12:41 | 1467.589404 | 29.1008 | 3 | 1 | 3.635752 | 0 | 0 | 0 | 0 | 0 | 0 | -9.698802e-06 | 25.11194
2024-01-11 12:41 | 1467.689704 | 29.2011 | 3 | 1 | 3.635919 | 0 | 0 | 0 | 0 | 0 | 0 | -4.823884e-06 | 25.11194
2024-01-11 12:41 | 1467.788604 | 29.3 | 3 | 1 | 3.63588 | 0 | 0 | 0 | 0 | 0 | 0 | -1.701118e-08 | 25.11194
2024-01-11 12:41 | 1467.888804 | 29.4002 | 3 | 1 | 3.635784 | 0 | 0 | 0 | 0 | 0 | 0 | 4.853046e-06 | 25.11194
2024-01-11 12:41 | 1467.989604 | 29.501 | 3 | 1 | 3.635788 | 0 | 0 | 0 | 0 | 0 | 0 | 9.752266e-06 | 25.11194
2024-01-11 12:41 | 1468.089004 | 29.6004 | 3 | 1 | 3.63582 | 0 | 0 | 0 | 0 | 0 | 0 | 1.458344e-05 | 25.11194
2024-01-11 12:41 | 1468.189604 | 29.701 | 3 | 1 | 3.635868 | 0 | 0 | 0 | 0 | 0 | 0 | 1.947294e-05 | 25.11194
2024-01-11 12:41 | 1468.289304 | 29.8007 | 3 | 1 | 3.635835 | 0 | 0 | 0 | 0 | 0 | 0 | 2.43187e-05 | 25.11194
2024-01-11 12:41 | 1468.388604 | 29.9 | 3 | 1 | 3.635847 | 0 | 0 | 0 | 0 | 0 | 0 | 2.43187e-05 | 25.11194
2024-01-11 12:41 | 1468.488904 | 30.0003 | 3 | 1 | 3.635865 | 0 | 0 | 0 | 0 | 0 | 0 | 2.43187e-05 | 25.11194
2024-01-11 12:41 | 1468.490004 | 30.0014 | 3 | 1 | 3.63584 | 0 | 0 | 0 | 0 | 0 | 0 | 2.43187e-05 | 25.11194