## Global_Info
TEST REPORT
|  |  | 20240109_v5_EIS400V | Serial Number |  | C:\ArbinSoftware\DataPro\Result\20240109_v5_EIS400V
|  |  | 2024-04-18 | 207487
Channel | Start DateTime | Schedule File Name | Creator | Comments | Software Version | Schedule Version | MASS | Specific Capacity | Capacity | Item ID | Has Aux | Has Specail | Log Aux Data Flag | Log Special Flag
4 | 2024-01-10 00:36 | INR21700_m50T\2nd_life_EIS\EIS_general.sdu |  |  | PV7.0 Build: 181116USB | Schedule Version 7.00.15 | 0 | 0 | 4.85 |  | 1 | 0 | TRUE | TRUE
Note on G2: Click to open file path

## ACIM_Chan4
Device_ID | Test_ID | Channel_ID | Cycle_ID | Step_ID | Pt | Freq | Zmod | Zphz
Gamry_1 | 1185 | 3 | 1 | 2 | 0 | 10019.53 | 0.0461248 | 48.45937
Gamry_1 | 1185 | 3 | 1 | 2 | 1 | 7207.031 | 0.0382284 | 42.83739
Gamry_1 | 1185 | 3 | 1 | 2 | 2 | 5150.463 | 0.0324627 | 36.23086
Gamry_1 | 1185 | 3 | 1 | 2 | 3 | 3715.701 | 0.0287089 | 29.31516
Gamry_1 | 1185 | 3 | 1 | 2 | 4 | 2686.738 | 0.0263935 | 22.47779
Gamry_1 | 1185 | 3 | 1 | 2 | 5 | 1933.594 | 0.0251159 | 16.27468
Gamry_1 | 1185 | 3 | 1 | 2 | 6 | 1395.089 | 0.02452 | 11.26036
Gamry_1 | 1185 | 3 | 1 | 2 | 7 | 1000.702 | 0.0243396 | 7.358529
Gamry_1 | 1185 | 3 | 1 | 2 | 8 | 716.9117 | 0.0243855 | 4.522237
Gamry_1 | 1185 | 3 | 1 | 2 | 9 | 520.8333 | 0.0245267 | 2.496714
Gamry_1 | 1185 | 3 | 1 | 2 | 10 | 372.8693 | 0.0247423 | 0.993486
Gamry_1 | 1185 | 3 | 1 | 2 | 11 | 269.3965 | 0.024962 | -0.0378322
Gamry_1 | 1185 | 3 | 1 | 2 | 12 | 193.6983 | 0.0252161 | -0.7964211
Gamry_1 | 1185 | 3 | 1 | 2 | 13 | 139.2327 | 0.0254696 | -1.381326
Gamry_1 | 1185 | 3 | 1 | 2 | 14 | 99.734 | 0.0257306 | -1.708564
Gamry_1 | 1185 | 3 | 1 | 2 | 15 | 72.11539 | 0.0260013 | -1.987305
Gamry_1 | 1185 | 3 | 1 | 2 | 16 | 49.86702 | 0.0262804 | -2.157472
Gamry_1 | 1185 | 3 | 1 | 2 | 17 | 37.5 | 0.0265571 | -2.225259
Gamry_1 | 1185 | 3 | 1 | 2 | 18 | 27.25291 | 0.0268324 | -2.263328
Gamry_1 | 1185 | 3 | 1 | 2 | 19 | 19.29012 | 0.0270646 | -2.187459
Gamry_1 | 1185 | 3 | 1 | 2 | 20 | 13.95089 | 0.0273468 | -2.050622
Gamry_1 | 1185 | 3 | 1 | 2 | 21 | 9.9734 | 0.027557 | -1.840376
Gamry_1 | 1185 | 3 | 1 | 2 | 22 | 7.233796 | 0.0276735 | -1.613427
Gamry_1 | 1185 | 3 | 1 | 2 | 23 | 5.196785 | 0.0278497 | -1.420801
Gamry_1 | 1185 | 3 | 1 | 2 | 24 | 3.720238 | 0.0278869 | -1.285654
Gamry_1 | 1185 | 3 | 1 | 2 | 25 | 2.689329 | 0.0280591 | -1.466635
Gamry_1 | 1185 | 3 | 1 | 2 | 26 | 1.929012 | 0.0281048 | -1.434386
Gamry_1 | 1185 | 3 | 1 | 2 | 27 | 1.395089 | 0.0282144 | -1.415606
Gamry_1 | 1185 | 3 | 1 | 2 | 28 | 0.997765 | 0.0284252 | -1.544445
Gamry_1 | 1185 | 3 | 1 | 2 | 29 | 0.7233796 | 0.028428 | -1.87433
Gamry_1 | 1185 | 3 | 1 | 2 | 30 | 0.5185288 | 0.0286027 | -2.017066
Gamry_1 | 1185 | 3 | 1 | 2 | 31 | 0.3732086 | 0.028847 | -2.250626
Gamry_1 | 1185 | 3 | 1 | 2 | 32 | 0.2687787 | 0.0290549 | -2.655013
Gamry_1 | 1185 | 3 | 1 | 2 | 33 | 0.1933787 | 0.029312 | -3.130219
Gamry_1 | 1185 | 3 | 1 | 2 | 34 | 0.1391776 | 0.0295869 | -3.65386
Gamry_1 | 1185 | 3 | 1 | 2 | 35 | 0.1001603 | 0.0299084 | -4.219355
Gamry_1 | 1185 | 3 | 1 | 2 | 36 | 0.0719825 | 0.0303653 | -5.022168
Gamry_1 | 1185 | 3 | 1 | 2 | 37 | 0.051807 | 0.0308219 | -5.882484
Gamry_1 | 1185 | 3 | 1 | 2 | 38 | 0.0372971 | 0.0314102 | -6.880348
Gamry_1 | 1185 | 3 | 1 | 2 | 39 | 0.0268286 | 0.0321319 | -8.032406
Gamry_1 | 1185 | 3 | 1 | 2 | 40 | 0.0193124 | 0.0329864 | -9.302149
Gamry_1 | 1185 | 3 | 1 | 2 | 41 | 0.0138979 | 0.0339626 | -10.8609
Gamry_1 | 1185 | 3 | 1 | 2 | 42 | 0.0100006 | 0.035218 | -12.70998
Note on A1: Device_ID
Note on B1: Test_ID
Note on C1: Channel_ID
Note on D1: Cycle_ID
Note on E1: Step_ID
Note on F1: Pt
Note on G1: Freq
Note on H1: Zmod
Note on I1: Zphz

## Channel_4_1
Date_Time | Test_Time(s) | Step_Time(s) | Step_Index | Cycle_Index | Voltage(V) | Current(A) | Charge_Capacity(Ah) | Discharge_Capacity(Ah) | Charge_Energy(Wh) | Discharge_Energy(Wh) | Internal Resistance(Ohm) | dV/dt(V/s) | Aux_Temperature(¡æ)_1
2024-01-10 00:38 | 0.1005 | 0.1003 | 1 | 1 | 4.003184 | 0 | 0 | 0 | 0 | 0 | 0 | 0 | 25.00513
2024-01-10 00:38 | 0.2008 | 0.2006 | 1 | 1 | 4.003176 | 0 | 0 | 0 | 0 | 0 | 0 | -8.886858e-08 | 25.00513
2024-01-10 00:38 | 0.3002 | 0.3 | 1 | 1 | 4.003216 | 0 | 0 | 0 | 0 | 0 | 0 | -1.769397e-07 | 25.00513
2024-01-10 00:38 | 0.4016 | 0.4014 | 1 | 1 | 4.003164 | 0 | 0 | 0 | 0 | 0 | 0 | -2.667829e-07 | 25.00513
2024-01-10 00:38 | 0.5006 | 0.5004 | 1 | 1 | 4.003125 | 0 | 0 | 0 | 0 | 0 | 0 | -3.544997e-07 | 25.00513
2024-01-10 00:38 | 0.6008 | 0.6006 | 1 | 1 | 4.003254 | 0 | 0 | 0 | 0 | 0 | 0 | -4.432796e-07 | 25.00513
2024-01-10 00:38 | 0.7002 | 0.7 | 1 | 1 | 4.003116 | 0 | 0 | 0 | 0 | 0 | 0 | -5.313508e-07 | 25.00513
2024-01-10 00:38 | 0.801 | 0.8008 | 1 | 1 | 4.003188 | 0 | 0 | 0 | 0 | 0 | 0 | -6.206624e-07 | 25.00513
2024-01-10 00:38 | 0.9004 | 0.9002 | 1 | 1 | 4.003158 | 0 | 0 | 0 | 0 | 0 | 0 | -7.087335e-07 | 25.00513
2024-01-10 00:38 | 1.0006 | 1.0004 | 1 | 1 | 4.003129 | 0 | 0 | 0 | 0 | 0 | 0 | -7.975135e-07 | 25.00513
2024-01-10 00:38 | 1.0015 | 1.0013 | 1 | 1 | 4.003148 | 0 | 0 | 0 | 0 | 0 | 0 | -7.983109e-07 | 25.00513
2024-01-10 00:38 | 1.0197 | 0.0017 | 2 | 1 | 4.003295 | 0 | 0 | 0 | 0 | 0 | 0 | -8.144366e-07 | 25.00513
2024-01-10 00:39 | 61.0202 | 60.0022 | 2 | 1 | 4.003114 | 0 | 0 | 0 | 0 | 0 | 0 | -5.397654e-05 | 25.00669
2024-01-10 00:40 | 121.0209 | 120.0029 | 2 | 1 | 4.009954 | 0 | 0 | 0 | 0 | 0 | 0 | -0.0001071388 | 25.00825
2024-01-10 00:41 | 181.0226 | 180.0046 | 2 | 1 | 4.008468 | 0 | 0 | 0 | 0 | 0 | 0 | -0.000160302 | 25.00981
2024-01-10 00:42 | 241.0234 | 240.0054 | 2 | 1 | 4.001092 | 0 | 0 | 0 | 0 | 0 | 0 | -0.0002134644 | 25.01137
2024-01-10 00:43 | 301.0236 | 300.0056 | 2 | 1 | 4.001615 | 0 | 0 | 0 | 0 | 0 | 0 | -0.0002666262 | 25.01293
2024-01-10 00:44 | 361.0239 | 360.0059 | 2 | 1 | 4.010284 | 0 | 0 | 0 | 0 | 0 | 0 | -0.0003197881 | 25.01448
2024-01-10 00:45 | 421.0267 | 420.0087 | 2 | 1 | 4.008507 | 0 | 0 | 0 | 0 | 0 | 0 | -0.0003729523 | 25.01604
2024-01-10 00:46 | 481.0274 | 480.0094 | 2 | 1 | 4.009919 | 0 | 0 | 0 | 0 | 0 | 0 | -0.0004261145 | 25.0176
2024-01-10 00:47 | 541.0276 | 540.0096 | 2 | 1 | 3.9971 | 0 | 0 | 0 | 0 | 0 | 0 | -0.0004792764 | 25.01916
2024-01-10 00:48 | 601.0281 | 600.0101 | 2 | 1 | 4.011313 | 0 | 0 | 0 | 0 | 0 | 0 | -0.0005324385 | 25.02072
2024-01-10 00:49 | 661.0291 | 660.0111 | 2 | 1 | 4.008307 | 0 | 0 | 0 | 0 | 0 | 0 | -0.000585601 | 25.02228
2024-01-10 00:50 | 721.0301 | 720.0121 | 2 | 1 | 4.00161 | 0 | 0 | 0 | 0 | 0 | 0 | -0.0006387636 | 25.02384
2024-01-10 00:51 | 781.0329 | 780.0149 | 2 | 1 | 3.997236 | 0 | 0 | 0 | 0 | 0 | 0 | -0.0006919277 | 25.0254
2024-01-10 00:52 | 841.0355 | 840.0175 | 2 | 1 | 3.999527 | 0 | 0 | 0 | 0 | 0 | 0 | -0.0007450917 | 25.02695
2024-01-10 00:53 | 901.038 | 900.02 | 2 | 1 | 4.006565 | 0 | 0 | 0 | 0 | 0 | 0 | -0.0007982556 | 25.02851
2024-01-10 00:54 | 961.0394 | 960.0214 | 2 | 1 | 4.011209 | 0 | 0 | 0 | 0 | 0 | 0 | -0.0008514185 | 25.03007
2024-01-10 00:55 | 1021.0403 | 1020.0223 | 2 | 1 | 4.008955 | 0 | 0 | 0 | 0 | 0 | 0 | -0.0009045809 | 25.03163
2024-01-10 00:56 | 1081.0403 | 1080.0223 | 2 | 1 | 4.001945 | 0 | 0 | 0 | 0 | 0 | 0 | -0.0009577426 | 25.03319
2024-01-10 00:57 | 1141.041 | 1140.023 | 2 | 1 | 4.001908 | 0 | 0 | 0 | 0 | 0 | 0 | -0.001010905 | 25.03475
2024-01-10 00:58 | 1201.0417 | 1200.0237 | 2 | 1 | 4.0101 | 0 | 0 | 0 | 0 | 0 | 0 | -0.001064067 | 25.03631
2024-01-10 00:59 | 1261.0439 | 1260.0259 | 2 | 1 | 3.997153 | 0 | 0 | 0 | 0 | 0 | 0 | -0.001117231 | 25.03787
2024-01-10 01:00 | 1321.0441 | 1320.0261 | 2 | 1 | 4.009844 | 0 | 0 | 0 | 0 | 0 | 0 | -0.001170393 | 25.03942
2024-01-10 01:01 | 1381.0467 | 1380.0287 | 2 | 1 | 4.002203 | 0 | 0 | 0 | 0 | 0 | 0 | -0.001223557 | 25.04098
2024-01-10 01:02 | 1386.975152 | 0.1005 | 3 | 1 | 4.003014 | 0 | 0 | 0 | 0 | 0 | 0 | -0.001228809 | 25.04114
2024-01-10 01:02 | 1387.076152 | 0.2015 | 3 | 1 | 4.002982 | 0 | 0 | 0 | 0 | 0 | 0 | -0.001244545 | 25.04114
2024-01-10 01:02 | 1387.175752 | 0.3011 | 3 | 1 | 4.003069 | 0 | 0 | 0 | 0 | 0 | 0 | -0.001119086 | 25.04114
2024-01-10 01:02 | 1387.275952 | 0.4013 | 3 | 1 | 4.002994 | 0 | 0 | 0 | 0 | 0 | 0 | -0.0009928703 | 25.04114
2024-01-10 01:02 | 1387.375352 | 0.5007 | 3 | 1 | 4.002939 | 0 | 0 | 0 | 0 | 0 | 0 | -0.0008676628 | 25.04114
2024-01-10 01:02 | 1387.474752 | 0.6001 | 3 | 1 | 4.003048 | 0 | 0 | 0 | 0 | 0 | 0 | -0.0007424553 | 25.04114
2024-01-10 01:02 | 1387.574552 | 0.6999 | 3 | 1 | 4.003027 | 0 | 0 | 0 | 0 | 0 | 0 | -0.0006167439 | 25.04114
2024-01-10 01:02 | 1387.675152 | 0.8005 | 3 | 1 | 4.003032 | 0 | 0 | 0 | 0 | 0 | 0 | -0.0004900249 | 25.04114
2024-01-10 01:02 | 1387.775352 | 0.9007 | 3 | 1 | 4.002973 | 0 | 0 | 0 | 0 | 0 | 0 | -0.0003638097 | 25.04114
2024-01-10 01:02 | 1387.874952 | 1.0003 | 3 | 1 | 4.002984 | 0 | 0 | 0 | 0 | 0 | 0 | -0.0002383502 | 25.04114
2024-01-10 01:02 | 1387.975752 | 1.1011 | 3 | 1 | 4.003027 | 0 | 0 | 0 | 0 | 0 | 0 | -0.0001113792 | 25.04114
2024-01-10 01:02 | 1388.075152 | 1.2005 | 3 | 1 | 4.003014 | 0 | 0 | 0 | 0 | 0 | 0 | 1.382828e-05 | 25.04114
2024-01-10 01:02 | 1388.174552 | 1.2999 | 3 | 1 | 4.00292 | 0 | 0 | 0 | 0 | 0 | 0 | 1.254854e-05 | 25.04114
2024-01-10 01:02 | 1388.274552 | 1.3999 | 3 | 1 | 4.002972 | 0 | 0 | 0 | 0 | 0 | 0 | 1.126108e-05 | 25.04114
2024-01-10 01:02 | 1388.374752 | 1.5001 | 3 | 1 | 4.003051 | 0 | 0 | 0 | 0 | 0 | 0 | 9.971046e-06 | 25.04114
2024-01-10 01:02 | 1388.474752 | 1.6001 | 3 | 1 | 4.002902 | 0 | 0 | 0 | 0 | 0 | 0 | 8.683586e-06 | 25.04114
2024-01-10 01:02 | 1388.574752 | 1.7001 | 3 | 1 | 4.00304 | 0 | 0 | 0 | 0 | 0 | 0 | 7.396126e-06 | 25.04114
2024-01-10 01:02 | 1388.675252 | 1.8006 | 3 | 1 | 4.002995 | 0 | 0 | 0 | 0 | 0 | 0 | 6.102228e-06 | 25.04114
2024-01-10 01:02 | 1388.774652 | 1.9 | 3 | 1 | 4.003026 | 0 | 0 | 0 | 0 | 0 | 0 | 4.822493e-06 | 25.04114
2024-01-10 01:02 | 1388.874752 | 2.0001 | 3 | 1 | 4.003014 | 0 | 0 | 0 | 0 | 0 | 0 | 3.533745e-06 | 25.04114
2024-01-10 01:02 | 1388.975152 | 2.1005 | 3 | 1 | 4.003014 | 0 | 0 | 0 | 0 | 0 | 0 | 2.241135e-06 | 25.04114
2024-01-10 01:02 | 1389.075152 | 2.2005 | 3 | 1 | 4.00298 | 0 | 0 | 0 | 0 | 0 | 0 | 9.536743e-07 | 25.04114
2024-01-10 01:02 | 1389.174752 | 2.3001 | 3 | 1 | 4.003073 | 0 | 0 | 0 | 0 | 0 | 0 | 3.803823e-06 | 25.04114
2024-01-10 01:02 | 1389.274952 | 2.4003 | 3 | 1 | 4.003032 | 0 | 0 | 0 | 0 | 0 | 0 | 6.671142e-06 | 25.03991
2024-01-10 01:02 | 1389.374952 | 2.5003 | 3 | 1 | 4.003037 | 0 | 0 | 0 | 0 | 0 | 0 | 9.532737e-06 | 25.03991
2024-01-10 01:02 | 1389.475152 | 2.6005 | 3 | 1 | 4.003016 | 0 | 0 | 0 | 0 | 0 | 0 | 1.240006e-05 | 25.03991
2024-01-10 01:02 | 1389.575152 | 2.7005 | 3 | 1 | 4.003008 | 0 | 0 | 0 | 0 | 0 | 0 | 1.526165e-05 | 25.03991
2024-01-10 01:02 | 1389.675552 | 2.8009 | 3 | 1 | 4.003027 | 0 | 0 | 0 | 0 | 0 | 0 | 1.813469e-05 | 25.03991
2024-01-10 01:02 | 1389.774952 | 2.9003 | 3 | 1 | 4.003047 | 0 | 0 | 0 | 0 | 0 | 0 | 2.097912e-05 | 25.03991
2024-01-10 01:02 | 1389.875352 | 3.0007 | 3 | 1 | 4.003031 | 0 | 0 | 0 | 0 | 0 | 0 | 2.385216e-05 | 25.03991
2024-01-10 01:02 | 1389.975552 | 3.1009 | 3 | 1 | 4.00297 | 0 | 0 | 0 | 0 | 0 | 0 | 2.671948e-05 | 25.03991
2024-01-10 01:02 | 1390.074952 | 3.2003 | 3 | 1 | 4.003069 | 0 | 0 | 0 | 0 | 0 | 0 | 2.95639e-05 | 25.03991
2024-01-10 01:02 | 1390.174752 | 3.3001 | 3 | 1 | 4.002992 | 0 | 0 | 0 | 0 | 0 | 0 | 1.49975e-05 | 25.03991
2024-01-10 01:02 | 1390.274752 | 3.4001 | 3 | 1 | 4.003085 | 0 | 0 | 0 | 0 | 0 | 0 | 4.019036e-07 | 25.03991
2024-01-10 01:02 | 1390.375152 | 3.5005 | 3 | 1 | 4.003053 | 0 | 0 | 0 | 0 | 0 | 0 | -1.425207e-05 | 25.03991
2024-01-10 01:02 | 1390.474552 | 3.5999 | 3 | 1 | 4.003047 | 0 | 0 | 0 | 0 | 0 | 0 | -2.87601e-05 | 25.03991
2024-01-10 01:02 | 1390.574752 | 3.7001 | 3 | 1 | 4.003009 | 0 | 0 | 0 | 0 | 0 | 0 | -4.338488e-05 | 25.03991
2024-01-10 01:02 | 1390.674752 | 3.8001 | 3 | 1 | 4.002994 | 0 | 0 | 0 | 0 | 0 | 0 | -5.798048e-05 | 25.03991
2024-01-10 01:02 | 1390.774552 | 3.8999 | 3 | 1 | 4.003053 | 0 | 0 | 0 | 0 | 0 | 0 | -7.254688e-05 | 25.03991
2024-01-10 01:02 | 1390.874952 | 4.0003 | 3 | 1 | 4.003042 | 0 | 0 | 0 | 0 | 0 | 0 | -8.720086e-05 | 25.03991
2024-01-10 01:02 | 1390.975152 | 4.1005 | 3 | 1 | 4.003127 | 0 | 0 | 0 | 0 | 0 | 0 | -0.0001018256 | 25.03991
2024-01-10 01:02 | 1391.074652 | 4.2 | 3 | 1 | 4.003064 | 0 | 0 | 0 | 0 | 0 | 0 | -0.0001163483 | 25.03991
2024-01-10 01:02 | 1391.175052 | 4.3004 | 3 | 1 | 4.003025 | 0 | 0 | 0 | 0 | 0 | 0 | -0.0001060573 | 25.03991
2024-01-10 01:02 | 1391.274652 | 4.4 | 3 | 1 | 4.003026 | 0 | 0 | 0 | 0 | 0 | 0 | -9.584837e-05 | 25.03991
2024-01-10 01:02 | 1391.375452 | 4.5008 | 3 | 1 | 4.003105 | 0 | 0 | 0 | 0 | 0 | 0 | -8.551642e-05 | 25.03991
2024-01-10 01:02 | 1391.475652 | 4.601 | 3 | 1 | 4.003041 | 0 | 0 | 0 | 0 | 0 | 0 | -7.524597e-05 | 25.03991
2024-01-10 01:02 | 1391.575052 | 4.7004 | 3 | 1 | 4.00316 | 0 | 0 | 0 | 0 | 0 | 0 | -6.505752e-05 | 25.03991
2024-01-10 01:02 | 1391.674752 | 4.8001 | 3 | 1 | 4.003044 | 0 | 0 | 0 | 0 | 0 | 0 | -5.483832e-05 | 25.03991
2024-01-10 01:02 | 1391.775652 | 4.901 | 3 | 1 | 4.003041 | 0 | 0 | 0 | 0 | 0 | 0 | -4.449612e-05 | 25.03991
2024-01-10 01:02 | 1391.875052 | 5.0004 | 3 | 1 | 4.003109 | 0 | 0 | 0 | 0 | 0 | 0 | -3.430768e-05 | 25.03991
2024-01-10 01:02 | 1391.975452 | 5.1008 | 3 | 1 | 4.002991 | 0 | 0 | 0 | 0 | 0 | 0 | -2.401673e-05 | 25.03991
2024-01-10 01:02 | 1392.074852 | 5.2002 | 3 | 1 | 4.003072 | 0 | 0 | 0 | 0 | 0 | 0 | -1.382828e-05 | 25.03991
2024-01-10 01:02 | 1392.176052 | 5.3014 | 3 | 1 | 4.003071 | 0 | 0 | 0 | 0 | 0 | 0 | -1.431465e-06 | 25.0545
2024-01-10 01:02 | 1392.275452 | 5.4008 | 3 | 1 | 4.003202 | 0 | 0 | 0 | 0 | 0 | 0 | 1.074485e-05 | 25.0545
2024-01-10 01:02 | 1392.374852 | 5.5002 | 3 | 1 | 4.003059 | 0 | 0 | 0 | 0 | 0 | 0 | 2.292117e-05 | 25.0545
2024-01-10 01:02 | 1392.475252 | 5.6006 | 3 | 1 | 4.003049 | 0 | 0 | 0 | 0 | 0 | 0 | 3.521998e-05 | 25.0545
2024-01-10 01:02 | 1392.574852 | 5.7002 | 3 | 1 | 4.003106 | 0 | 0 | 0 | 0 | 0 | 0 | 4.74208e-05 | 25.0545
2024-01-10 01:02 | 1392.675152 | 5.8005 | 3 | 1 | 4.003013 | 0 | 0 | 0 | 0 | 0 | 0 | 5.970736e-05 | 25.0545
2024-01-10 01:02 | 1392.775452 | 5.9008 | 3 | 1 | 4.003135 | 0 | 0 | 0 | 0 | 0 | 0 | 7.199393e-05 | 25.0545
2024-01-10 01:02 | 1392.874652 | 6 | 3 | 1 | 4.003034 | 0 | 0 | 0 | 0 | 0 | 0 | 8.414574e-05 | 25.0545
2024-01-10 01:02 | 1392.975052 | 6.1004 | 3 | 1 | 4.003098 | 0 | 0 | 0 | 0 | 0 | 0 | 9.644456e-05 | 25.0545
2024-01-10 01:02 | 1393.075252 | 6.2006 | 3 | 1 | 4.003134 | 0 | 0 | 0 | 0 | 0 | 0 | 0.0001087189 | 25.0545
2024-01-10 01:02 | 1393.175452 | 6.3008 | 3 | 1 | 4.003024 | 0 | 0 | 0 | 0 | 0 | 0 | 9.514418e-05 | 25.0545
2024-01-10 01:02 | 1393.274852 | 6.4002 | 3 | 1 | 4.003029 | 0 | 0 | 0 | 0 | 0 | 0 | 8.167787e-05 | 25.0545
2024-01-10 01:02 | 1393.374852 | 6.5002 | 3 | 1 | 4.003048 | 0 | 0 | 0 | 0 | 0 | 0 | 6.813028e-05 | 25.0545
2024-01-10 01:02 | 1393.475952 | 6.6013 | 3 | 1 | 4.00316 | 0 | 0 | 0 | 0 | 0 | 0 | 5.443366e-05 | 25.0545
2024-01-10 01:02 | 1393.576052 | 6.7014 | 3 | 1 | 4.003071 | 0 | 0 | 0 | 0 | 0 | 0 | 4.087252e-05 | 25.0545
2024-01-10 01:02 | 1393.674752 | 6.8001 | 3 | 1 | 4.003156 | 0 | 0 | 0 | 0 | 0 | 0 | 2.750104e-05 | 25.0545
2024-01-10 01:02 | 1393.774852 | 6.9002 | 3 | 1 | 4.003118 | 0 | 0 | 0 | 0 | 0 | 0 | 1.39399e-05 | 25.0545
2024-01-10 01:02 | 1393.875252 | 7.0006 | 3 | 1 | 4.003028 | 0 | 0 | 0 | 0 | 0 | 0 | 3.381174e-07 | 25.0545
2024-01-10 01:02 | 1393.974652 | 7.1 | 3 | 1 | 4.003077 | 0 | 0 | 0 | 0 | 0 | 0 | -1.312819e-05 | 25.0545
2024-01-10 01:02 | 1394.074852 | 7.2002 | 3 | 1 | 4.003036 | 0 | 0 | 0 | 0 | 0 | 0 | -2.670288e-05 | 25.0545
2024-01-10 01:02 | 1394.175252 | 7.3006 | 3 | 1 | 4.003114 | 0 | 0 | 0 | 0 | 0 | 0 | -2.158236e-05 | 25.0545
2024-01-10 01:02 | 1394.274652 | 7.4 | 3 | 1 | 4.00315 | 0 | 0 | 0 | 0 | 0 | 0 | -1.651285e-05 | 25.0545
2024-01-10 01:02 | 1394.375052 | 7.5004 | 3 | 1 | 4.003092 | 0 | 0 | 0 | 0 | 0 | 0 | -1.139233e-05 | 25.0545
2024-01-10 01:02 | 1394.475252 | 7.6006 | 3 | 1 | 4.003173 | 0 | 0 | 0 | 0 | 0 | 0 | -6.28201e-06 | 25.0545
2024-01-10 01:02 | 1394.575252 | 7.7006 | 3 | 1 | 4.003198 | 0 | 0 | 0 | 0 | 0 | 0 | -1.181893e-06 | 25.0545
2024-01-10 01:02 | 1394.675752 | 7.8011 | 3 | 1 | 4.003077 | 0 | 0 | 0 | 0 | 0 | 0 | 3.943725e-06 | 25.0545
2024-01-10 01:02 | 1394.775852 | 7.9012 | 3 | 1 | 4.003055 | 0 | 0 | 0 | 0 | 0 | 0 | 9.048943e-06 | 25.0545
2024-01-10 01:02 | 1394.875352 | 8.0007 | 3 | 1 | 4.003065 | 0 | 0 | 0 | 0 | 0 | 0 | 1.412356e-05 | 25.0545
2024-01-10 01:02 | 1394.976252 | 8.1016 | 3 | 1 | 4.003076 | 0 | 0 | 0 | 0 | 0 | 0 | 1.926958e-05 | 25.02252
2024-01-10 01:02 | 1395.075252 | 8.2006 | 3 | 1 | 4.003068 | 0 | 0 | 0 | 0 | 0 | 0 | 2.43187e-05 | 25.02252
2024-01-10 01:02 | 1395.175252 | 8.3006 | 3 | 1 | 4.003191 | 0 | 0 | 0 | 0 | 0 | 0 | 2.813492e-05 | 25.02252
2024-01-10 01:02 | 1395.274652 | 8.4 | 3 | 1 | 4.003139 | 0 | 0 | 0 | 0 | 0 | 0 | 3.192825e-05 | 25.02252
2024-01-10 01:02 | 1395.374652 | 8.5 | 3 | 1 | 4.003063 | 0 | 0 | 0 | 0 | 0 | 0 | 3.574447e-05 | 25.02252
2024-01-10 01:02 | 1395.474852 | 8.6002 | 3 | 1 | 4.003112 | 0 | 0 | 0 | 0 | 0 | 0 | 3.956833e-05 | 25.02252
2024-01-10 01:02 | 1395.575052 | 8.7004 | 3 | 1 | 4.00316 | 0 | 0 | 0 | 0 | 0 | 0 | 4.339218e-05 | 25.02252
2024-01-10 01:02 | 1395.674852 | 8.8002 | 3 | 1 | 4.003172 | 0 | 0 | 0 | 0 | 0 | 0 | 4.720077e-05 | 25.02252
2024-01-10 01:02 | 1395.775052 | 8.9004 | 3 | 1 | 4.003162 | 0 | 0 | 0 | 0 | 0 | 0 | 5.102463e-05 | 25.02252
2024-01-10 01:02 | 1395.875252 | 9.0006 | 3 | 1 | 4.003188 | 0 | 0 | 0 | 0 | 0 | 0 | 5.484849e-05 | 25.02252
2024-01-10 01:02 | 1395.974652 | 9.1 | 3 | 1 | 4.003143 | 0 | 0 | 0 | 0 | 0 | 0 | 5.864181e-05 | 25.02252
2024-01-10 01:02 | 1396.074852 | 9.2002 | 3 | 1 | 4.003106 | 0 | 0 | 0 | 0 | 0 | 0 | 6.246567e-05 | 25.02252
2024-01-10 01:02 | 1396.175452 | 9.3008 | 3 | 1 | 4.00325 | 0 | 0 | 0 | 0 | 0 | 0 | 5.119501e-05 | 25.02252
2024-01-10 01:02 | 1396.274852 | 9.4002 | 3 | 1 | 4.003059 | 0 | 0 | 0 | 0 | 0 | 0 | 4.00588e-05 | 25.02252
2024-01-10 01:02 | 1396.375052 | 9.5004 | 3 | 1 | 4.003143 | 0 | 0 | 0 | 0 | 0 | 0 | 2.883296e-05 | 25.02252
2024-01-10 01:02 | 1396.475252 | 9.6006 | 3 | 1 | 4.003124 | 0 | 0 | 0 | 0 | 0 | 0 | 1.760712e-05 | 25.02252
2024-01-10 01:02 | 1396.575252 | 9.7006 | 3 | 1 | 4.003131 | 0 | 0 | 0 | 0 | 0 | 0 | 6.403691e-06 | 25.02252
2024-01-10 01:02 | 1396.675652 | 9.801 | 3 | 1 | 4.003088 | 0 | 0 | 0 | 0 | 0 | 0 | -4.844555e-06 | 25.02252
2024-01-10 01:02 | 1396.775052 | 9.9004 | 3 | 1 | 4.003185 | 0 | 0 | 0 | 0 | 0 | 0 | -1.598077e-05 | 25.02252
2024-01-10 01:02 | 1396.875452 | 10.0008 | 3 | 1 | 4.003103 | 0 | 0 | 0 | 0 | 0 | 0 | -2.722901e-05 | 25.02252
2024-01-10 01:02 | 1396.974852 | 10.1002 | 3 | 1 | 4.003163 | 0 | 0 | 0 | 0 | 0 | 0 | -3.836523e-05 | 25.02252
2024-01-10 01:02 | 1397.075052 | 10.2004 | 3 | 1 | 4.003147 | 0 | 0 | 0 | 0 | 0 | 0 | -4.959106e-05 | 25.02252
2024-01-10 01:02 | 1397.174752 | 10.3001 | 3 | 1 | 4.003164 | 0 | 0 | 0 | 0 | 0 | 0 | -4.488548e-05 | 25.02252
2024-01-10 01:02 | 1397.274852 | 10.4002 | 3 | 1 | 4.003175 | 0 | 0 | 0 | 0 | 0 | 0 | -4.016102e-05 | 25.02252
2024-01-10 01:02 | 1397.375252 | 10.5006 | 3 | 1 | 4.003174 | 0 | 0 | 0 | 0 | 0 | 0 | -3.542239e-05 | 25.02252
2024-01-10 01:02 | 1397.474652 | 10.6 | 3 | 1 | 4.003152 | 0 | 0 | 0 | 0 | 0 | 0 | -3.073097e-05 | 25.02252
2024-01-10 01:02 | 1397.575852 | 10.7012 | 3 | 1 | 4.003112 | 0 | 0 | 0 | 0 | 0 | 0 | -2.595459e-05 | 25.02252
2024-01-10 01:02 | 1397.674852 | 10.8002 | 3 | 1 | 4.003222 | 0 | 0 | 0 | 0 | 0 | 0 | -2.128204e-05 | 25.02252
2024-01-10 01:02 | 1397.775052 | 10.9004 | 3 | 1 | 4.00313 | 0 | 0 | 0 | 0 | 0 | 0 | -1.655286e-05 | 25.02252
2024-01-10 01:02 | 1397.875052 | 11.0004 | 3 | 1 | 4.00314 | 0 | 0 | 0 | 0 | 0 | 0 | -1.183311e-05 | 25.04517
2024-01-10 01:02 | 1397.974852 | 11.1002 | 3 | 1 | 4.003136 | 0 | 0 | 0 | 0 | 0 | 0 | -7.122809e-06 | 25.04517
2024-01-10 01:02 | 1398.075252 | 11.2006 | 3 | 1 | 4.003131 | 0 | 0 | 0 | 0 | 0 | 0 | -2.384186e-06 | 25.04517
2024-01-10 01:02 | 1398.174852 | 11.3002 | 3 | 1 | 4.003107 | 0 | 0 | 0 | 0 | 0 | 0 | 7.401325e-06 | 25.04517
2024-01-10 01:02 | 1398.274852 | 11.4002 | 3 | 1 | 4.003124 | 0 | 0 | 0 | 0 | 0 | 0 | 1.722614e-05 | 25.04517
2024-01-10 01:02 | 1398.375052 | 11.5004 | 3 | 1 | 4.003198 | 0 | 0 | 0 | 0 | 0 | 0 | 2.70706e-05 | 25.04517
2024-01-10 01:02 | 1398.475052 | 11.6004 | 3 | 1 | 4.00317 | 0 | 0 | 0 | 0 | 0 | 0 | 3.689541e-05 | 25.04517
2024-01-10 01:02 | 1398.575252 | 11.7006 | 3 | 1 | 4.003166 | 0 | 0 | 0 | 0 | 0 | 0 | 4.673987e-05 | 25.04517
2024-01-10 01:02 | 1398.674852 | 11.8002 | 3 | 1 | 4.003204 | 0 | 0 | 0 | 0 | 0 | 0 | 5.652538e-05 | 25.04517
2024-01-10 01:02 | 1398.775252 | 11.9006 | 3 | 1 | 4.003093 | 0 | 0 | 0 | 0 | 0 | 0 | 6.638949e-05 | 25.04517
2024-01-10 01:02 | 1398.874652 | 12 | 3 | 1 | 4.00317 | 0 | 0 | 0 | 0 | 0 | 0 | 7.615535e-05 | 25.04517
2024-01-10 01:02 | 1398.974852 | 12.1002 | 3 | 1 | 4.003113 | 0 | 0 | 0 | 0 | 0 | 0 | 8.599981e-05 | 25.04517
2024-01-10 01:02 | 1399.075052 | 12.2004 | 3 | 1 | 4.003181 | 0 | 0 | 0 | 0 | 0 | 0 | 9.584427e-05 | 25.04517
2024-01-10 01:02 | 1399.175352 | 12.3007 | 3 | 1 | 4.003142 | 0 | 0 | 0 | 0 | 0 | 0 | 7.646474e-05 | 25.04517
2024-01-10 01:02 | 1399.275452 | 12.4008 | 3 | 1 | 4.003195 | 0 | 0 | 0 | 0 | 0 | 0 | 5.712385e-05 | 25.04517
2024-01-10 01:02 | 1399.375852 | 12.5012 | 3 | 1 | 4.003213 | 0 | 0 | 0 | 0 | 0 | 0 | 3.7725e-05 | 25.04517
2024-01-10 01:02 | 1399.475252 | 12.6006 | 3 | 1 | 4.003199 | 0 | 0 | 0 | 0 | 0 | 0 | 1.851936e-05 | 25.04517
2024-01-10 01:02 | 1399.575452 | 12.7008 | 3 | 1 | 4.003149 | 0 | 0 | 0 | 0 | 0 | 0 | -8.408459e-07 | 25.04517
2024-01-10 01:02 | 1399.675152 | 12.8005 | 3 | 1 | 4.003132 | 0 | 0 | 0 | 0 | 0 | 0 | -2.010445e-05 | 25.04517
2024-01-10 01:02 | 1399.775252 | 12.9006 | 3 | 1 | 4.003067 | 0 | 0 | 0 | 0 | 0 | 0 | -3.944533e-05 | 25.04517
2024-01-10 01:02 | 1399.874652 | 13 | 3 | 1 | 4.003292 | 0 | 0 | 0 | 0 | 0 | 0 | -5.865097e-05 | 25.04517
2024-01-10 01:02 | 1399.975052 | 13.1004 | 3 | 1 | 4.003109 | 0 | 0 | 0 | 0 | 0 | 0 | -7.804982e-05 | 25.04517
2024-01-10 01:02 | 1400.074552 | 13.1999 | 3 | 1 | 4.003133 | 0 | 0 | 0 | 0 | 0 | 0 | -9.727478e-05 | 25.04517
2024-01-10 01:02 | 1400.176252 | 13.3016 | 3 | 1 | 4.003176 | 0 | 0 | 0 | 0 | 0 | 0 | -8.384722e-05 | 25.04517
2024-01-10 01:02 | 1400.274752 | 13.4001 | 3 | 1 | 4.003244 | 0 | 0 | 0 | 0 | 0 | 0 | -7.084216e-05 | 25.04517
2024-01-10 01:02 | 1400.374952 | 13.5003 | 3 | 1 | 4.003191 | 0 | 0 | 0 | 0 | 0 | 0 | -5.761264e-05 | 25.04517
2024-01-10 01:02 | 1400.475152 | 13.6005 | 3 | 1 | 4.003187 | 0 | 0 | 0 | 0 | 0 | 0 | -4.438313e-05 | 25.04517
2024-01-10 01:02 | 1400.575152 | 13.7005 | 3 | 1 | 4.0032 | 0 | 0 | 0 | 0 | 0 | 0 | -3.118002e-05 | 25.04517
2024-01-10 01:02 | 1400.674852 | 13.8002 | 3 | 1 | 4.003147 | 0 | 0 | 0 | 0 | 0 | 0 | -1.801652e-05 | 25.03058
2024-01-10 01:02 | 1400.774952 | 13.9003 | 3 | 1 | 4.003247 | 0 | 0 | 0 | 0 | 0 | 0 | -4.800212e-06 | 25.03058
2024-01-10 01:02 | 1400.876152 | 14.0015 | 3 | 1 | 4.003199 | 0 | 0 | 0 | 0 | 0 | 0 | 8.561334e-06 | 25.03058
2024-01-10 01:02 | 1400.974752 | 14.1001 | 3 | 1 | 4.003232 | 0 | 0 | 0 | 0 | 0 | 0 | 2.15796e-05 | 25.03058
2024-01-10 01:02 | 1401.074952 | 14.2003 | 3 | 1 | 4.00304 | 0 | 0 | 0 | 0 | 0 | 0 | 3.480911e-05 | 25.03058
2024-01-10 01:02 | 1401.174652 | 14.3 | 3 | 1 | 4.003194 | 0 | 0 | 0 | 0 | 0 | 0 | 3.171959e-05 | 25.03058
2024-01-10 01:02 | 1401.274752 | 14.4001 | 3 | 1 | 4.003154 | 0 | 0 | 0 | 0 | 0 | 0 | 2.861767e-05 | 25.03058
2024-01-10 01:02 | 1401.375152 | 14.5005 | 3 | 1 | 4.003188 | 0 | 0 | 0 | 0 | 0 | 0 | 2.550645e-05 | 25.03058
2024-01-10 01:02 | 1401.474552 | 14.5999 | 3 | 1 | 4.003233 | 0 | 0 | 0 | 0 | 0 | 0 | 2.242622e-05 | 25.03058
2024-01-10 01:02 | 1401.574752 | 14.7001 | 3 | 1 | 4.003282 | 0 | 0 | 0 | 0 | 0 | 0 | 1.93212e-05 | 25.03058
2024-01-10 01:02 | 1401.675352 | 14.8007 | 3 | 1 | 4.003143 | 0 | 0 | 0 | 0 | 0 | 0 | 1.620379e-05 | 25.03058
2024-01-10 01:02 | 1401.775952 | 14.9013 | 3 | 1 | 4.003211 | 0 | 0 | 0 | 0 | 0 | 0 | 1.308637e-05 | 25.03058
2024-01-10 01:02 | 1401.875352 | 15.0007 | 3 | 1 | 4.003192 | 0 | 0 | 0 | 0 | 0 | 0 | 1.000614e-05 | 25.03058
2024-01-10 01:02 | 1401.974752 | 15.1001 | 3 | 1 | 4.003141 | 0 | 0 | 0 | 0 | 0 | 0 | 6.925914e-06 | 25.03058
2024-01-10 01:02 | 1402.075152 | 15.2005 | 3 | 1 | 4.00322 | 0 | 0 | 0 | 0 | 0 | 0 | 3.814697e-06 | 25.03058
2024-01-10 01:02 | 1402.174752 | 15.3001 | 3 | 1 | 4.003289 | 0 | 0 | 0 | 0 | 0 | 0 | 3.339672e-06 | 25.03058
2024-01-10 01:02 | 1402.275552 | 15.4009 | 3 | 1 | 4.003107 | 0 | 0 | 0 | 0 | 0 | 0 | 2.858924e-06 | 25.03058
2024-01-10 01:02 | 1402.374952 | 15.5003 | 3 | 1 | 4.003161 | 0 | 0 | 0 | 0 | 0 | 0 | 2.384853e-06 | 25.03058
2024-01-10 01:02 | 1402.474952 | 15.6003 | 3 | 1 | 4.00319 | 0 | 0 | 0 | 0 | 0 | 0 | 1.907921e-06 | 25.03058
2024-01-10 01:02 | 1402.575152 | 15.7005 | 3 | 1 | 4.003253 | 0 | 0 | 0 | 0 | 0 | 0 | 1.430035e-06 | 25.03058
2024-01-10 01:02 | 1402.674552 | 15.7999 | 3 | 1 | 4.003241 | 0 | 0 | 0 | 0 | 0 | 0 | 9.559636e-07 | 25.03058
2024-01-10 01:02 | 1402.774552 | 15.8999 | 3 | 1 | 4.003255 | 0 | 0 | 0 | 0 | 0 | 0 | 4.79031e-07 | 25.03058
2024-01-10 01:02 | 1402.874752 | 16.0001 | 3 | 1 | 4.003233 | 0 | 0 | 0 | 0 | 0 | 0 | 1.144638e-09 | 25.03058
2024-01-10 01:02 | 1402.974752 | 16.1001 | 3 | 1 | 4.003212 | 0 | 0 | 0 | 0 | 0 | 0 | -4.757879e-07 | 25.03058
2024-01-10 01:02 | 1403.074952 | 16.2003 | 3 | 1 | 4.003151 | 0 | 0 | 0 | 0 | 0 | 0 | -9.536743e-07 | 25.03058
2024-01-10 01:02 | 1403.174552 | 16.2999 | 3 | 1 | 4.003213 | 0 | 0 | 0 | 0 | 0 | 0 | 1.607927e-05 | 25.03058
2024-01-10 01:02 | 1403.274952 | 16.4003 | 3 | 1 | 4.003135 | 0 | 0 | 0 | 0 | 0 | 0 | 3.324903e-05 | 25.03058
2024-01-10 01:02 | 1403.375152 | 16.5005 | 3 | 1 | 4.003269 | 0 | 0 | 0 | 0 | 0 | 0 | 5.038459e-05 | 25.03058
2024-01-10 01:02 | 1403.474552 | 16.5999 | 3 | 1 | 4.003426 | 0 | 0 | 0 | 0 | 0 | 0 | 6.738333e-05 | 25.06256
2024-01-10 01:02 | 1403.574552 | 16.6999 | 3 | 1 | 4.003185 | 0 | 0 | 0 | 0 | 0 | 0 | 8.448468e-05 | 25.06256
2024-01-10 01:02 | 1403.675052 | 16.8004 | 3 | 1 | 4.003265 | 0 | 0 | 0 | 0 | 0 | 0 | 0.0001016715 | 25.06256
2024-01-10 01:02 | 1403.775252 | 16.9006 | 3 | 1 | 4.00316 | 0 | 0 | 0 | 0 | 0 | 0 | 0.0001188071 | 25.06256
2024-01-10 01:02 | 1403.876152 | 17.0015 | 3 | 1 | 4.003257 | 0 | 0 | 0 | 0 | 0 | 0 | 0.0001360624 | 25.06256
2024-01-10 01:02 | 1403.975152 | 17.1005 | 3 | 1 | 4.00317 | 0 | 0 | 0 | 0 | 0 | 0 | 0.0001529927 | 25.06256
2024-01-10 01:02 | 1404.075952 | 17.2013 | 3 | 1 | 4.003351 | 0 | 0 | 0 | 0 | 0 | 0 | 0.0001702309 | 25.06256
2024-01-10 01:02 | 1404.174852 | 17.3002 | 3 | 1 | 4.003243 | 0 | 0 | 0 | 0 | 0 | 0 | 0.000159985 | 25.06256
2024-01-10 01:02 | 1404.275052 | 17.4004 | 3 | 1 | 4.003151 | 0 | 0 | 0 | 0 | 0 | 0 | 0.0001496045 | 25.06256
2024-01-10 01:02 | 1404.375752 | 17.5011 | 3 | 1 | 4.003278 | 0 | 0 | 0 | 0 | 0 | 0 | 0.0001391722 | 25.06256
2024-01-10 01:02 | 1404.475252 | 17.6006 | 3 | 1 | 4.00322 | 0 | 0 | 0 | 0 | 0 | 0 | 0.0001288642 | 25.06256
2024-01-10 01:02 | 1404.574652 | 17.7 | 3 | 1 | 4.003187 | 0 | 0 | 0 | 0 | 0 | 0 | 0.0001185666 | 25.06256
2024-01-10 01:02 | 1404.674952 | 17.8003 | 3 | 1 | 4.00316 | 0 | 0 | 0 | 0 | 0 | 0 | 0.0001081757 | 25.06256
2024-01-10 01:02 | 1404.775152 | 17.9005 | 3 | 1 | 4.003247 | 0 | 0 | 0 | 0 | 0 | 0 | 9.779516e-05 | 25.06256
2024-01-10 01:02 | 1404.875152 | 18.0005 | 3 | 1 | 4.00323 | 0 | 0 | 0 | 0 | 0 | 0 | 8.743536e-05 | 25.06256
2024-01-10 01:02 | 1404.975452 | 18.1008 | 3 | 1 | 4.003253 | 0 | 0 | 0 | 0 | 0 | 0 | 7.704448e-05 | 25.06256
2024-01-10 01:02 | 1405.074752 | 18.2001 | 3 | 1 | 4.003288 | 0 | 0 | 0 | 0 | 0 | 0 | 6.67572e-05 | 25.06256
2024-01-10 01:02 | 1405.174752 | 18.3001 | 3 | 1 | 4.003268 | 0 | 0 | 0 | 0 | 0 | 0 | 5.474331e-05 | 25.06256
2024-01-10 01:02 | 1405.275052 | 18.4004 | 3 | 1 | 4.003263 | 0 | 0 | 0 | 0 | 0 | 0 | 4.269337e-05 | 25.06256
2024-01-10 01:02 | 1405.375152 | 18.5005 | 3 | 1 | 4.003253 | 0 | 0 | 0 | 0 | 0 | 0 | 3.066747e-05 | 25.06256
2024-01-10 01:02 | 1405.475152 | 18.6005 | 3 | 1 | 4.003343 | 0 | 0 | 0 | 0 | 0 | 0 | 1.865357e-05 | 25.06256
2024-01-10 01:02 | 1405.575152 | 18.7005 | 3 | 1 | 4.003209 | 0 | 0 | 0 | 0 | 0 | 0 | 6.639679e-06 | 25.06256
2024-01-10 01:02 | 1405.674552 | 18.7999 | 3 | 1 | 4.003267 | 0 | 0 | 0 | 0 | 0 | 0 | -5.302132e-06 | 25.06256
2024-01-10 01:02 | 1405.774752 | 18.9001 | 3 | 1 | 4.003252 | 0 | 0 | 0 | 0 | 0 | 0 | -1.734005e-05 | 25.06256
2024-01-10 01:02 | 1405.874952 | 19.0003 | 3 | 1 | 4.003292 | 0 | 0 | 0 | 0 | 0 | 0 | -2.937797e-05 | 25.06256
2024-01-10 01:02 | 1405.974952 | 19.1003 | 3 | 1 | 4.003237 | 0 | 0 | 0 | 0 | 0 | 0 | -4.139187e-05 | 25.06256
2024-01-10 01:02 | 1406.074952 | 19.2003 | 3 | 1 | 4.003298 | 0 | 0 | 0 | 0 | 0 | 0 | -5.340576e-05 | 25.06256
2024-01-10 01:02 | 1406.174552 | 19.2999 | 3 | 1 | 4.003356 | 0 | 0 | 0 | 0 | 0 | 0 | -4.452102e-05 | 25.06256
2024-01-10 01:02 | 1406.275552 | 19.4009 | 3 | 1 | 4.003242 | 0 | 0 | 0 | 0 | 0 | 0 | -3.551139e-05 | 25.06256
2024-01-10 01:02 | 1406.375052 | 19.5004 | 3 | 1 | 4.003237 | 0 | 0 | 0 | 0 | 0 | 0 | -2.663557e-05 | 25.03188
2024-01-10 01:02 | 1406.475752 | 19.6011 | 3 | 1 | 4.003284 | 0 | 0 | 0 | 0 | 0 | 0 | -1.765271e-05 | 25.03185
2024-01-10 01:02 | 1406.575252 | 19.7006 | 3 | 1 | 4.003239 | 0 | 0 | 0 | 0 | 0 | 0 | -8.776885e-06 | 25.03185
2024-01-10 01:02 | 1406.675552 | 19.8009 | 3 | 1 | 4.003299 | 0 | 0 | 0 | 0 | 0 | 0 | 1.70299e-07 | 25.03185
2024-01-10 01:02 | 1406.774952 | 19.9003 | 3 | 1 | 4.003181 | 0 | 0 | 0 | 0 | 0 | 0 | 9.037199e-06 | 25.03185
2024-01-10 01:02 | 1406.875152 | 20.0005 | 3 | 1 | 4.003278 | 0 | 0 | 0 | 0 | 0 | 0 | 1.797546e-05 | 25.03185
2024-01-10 01:02 | 1406.975152 | 20.1005 | 3 | 1 | 4.003278 | 0 | 0 | 0 | 0 | 0 | 0 | 2.689589e-05 | 25.03185
2024-01-10 01:02 | 1407.074552 | 20.1999 | 3 | 1 | 4.003173 | 0 | 0 | 0 | 0 | 0 | 0 | 3.576279e-05 | 25.03185
2024-01-10 01:02 | 1407.175752 | 20.3011 | 3 | 1 | 4.003317 | 0 | 0 | 0 | 0 | 0 | 0 | 3.778873e-05 | 25.03185
2024-01-10 01:02 | 1407.275152 | 20.4005 | 3 | 1 | 4.003317 | 0 | 0 | 0 | 0 | 0 | 0 | 3.977863e-05 | 25.03185
2024-01-10 01:02 | 1407.374552 | 20.4999 | 3 | 1 | 4.003314 | 0 | 0 | 0 | 0 | 0 | 0 | 4.176853e-05 | 25.03185
2024-01-10 01:02 | 1407.475752 | 20.6011 | 3 | 1 | 4.003283 | 0 | 0 | 0 | 0 | 0 | 0 | 4.379447e-05 | 25.03185
2024-01-10 01:02 | 1407.575152 | 20.7005 | 3 | 1 | 4.003234 | 0 | 0 | 0 | 0 | 0 | 0 | 4.578437e-05 | 25.03185
2024-01-10 01:02 | 1407.675652 | 20.801 | 3 | 1 | 4.003319 | 0 | 0 | 0 | 0 | 0 | 0 | 4.77963e-05 | 25.03185
2024-01-10 01:02 | 1407.774952 | 20.9003 | 3 | 1 | 4.003245 | 0 | 0 | 0 | 0 | 0 | 0 | 4.97842e-05 | 25.03185
2024-01-10 01:02 | 1407.875352 | 21.0007 | 3 | 1 | 4.003181 | 0 | 0 | 0 | 0 | 0 | 0 | 5.179412e-05 | 25.03185
2024-01-10 01:02 | 1407.974752 | 21.1001 | 3 | 1 | 4.00312 | 0 | 0 | 0 | 0 | 0 | 0 | 5.378403e-05 | 25.03185
2024-01-10 01:02 | 1408.074952 | 21.2003 | 3 | 1 | 4.003365 | 0 | 0 | 0 | 0 | 0 | 0 | 5.578995e-05 | 25.03185
2024-01-10 01:02 | 1408.175452 | 21.3008 | 3 | 1 | 4.00327 | 0 | 0 | 0 | 0 | 0 | 0 | 5.114011e-05 | 25.03185
2024-01-10 01:02 | 1408.274752 | 21.4001 | 3 | 1 | 4.003215 | 0 | 0 | 0 | 0 | 0 | 0 | 4.654578e-05 | 25.03185
2024-01-10 01:02 | 1408.375152 | 21.5005 | 3 | 1 | 4.003329 | 0 | 0 | 0 | 0 | 0 | 0 | 4.190057e-05 | 25.03185
2024-01-10 01:02 | 1408.474552 | 21.5999 | 3 | 1 | 4.003254 | 0 | 0 | 0 | 0 | 0 | 0 | 3.730162e-05 | 25.03185
2024-01-10 01:02 | 1408.574752 | 21.7001 | 3 | 1 | 4.003215 | 0 | 0 | 0 | 0 | 0 | 0 | 3.266566e-05 | 25.03185
2024-01-10 01:02 | 1408.675352 | 21.8007 | 3 | 1 | 4.003244 | 0 | 0 | 0 | 0 | 0 | 0 | 2.801119e-05 | 25.03185
2024-01-10 01:02 | 1408.774552 | 21.8999 | 3 | 1 | 4.003344 | 0 | 0 | 0 | 0 | 0 | 0 | 2.34215e-05 | 25.03185
2024-01-10 01:02 | 1408.874952 | 22.0003 | 3 | 1 | 4.003267 | 0 | 0 | 0 | 0 | 0 | 0 | 1.877628e-05 | 25.03185
2024-01-10 01:02 | 1408.975152 | 22.1005 | 3 | 1 | 4.003355 | 0 | 0 | 0 | 0 | 0 | 0 | 1.414032e-05 | 25.03185
2024-01-10 01:02 | 1409.074652 | 22.2 | 3 | 1 | 4.003291 | 0 | 0 | 0 | 0 | 0 | 0 | 9.536743e-06 | 25.03185
2024-01-10 01:02 | 1409.174852 | 22.3002 | 3 | 1 | 4.003158 | 0 | 0 | 0 | 0 | 0 | 0 | 1.111282e-05 | 25.12835
2024-01-10 01:02 | 1409.275452 | 22.4008 | 3 | 1 | 4.003305 | 0 | 0 | 0 | 0 | 0 | 0 | 1.269519e-05 | 25.12835
2024-01-10 01:02 | 1409.374852 | 22.5002 | 3 | 1 | 4.00325 | 0 | 0 | 0 | 0 | 0 | 0 | 1.425869e-05 | 25.12835
2024-01-10 01:02 | 1409.474752 | 22.6001 | 3 | 1 | 4.003345 | 0 | 0 | 0 | 0 | 0 | 0 | 1.583005e-05 | 25.12835
2024-01-10 01:02 | 1409.575452 | 22.7008 | 3 | 1 | 4.003269 | 0 | 0 | 0 | 0 | 0 | 0 | 1.741399e-05 | 25.12835
2024-01-10 01:02 | 1409.676152 | 22.8015 | 3 | 1 | 4.00332 | 0 | 0 | 0 | 0 | 0 | 0 | 1.899794e-05 | 25.12835
2024-01-10 01:02 | 1409.774652 | 22.9 | 3 | 1 | 4.003266 | 0 | 0 | 0 | 0 | 0 | 0 | 2.054728e-05 | 25.12835
2024-01-10 01:02 | 1409.874852 | 23.0002 | 3 | 1 | 4.003385 | 0 | 0 | 0 | 0 | 0 | 0 | 2.212336e-05 | 25.12835
2024-01-10 01:02 | 1409.974852 | 23.1002 | 3 | 1 | 4.003185 | 0 | 0 | 0 | 0 | 0 | 0 | 2.369629e-05 | 25.12835
2024-01-10 01:02 | 1410.075052 | 23.2004 | 3 | 1 | 4.003249 | 0 | 0 | 0 | 0 | 0 | 0 | 2.527237e-05 | 25.12835
2024-01-10 01:02 | 1410.174852 | 23.3002 | 3 | 1 | 4.003293 | 0 | 0 | 0 | 0 | 0 | 0 | 2.089512e-05 | 25.12835
2024-01-10 01:02 | 1410.275052 | 23.4004 | 3 | 1 | 4.003194 | 0 | 0 | 0 | 0 | 0 | 0 | 1.650032e-05 | 25.12835
2024-01-10 01:02 | 1410.374852 | 23.5002 | 3 | 1 | 4.003337 | 0 | 0 | 0 | 0 | 0 | 0 | 1.212307e-05 | 25.12835
2024-01-10 01:02 | 1410.475452 | 23.6008 | 3 | 1 | 4.003247 | 0 | 0 | 0 | 0 | 0 | 0 | 7.710727e-06 | 25.12835
2024-01-10 01:02 | 1410.574852 | 23.7002 | 3 | 1 | 4.003337 | 0 | 0 | 0 | 0 | 0 | 0 | 3.351018e-06 | 25.12835
2024-01-10 01:02 | 1410.675052 | 23.8004 | 3 | 1 | 4.003239 | 0 | 0 | 0 | 0 | 0 | 0 | -1.043779e-06 | 25.12835
2024-01-10 01:02 | 1410.774552 | 23.8999 | 3 | 1 | 4.003244 | 0 | 0 | 0 | 0 | 0 | 0 | -5.407873e-06 | 25.12835
2024-01-10 01:02 | 1410.874752 | 24.0001 | 3 | 1 | 4.00321 | 0 | 0 | 0 | 0 | 0 | 0 | -9.80267e-06 | 25.12835
2024-01-10 01:02 | 1410.975052 | 24.1004 | 3 | 1 | 4.003232 | 0 | 0 | 0 | 0 | 0 | 0 | -1.420185e-05 | 25.12835
2024-01-10 01:02 | 1411.075252 | 24.2006 | 3 | 1 | 4.003287 | 0 | 0 | 0 | 0 | 0 | 0 | -1.859665e-05 | 25.12835
2024-01-10 01:02 | 1411.174652 | 24.3 | 3 | 1 | 4.003339 | 0 | 0 | 0 | 0 | 0 | 0 | -1.707932e-05 | 25.12835
2024-01-10 01:02 | 1411.274852 | 24.4002 | 3 | 1 | 4.003298 | 0 | 0 | 0 | 0 | 0 | 0 | -1.554978e-05 | 25.12835
2024-01-10 01:02 | 1411.374852 | 24.5002 | 3 | 1 | 4.003269 | 0 | 0 | 0 | 0 | 0 | 0 | -1.402329e-05 | 25.12835
2024-01-10 01:02 | 1411.475652 | 24.601 | 3 | 1 | 4.003305 | 0 | 0 | 0 | 0 | 0 | 0 | -1.248459e-05 | 25.12835
2024-01-10 01:02 | 1411.575852 | 24.7012 | 3 | 1 | 4.003371 | 0 | 0 | 0 | 0 | 0 | 0 | -1.095504e-05 | 25.12835
2024-01-10 01:02 | 1411.674752 | 24.8001 | 3 | 1 | 4.003199 | 0 | 0 | 0 | 0 | 0 | 0 | -9.445345e-06 | 25.12835
2024-01-10 01:02 | 1411.774852 | 24.9002 | 3 | 1 | 4.003287 | 0 | 0 | 0 | 0 | 0 | 0 | -7.917329e-06 | 25.12835
2024-01-10 01:02 | 1411.875252 | 25.0006 | 3 | 1 | 4.003252 | 0 | 0 | 0 | 0 | 0 | 0 | -6.384733e-06 | 25.12835
2024-01-10 01:02 | 1411.975452 | 25.1008 | 3 | 1 | 4.003333 | 0 | 0 | 0 | 0 | 0 | 0 | -4.855191e-06 | 25.12835
2024-01-10 01:02 | 1412.074852 | 25.2002 | 3 | 1 | 4.003304 | 0 | 0 | 0 | 0 | 0 | 0 | -3.33786e-06 | 25.0545
2024-01-10 01:02 | 1412.174852 | 25.3002 | 3 | 1 | 4.003232 | 0 | 0 | 0 | 0 | 0 | 0 | -2.813654e-06 | 25.0545
2024-01-10 01:02 | 1412.276152 | 25.4015 | 3 | 1 | 4.0033 | 0 | 0 | 0 | 0 | 0 | 0 | -2.282633e-06 | 25.0545
2024-01-10 01:02 | 1412.375252 | 25.5006 | 3 | 1 | 4.003364 | 0 | 0 | 0 | 0 | 0 | 0 | -1.763144e-06 | 25.0545
2024-01-10 01:02 | 1412.475252 | 25.6006 | 3 | 1 | 4.003298 | 0 | 0 | 0 | 0 | 0 | 0 | -1.238938e-06 | 25.0545
2024-01-10 01:02 | 1412.574652 | 25.7 | 3 | 1 | 4.003261 | 0 | 0 | 0 | 0 | 0 | 0 | -7.178768e-07 | 25.0545
2024-01-10 01:02 | 1412.675152 | 25.8005 | 3 | 1 | 4.003177 | 0 | 0 | 0 | 0 | 0 | 0 | -1.910494e-07 | 25.0545
2024-01-10 01:02 | 1412.775452 | 25.9008 | 3 | 1 | 4.003302 | 0 | 0 | 0 | 0 | 0 | 0 | 3.347296e-07 | 25.0545
2024-01-10 01:02 | 1412.874852 | 26.0002 | 3 | 1 | 4.003309 | 0 | 0 | 0 | 0 | 0 | 0 | 8.557907e-07 | 25.0545
2024-01-10 01:02 | 1412.975852 | 26.1012 | 3 | 1 | 4.003338 | 0 | 0 | 0 | 0 | 0 | 0 | 1.385239e-06 | 25.0545
2024-01-10 01:02 | 1413.075452 | 26.2008 | 3 | 1 | 4.003254 | 0 | 0 | 0 | 0 | 0 | 0 | 1.907349e-06 | 25.0545
2024-01-10 01:02 | 1413.174852 | 26.3002 | 3 | 1 | 4.003374 | 0 | 0 | 0 | 0 | 0 | 0 | -5.253988e-06 | 25.0545
2024-01-10 01:02 | 1413.274652 | 26.4 | 3 | 1 | 4.003254 | 0 | 0 | 0 | 0 | 0 | 0 | -1.244414e-05 | 25.0545
2024-01-10 01:02 | 1413.374652 | 26.5 | 3 | 1 | 4.003293 | 0 | 0 | 0 | 0 | 0 | 0 | -1.964871e-05 | 25.0545
2024-01-10 01:02 | 1413.474852 | 26.6002 | 3 | 1 | 4.00326 | 0 | 0 | 0 | 0 | 0 | 0 | -2.686768e-05 | 25.0545
2024-01-10 01:02 | 1413.575852 | 26.7012 | 3 | 1 | 4.003247 | 0 | 0 | 0 | 0 | 0 | 0 | -3.414429e-05 | 25.0545
2024-01-10 01:02 | 1413.674552 | 26.7999 | 3 | 1 | 4.003284 | 0 | 0 | 0 | 0 | 0 | 0 | -4.125519e-05 | 25.0545
2024-01-10 01:02 | 1413.775052 | 26.9004 | 3 | 1 | 4.003366 | 0 | 0 | 0 | 0 | 0 | 0 | -4.849578e-05 | 25.0545
2024-01-10 01:02 | 1413.875252 | 27.0006 | 3 | 1 | 4.003323 | 0 | 0 | 0 | 0 | 0 | 0 | -5.571475e-05 | 25.0545
2024-01-10 01:02 | 1413.974652 | 27.1 | 3 | 1 | 4.003294 | 0 | 0 | 0 | 0 | 0 | 0 | -6.287609e-05 | 25.0545
2024-01-10 01:02 | 1414.074852 | 27.2002 | 3 | 1 | 4.003219 | 0 | 0 | 0 | 0 | 0 | 0 | -7.009506e-05 | 25.0545
2024-01-10 01:02 | 1414.175152 | 27.3005 | 3 | 1 | 4.003293 | 0 | 0 | 0 | 0 | 0 | 0 | -4.819478e-05 | 25.0545
2024-01-10 01:02 | 1414.274852 | 27.4002 | 3 | 1 | 4.003364 | 0 | 0 | 0 | 0 | 0 | 0 | -2.642551e-05 | 25.0545
2024-01-10 01:02 | 1414.375052 | 27.5004 | 3 | 1 | 4.003357 | 0 | 0 | 0 | 0 | 0 | 0 | -4.547068e-06 | 25.0545
2024-01-10 01:02 | 1414.475252 | 27.6006 | 3 | 1 | 4.003208 | 0 | 0 | 0 | 0 | 0 | 0 | 1.733138e-05 | 25.0545
2024-01-10 01:02 | 1414.575252 | 27.7006 | 3 | 1 | 4.003302 | 0 | 0 | 0 | 0 | 0 | 0 | 3.916615e-05 | 25.0545
2024-01-10 01:02 | 1414.675452 | 27.8008 | 3 | 1 | 4.003324 | 0 | 0 | 0 | 0 | 0 | 0 | 6.10446e-05 | 25.0545
2024-01-10 01:02 | 1414.775052 | 27.9004 | 3 | 1 | 4.003251 | 0 | 0 | 0 | 0 | 0 | 0 | 8.279203e-05 | 25.0545
2024-01-10 01:02 | 1414.875452 | 28.0008 | 3 | 1 | 4.003347 | 0 | 0 | 0 | 0 | 0 | 0 | 0.0001047141 | 25.01849
2024-01-10 01:02 | 1414.974852 | 28.1002 | 3 | 1 | 4.00332 | 0 | 0 | 0 | 0 | 0 | 0 | 0.0001264179 | 25.01849
2024-01-10 01:02 | 1415.075052 | 28.2004 | 3 | 1 | 4.003298 | 0 | 0 | 0 | 0 | 0 | 0 | 0.0001482964 | 25.01849
2024-01-10 01:02 | 1415.174652 | 28.3 | 3 | 1 | 4.003384 | 0 | 0 | 0 | 0 | 0 | 0 | 0.0001201861 | 25.01849
2024-01-10 01:02 | 1415.274852 | 28.4002 | 3 | 1 | 4.003371 | 0 | 0 | 0 | 0 | 0 | 0 | 9.190657e-05 | 25.01849
2024-01-10 01:02 | 1415.375252 | 28.5006 | 3 | 1 | 4.003259 | 0 | 0 | 0 | 0 | 0 | 0 | 6.357056e-05 | 25.01849
2024-01-10 01:02 | 1415.474652 | 28.6 | 3 | 1 | 4.003336 | 0 | 0 | 0 | 0 | 0 | 0 | 3.551679e-05 | 25.01849
2024-01-10 01:02 | 1415.574852 | 28.7002 | 3 | 1 | 4.003402 | 0 | 0 | 0 | 0 | 0 | 0 | 7.237227e-06 | 25.01849
2024-01-10 01:02 | 1415.675752 | 28.8011 | 3 | 1 | 4.003259 | 0 | 0 | 0 | 0 | 0 | 0 | -2.12399e-05 | 25.01849
2024-01-10 01:02 | 1415.775352 | 28.9007 | 3 | 1 | 4.003338 | 0 | 0 | 0 | 0 | 0 | 0 | -4.935012e-05 | 25.01849
2024-01-10 01:02 | 1415.875452 | 29.0008 | 3 | 1 | 4.003397 | 0 | 0 | 0 | 0 | 0 | 0 | -7.760146e-05 | 25.01849
2024-01-10 01:02 | 1415.975052 | 29.1004 | 3 | 1 | 4.003397 | 0 | 0 | 0 | 0 | 0 | 0 | -0.0001057117 | 25.01849
2024-01-10 01:02 | 1416.075252 | 29.2006 | 3 | 1 | 4.003319 | 0 | 0 | 0 | 0 | 0 | 0 | -0.0001339912 | 25.01849
2024-01-10 01:02 | 1416.174652 | 29.3 | 3 | 1 | 4.003255 | 0 | 0 | 0 | 0 | 0 | 0 | -0.0001339912 | 25.01849
2024-01-10 01:02 | 1416.275152 | 29.4005 | 3 | 1 | 4.003325 | 0 | 0 | 0 | 0 | 0 | 0 | -0.0001339912 | 25.01849
2024-01-10 01:02 | 1416.375252 | 29.5006 | 3 | 1 | 4.003366 | 0 | 0 | 0 | 0 | 0 | 0 | -0.0001339912 | 25.01849
2024-01-10 01:02 | 1416.475052 | 29.6004 | 3 | 1 | 4.003288 | 0 | 0 | 0 | 0 | 0 | 0 | -0.0001339912 | 25.01849
2024-01-10 01:02 | 1416.575252 | 29.7006 | 3 | 1 | 4.003401 | 0 | 0 | 0 | 0 | 0 | 0 | -0.0001339912 | 25.01849
2024-01-10 01:02 | 1416.675052 | 29.8004 | 3 | 1 | 4.003354 | 0 | 0 | 0 | 0 | 0 | 0 | -0.0001339912 | 25.01849
2024-01-10 01:02 | 1416.776052 | 29.9014 | 3 | 1 | 4.003396 | 0 | 0 | 0 | 0 | 0 | 0 | -0.0001339912 | 25.01849
2024-01-10 01:02 | 1416.874652 | 30 | 3 | 1 | 4.003257 | 0 | 0 | 0 | 0 | 0 | 0 | -0.0001339912 | 25.01849
2024-01-10 01:02 | 1416.876552 | 30.0019 | 3 | 1 | 4.003248 | 0 | 0 | 0 | 0 | 0 | 0 | -0.0001339912 | 25.01849