## Global_Info
TEST REPORT
|  |  | 20240111_w10_EIS326V | Serial Number |  | C:\ArbinSoftware\DataPro\Result\20240111_w10_EIS326V
|  |  | 2024-04-18 | 207487
Channel | Start DateTime | Schedule File Name | Creator | Comments | Software Version | Schedule Version | MASS | Specific Capacity | Capacity | Item ID | Has Aux | Has Specail | Log Aux Data Flag | Log Special Flag
5 | 2024-01-12 00:35 | INR21700_m50T\2nd_life_EIS\EIS_general.sdu |  |  | PV7.0 Build: 181116USB | Schedule Version 7.00.15 | 0 | 0 | 4.85 |  | 1 | 0 | TRUE | TRUE
Note on G2: Click to open file path

## ACIM_Chan5
Device_ID | Test_ID | Channel_ID | Cycle_ID | Step_ID | Pt | Freq | Zmod | Zphz
Gamry_1 | 1214 | 4 | 1 | 2 | 0 | 10019.53 | 0.0479091 | 48.92657
Gamry_1 | 1214 | 4 | 1 | 2 | 1 | 7207.031 | 0.0397439 | 42.96894
Gamry_1 | 1214 | 4 | 1 | 2 | 2 | 5150.463 | 0.0338059 | 36.12607
Gamry_1 | 1214 | 4 | 1 | 2 | 3 | 3715.701 | 0.0299785 | 29.01797
Gamry_1 | 1214 | 4 | 1 | 2 | 4 | 2686.738 | 0.0276361 | 22.12391
Gamry_1 | 1214 | 4 | 1 | 2 | 5 | 1933.594 | 0.0263552 | 15.9236
Gamry_1 | 1214 | 4 | 1 | 2 | 6 | 1395.089 | 0.0257785 | 10.90469
Gamry_1 | 1214 | 4 | 1 | 2 | 7 | 1000.702 | 0.0256286 | 6.990858
Gamry_1 | 1214 | 4 | 1 | 2 | 8 | 716.9117 | 0.0257028 | 4.094651
Gamry_1 | 1214 | 4 | 1 | 2 | 9 | 520.8333 | 0.0258893 | 2.057378
Gamry_1 | 1214 | 4 | 1 | 2 | 10 | 372.8693 | 0.0261442 | 0.5351158
Gamry_1 | 1214 | 4 | 1 | 2 | 11 | 269.3965 | 0.0264219 | -0.5453086
Gamry_1 | 1214 | 4 | 1 | 2 | 12 | 193.6983 | 0.0267252 | -1.35097
Gamry_1 | 1214 | 4 | 1 | 2 | 13 | 139.2327 | 0.0270454 | -1.948112
Gamry_1 | 1214 | 4 | 1 | 2 | 14 | 99.734 | 0.027386 | -2.372181
Gamry_1 | 1214 | 4 | 1 | 2 | 15 | 72.11539 | 0.0277258 | -2.702121
Gamry_1 | 1214 | 4 | 1 | 2 | 16 | 49.86702 | 0.0280932 | -2.975291
Gamry_1 | 1214 | 4 | 1 | 2 | 17 | 37.5 | 0.0283942 | -3.167224
Gamry_1 | 1214 | 4 | 1 | 2 | 18 | 27.25291 | 0.0287453 | -3.37316
Gamry_1 | 1214 | 4 | 1 | 2 | 19 | 19.29012 | 0.0291597 | -3.566276
Gamry_1 | 1214 | 4 | 1 | 2 | 20 | 13.95089 | 0.0295908 | -3.75707
Gamry_1 | 1214 | 4 | 1 | 2 | 21 | 9.9734 | 0.0300426 | -3.980229
Gamry_1 | 1214 | 4 | 1 | 2 | 22 | 7.233796 | 0.030536 | -3.836331
Gamry_1 | 1214 | 4 | 1 | 2 | 23 | 5.196785 | 0.0310362 | -3.76292
Gamry_1 | 1214 | 4 | 1 | 2 | 24 | 3.720238 | 0.0315249 | -3.560701
Gamry_1 | 1214 | 4 | 1 | 2 | 25 | 2.689329 | 0.0319778 | -3.346824
Gamry_1 | 1214 | 4 | 1 | 2 | 26 | 1.929012 | 0.0324177 | -2.987391
Gamry_1 | 1214 | 4 | 1 | 2 | 27 | 1.395089 | 0.0327337 | -2.778943
Gamry_1 | 1214 | 4 | 1 | 2 | 28 | 0.997765 | 0.0329933 | -2.705723
Gamry_1 | 1214 | 4 | 1 | 2 | 29 | 0.7233796 | 0.0331166 | -2.488196
Gamry_1 | 1214 | 4 | 1 | 2 | 30 | 0.5185288 | 0.0334359 | -2.693408
Gamry_1 | 1214 | 4 | 1 | 2 | 31 | 0.3732086 | 0.0336364 | -2.873686
Gamry_1 | 1214 | 4 | 1 | 2 | 32 | 0.2687787 | 0.0338485 | -3.166694
Gamry_1 | 1214 | 4 | 1 | 2 | 33 | 0.1933787 | 0.0341594 | -3.645697
Gamry_1 | 1214 | 4 | 1 | 2 | 34 | 0.1391776 | 0.0344845 | -4.301758
Gamry_1 | 1214 | 4 | 1 | 2 | 35 | 0.1001603 | 0.0349445 | -5.07832
Gamry_1 | 1214 | 4 | 1 | 2 | 36 | 0.0719825 | 0.0355805 | -6.044042
Gamry_1 | 1214 | 4 | 1 | 2 | 37 | 0.051807 | 0.0361434 | -7.129285
Gamry_1 | 1214 | 4 | 1 | 2 | 38 | 0.0372971 | 0.036851 | -8.46797
Gamry_1 | 1214 | 4 | 1 | 2 | 39 | 0.0268286 | 0.0376583 | -10.12079
Gamry_1 | 1214 | 4 | 1 | 2 | 40 | 0.0193124 | 0.0386599 | -12.32264
Gamry_1 | 1214 | 4 | 1 | 2 | 41 | 0.0138979 | 0.0400151 | -15.2276
Gamry_1 | 1214 | 4 | 1 | 2 | 42 | 0.0100006 | 0.0419802 | -18.78369
Note on A1: Device_ID
Note on B1: Test_ID
Note on C1: Channel_ID
Note on D1: Cycle_ID
Note on E1: Step_ID
Note on F1: Pt
Note on G1: Freq
Note on H1: Zmod
Note on I1: Zphz

## Channel_5_1
Date_Time | Test_Time(s) | Step_Time(s) | Step_Index | Cycle_Index | Voltage(V) | Current(A) | Charge_Capacity(Ah) | Discharge_Capacity(Ah) | Charge_Energy(Wh) | Discharge_Energy(Wh) | Internal Resistance(Ohm) | dV/dt(V/s) | Aux_Temperature(¡æ)_1
2024-01-12 00:34 | 0.1005 | 0.1003 | 1 | 1 | 3.293919 | 0 | 0 | 0 | 0 | 0 | 0 | 0 | 25.27541
2024-01-12 00:34 | 0.201 | 0.2008 | 1 | 1 | 3.29388 | 0 | 0 | 0 | 0 | 0 | 0 | 0 | 25.27541
2024-01-12 00:34 | 0.3002 | 0.3 | 1 | 1 | 3.293868 | 0 | 0 | 0 | 0 | 0 | 0 | 0 | 25.27541
2024-01-12 00:34 | 0.401 | 0.4008 | 1 | 1 | 3.293882 | 0 | 0 | 0 | 0 | 0 | 0 | 0 | 25.2354
2024-01-12 00:34 | 0.5004 | 0.5002 | 1 | 1 | 3.293898 | 0 | 0 | 0 | 0 | 0 | 0 | 0 | 25.2354
2024-01-12 00:34 | 0.6011 | 0.6009 | 1 | 1 | 3.293931 | 0 | 0 | 0 | 0 | 0 | 0 | 0 | 25.2354
2024-01-12 00:34 | 0.7008 | 0.7006 | 1 | 1 | 3.293916 | 0 | 0 | 0 | 0 | 0 | 0 | 0 | 25.2354
2024-01-12 00:34 | 0.8 | 0.7998 | 1 | 1 | 3.293919 | 0 | 0 | 0 | 0 | 0 | 0 | -1.352031e-07 | 25.2354
2024-01-12 00:34 | 0.9008 | 0.9006 | 1 | 1 | 3.293916 | 0 | 0 | 0 | 0 | 0 | 0 | -2.725868e-07 | 25.2354
2024-01-12 00:34 | 1.0016 | 1.0014 | 1 | 1 | 3.293912 | 0 | 0 | 0 | 0 | 0 | 0 | -4.099706e-07 | 25.2354
2024-01-12 00:34 | 1.0018 | 1.0016 | 1 | 1 | 3.29391 | 0 | 0 | 0 | 0 | 0 | 0 | -4.102431e-07 | 25.2354
2024-01-12 00:34 | 1.0188 | 0.001 | 2 | 1 | 3.293922 | 0 | 0 | 0 | 0 | 0 | 0 | -4.33413e-07 | 25.2354
2024-01-12 00:35 | 61.0208 | 60.003 | 2 | 1 | 3.293699 | 0 | 0 | 0 | 0 | 0 | 0 | -8.221218e-05 | 25.23903
2024-01-12 00:36 | 121.0217 | 120.0039 | 2 | 1 | 3.287831 | 0 | 0 | 0 | 0 | 0 | 0 | -0.0001639895 | 25.24266
2024-01-12 00:37 | 181.0217 | 180.0039 | 2 | 1 | 3.290735 | 0 | 0 | 0 | 0 | 0 | 0 | -0.0002457655 | 25.24629
2024-01-12 00:38 | 241.0228 | 240.005 | 2 | 1 | 3.297964 | 0 | 0 | 0 | 0 | 0 | 0 | -0.000327543 | 25.24992
2024-01-12 00:39 | 301.0229 | 300.0051 | 2 | 1 | 3.299525 | 0 | 0 | 0 | 0 | 0 | 0 | -0.0004093192 | 25.25355
2024-01-12 00:40 | 361.0252 | 360.0074 | 2 | 1 | 3.287789 | 0 | 0 | 0 | 0 | 0 | 0 | -0.0004910984 | 25.25718
2024-01-12 00:41 | 421.0254 | 420.0076 | 2 | 1 | 3.294495 | 0 | 0 | 0 | 0 | 0 | 0 | -0.0005728747 | 25.26081
2024-01-12 00:42 | 481.0263 | 480.0085 | 2 | 1 | 3.291763 | 0 | 0 | 0 | 0 | 0 | 0 | -0.000654652 | 25.26444
2024-01-12 00:43 | 541.0267 | 540.0089 | 2 | 1 | 3.301295 | 0 | 0 | 0 | 0 | 0 | 0 | -0.0007364286 | 25.26807
2024-01-12 00:44 | 601.0276 | 600.0098 | 2 | 1 | 3.292675 | 0 | 0 | 0 | 0 | 0 | 0 | -0.0008182058 | 25.27169
2024-01-12 00:45 | 661.0286 | 660.0108 | 2 | 1 | 3.288063 | 0 | 0 | 0 | 0 | 0 | 0 | -0.0008999832 | 25.27532
2024-01-12 00:46 | 721.0298 | 720.012 | 2 | 1 | 3.289683 | 0 | 0 | 0 | 0 | 0 | 0 | -0.0009817609 | 25.27895
2024-01-12 00:47 | 781.0302 | 780.0124 | 2 | 1 | 3.287906 | 0 | 0 | 0 | 0 | 0 | 0 | -0.001063538 | 25.28258
2024-01-12 00:48 | 841.0306 | 840.0128 | 2 | 1 | 3.292365 | 0 | 0 | 0 | 0 | 0 | 0 | -0.001145314 | 25.28621
2024-01-12 00:49 | 901.031 | 900.0132 | 2 | 1 | 3.299291 | 0 | 0 | 0 | 0 | 0 | 0 | -0.001227091 | 25.28984
2024-01-12 00:50 | 961.0332 | 960.0154 | 2 | 1 | 3.300655 | 0 | 0 | 0 | 0 | 0 | 0 | -0.00130887 | 25.29347
2024-01-12 00:51 | 1021.0354 | 1020.0176 | 2 | 1 | 3.287781 | 0 | 0 | 0 | 0 | 0 | 0 | -0.001390649 | 25.2971
2024-01-12 00:52 | 1081.0367 | 1080.0189 | 2 | 1 | 3.300577 | 0 | 0 | 0 | 0 | 0 | 0 | -0.001472427 | 25.30073
2024-01-12 00:53 | 1141.0368 | 1140.019 | 2 | 1 | 3.292689 | 0 | 0 | 0 | 0 | 0 | 0 | -0.001554203 | 25.30436
2024-01-12 00:54 | 1201.0397 | 1200.0219 | 2 | 1 | 3.292614 | 0 | 0 | 0 | 0 | 0 | 0 | -0.001635983 | 25.30798
2024-01-12 00:55 | 1247.604588 | 0.1012 | 3 | 1 | 3.293244 | 0 | 0 | 0 | 0 | 0 | 0 | -0.001699448 | 25.3108
2024-01-12 00:55 | 1247.703288 | 0.1999 | 3 | 1 | 3.293158 | 0 | 0 | 0 | 0 | 0 | 0 | -0.00169611 | 25.3108
2024-01-12 00:55 | 1247.803688 | 0.3003 | 3 | 1 | 3.293286 | 0 | 0 | 0 | 0 | 0 | 0 | -0.001528614 | 25.3108
2024-01-12 00:55 | 1247.903588 | 0.4002 | 3 | 1 | 3.293195 | 0 | 0 | 0 | 0 | 0 | 0 | -0.001361952 | 25.3108
2024-01-12 00:55 | 1248.003288 | 0.4999 | 3 | 1 | 3.293248 | 0 | 0 | 0 | 0 | 0 | 0 | -0.001195624 | 25.3108
2024-01-12 00:55 | 1248.103488 | 0.6001 | 3 | 1 | 3.293236 | 0 | 0 | 0 | 0 | 0 | 0 | -0.001028461 | 25.3108
2024-01-12 00:55 | 1248.203688 | 0.7003 | 3 | 1 | 3.29319 | 0 | 0 | 0 | 0 | 0 | 0 | -0.0008612989 | 25.3108
2024-01-12 00:55 | 1248.304288 | 0.8009 | 3 | 1 | 3.293242 | 0 | 0 | 0 | 0 | 0 | 0 | -0.0006934693 | 25.3108
2024-01-12 00:55 | 1248.403288 | 0.8999 | 3 | 1 | 3.29324 | 0 | 0 | 0 | 0 | 0 | 0 | -0.0005283089 | 25.3108
2024-01-12 00:55 | 1248.504788 | 1.0014 | 3 | 1 | 3.293261 | 0 | 0 | 0 | 0 | 0 | 0 | -0.0003589777 | 25.3108
2024-01-12 00:55 | 1248.603688 | 1.1003 | 3 | 1 | 3.293231 | 0 | 0 | 0 | 0 | 0 | 0 | -0.0001939841 | 25.3108
2024-01-12 00:55 | 1248.704388 | 1.201 | 3 | 1 | 3.293239 | 0 | 0 | 0 | 0 | 0 | 0 | -2.598763e-05 | 25.3108
2024-01-12 00:55 | 1248.804488 | 1.3011 | 3 | 1 | 3.29321 | 0 | 0 | 0 | 0 | 0 | 0 | -2.114046e-05 | 25.3108
2024-01-12 00:55 | 1248.904688 | 1.4013 | 3 | 1 | 3.293163 | 0 | 0 | 0 | 0 | 0 | 0 | -1.628846e-05 | 25.3108
2024-01-12 00:55 | 1249.004388 | 1.501 | 3 | 1 | 3.29319 | 0 | 0 | 0 | 0 | 0 | 0 | -1.146067e-05 | 25.3108
2024-01-12 00:55 | 1249.103488 | 1.6001 | 3 | 1 | 3.293223 | 0 | 0 | 0 | 0 | 0 | 0 | -6.661933e-06 | 25.3108
2024-01-12 00:55 | 1249.203788 | 1.7004 | 3 | 1 | 3.293266 | 0 | 0 | 0 | 0 | 0 | 0 | -1.805087e-06 | 25.3108
2024-01-12 00:55 | 1249.303188 | 1.7998 | 3 | 1 | 3.293291 | 0 | 0 | 0 | 0 | 0 | 0 | 3.008177e-06 | 25.3108
2024-01-12 00:55 | 1249.403388 | 1.9 | 3 | 1 | 3.293221 | 0 | 0 | 0 | 0 | 0 | 0 | 7.86018e-06 | 25.3108
2024-01-12 00:55 | 1249.503988 | 2.0006 | 3 | 1 | 3.293205 | 0 | 0 | 0 | 0 | 0 | 0 | 1.273155e-05 | 25.3108
2024-01-12 00:55 | 1249.603588 | 2.1002 | 3 | 1 | 3.293243 | 0 | 0 | 0 | 0 | 0 | 0 | 1.75545e-05 | 25.3108
2024-01-12 00:55 | 1249.703888 | 2.2005 | 3 | 1 | 3.293169 | 0 | 0 | 0 | 0 | 0 | 0 | 2.241135e-05 | 25.3108
2024-01-12 00:55 | 1249.803988 | 2.3006 | 3 | 1 | 3.293239 | 0 | 0 | 0 | 0 | 0 | 0 | 1.816113e-05 | 25.3108
2024-01-12 00:55 | 1249.903288 | 2.3999 | 3 | 1 | 3.293266 | 0 | 0 | 0 | 0 | 0 | 0 | 1.394487e-05 | 25.3108
2024-01-12 00:55 | 1250.004288 | 2.5009 | 3 | 1 | 3.293207 | 0 | 0 | 0 | 0 | 0 | 0 | 9.656441e-06 | 25.3108
2024-01-12 00:55 | 1250.104488 | 2.6011 | 3 | 1 | 3.29317 | 0 | 0 | 0 | 0 | 0 | 0 | 5.401976e-06 | 25.26774
2024-01-12 00:55 | 1250.203688 | 2.7003 | 3 | 1 | 3.293265 | 0 | 0 | 0 | 0 | 0 | 0 | 1.18997e-06 | 25.2677
2024-01-12 00:55 | 1250.303688 | 2.8003 | 3 | 1 | 3.293206 | 0 | 0 | 0 | 0 | 0 | 0 | -3.056004e-06 | 25.2677
2024-01-12 00:55 | 1250.403688 | 2.9003 | 3 | 1 | 3.293219 | 0 | 0 | 0 | 0 | 0 | 0 | -7.301977e-06 | 25.2677
2024-01-12 00:55 | 1250.503888 | 3.0005 | 3 | 1 | 3.293261 | 0 | 0 | 0 | 0 | 0 | 0 | -1.155644e-05 | 25.2677
2024-01-12 00:55 | 1250.603288 | 3.0999 | 3 | 1 | 3.293218 | 0 | 0 | 0 | 0 | 0 | 0 | -1.577694e-05 | 25.2677
2024-01-12 00:55 | 1250.703388 | 3.2 | 3 | 1 | 3.293281 | 0 | 0 | 0 | 0 | 0 | 0 | -2.002716e-05 | 25.2677
2024-01-12 00:55 | 1250.803488 | 3.3001 | 3 | 1 | 3.293243 | 0 | 0 | 0 | 0 | 0 | 0 | -1.826339e-05 | 25.2677
2024-01-12 00:55 | 1250.903588 | 3.4002 | 3 | 1 | 3.293282 | 0 | 0 | 0 | 0 | 0 | 0 | -1.649962e-05 | 25.2677
2024-01-12 00:55 | 1251.004388 | 3.501 | 3 | 1 | 3.293229 | 0 | 0 | 0 | 0 | 0 | 0 | -1.472352e-05 | 25.2677
2024-01-12 00:55 | 1251.104588 | 3.6012 | 3 | 1 | 3.293183 | 0 | 0 | 0 | 0 | 0 | 0 | -1.295799e-05 | 25.2677
2024-01-12 00:55 | 1251.203188 | 3.6998 | 3 | 1 | 3.293236 | 0 | 0 | 0 | 0 | 0 | 0 | -1.122065e-05 | 25.2677
2024-01-12 00:55 | 1251.303188 | 3.7998 | 3 | 1 | 3.293246 | 0 | 0 | 0 | 0 | 0 | 0 | -9.458643e-06 | 25.2677
2024-01-12 00:55 | 1251.403188 | 3.8998 | 3 | 1 | 3.293242 | 0 | 0 | 0 | 0 | 0 | 0 | -7.696637e-06 | 25.2677
2024-01-12 00:55 | 1251.503788 | 4.0004 | 3 | 1 | 3.293313 | 0 | 0 | 0 | 0 | 0 | 0 | -5.924058e-06 | 25.2677
2024-01-12 00:55 | 1251.603788 | 4.1004 | 3 | 1 | 3.293275 | 0 | 0 | 0 | 0 | 0 | 0 | -4.162051e-06 | 25.2677
2024-01-12 00:55 | 1251.704688 | 4.2013 | 3 | 1 | 3.29321 | 0 | 0 | 0 | 0 | 0 | 0 | -2.384186e-06 | 25.2677
2024-01-12 00:55 | 1251.803488 | 4.3001 | 3 | 1 | 3.293292 | 0 | 0 | 0 | 0 | 0 | 0 | 1.980176e-06 | 25.2677
2024-01-12 00:55 | 1251.903288 | 4.3999 | 3 | 1 | 3.293265 | 0 | 0 | 0 | 0 | 0 | 0 | 6.388711e-06 | 25.2677
2024-01-12 00:55 | 1252.003688 | 4.5003 | 3 | 1 | 3.293222 | 0 | 0 | 0 | 0 | 0 | 0 | 1.082375e-05 | 25.2677
2024-01-12 00:55 | 1252.103688 | 4.6003 | 3 | 1 | 3.293309 | 0 | 0 | 0 | 0 | 0 | 0 | 1.524112e-05 | 25.2677
2024-01-12 00:55 | 1252.204488 | 4.7011 | 3 | 1 | 3.293303 | 0 | 0 | 0 | 0 | 0 | 0 | 1.969383e-05 | 25.2677
2024-01-12 00:55 | 1252.303688 | 4.8003 | 3 | 1 | 3.293248 | 0 | 0 | 0 | 0 | 0 | 0 | 2.407586e-05 | 25.2677
2024-01-12 00:55 | 1252.403688 | 4.9003 | 3 | 1 | 3.293277 | 0 | 0 | 0 | 0 | 0 | 0 | 2.849323e-05 | 25.2677
2024-01-12 00:55 | 1252.503988 | 5.0006 | 3 | 1 | 3.293235 | 0 | 0 | 0 | 0 | 0 | 0 | 3.292385e-05 | 25.2677
2024-01-12 00:55 | 1252.603288 | 5.0999 | 3 | 1 | 3.293245 | 0 | 0 | 0 | 0 | 0 | 0 | 3.73103e-05 | 25.2677
2024-01-12 00:55 | 1252.703188 | 5.1998 | 3 | 1 | 3.293248 | 0 | 0 | 0 | 0 | 0 | 0 | 4.172325e-05 | 25.2677
2024-01-12 00:55 | 1252.803488 | 5.3001 | 3 | 1 | 3.293293 | 0 | 0 | 0 | 0 | 0 | 0 | 3.605805e-05 | 25.2677
2024-01-12 00:55 | 1252.904388 | 5.401 | 3 | 1 | 3.293231 | 0 | 0 | 0 | 0 | 0 | 0 | 3.035895e-05 | 25.31789
2024-01-12 00:55 | 1253.003588 | 5.5002 | 3 | 1 | 3.29334 | 0 | 0 | 0 | 0 | 0 | 0 | 2.475588e-05 | 25.31794
2024-01-12 00:55 | 1253.104588 | 5.6012 | 3 | 1 | 3.29323 | 0 | 0 | 0 | 0 | 0 | 0 | 1.905113e-05 | 25.31794
2024-01-12 00:55 | 1253.203788 | 5.7004 | 3 | 1 | 3.293266 | 0 | 0 | 0 | 0 | 0 | 0 | 1.344806e-05 | 25.31794
2024-01-12 00:55 | 1253.303188 | 5.7998 | 3 | 1 | 3.293248 | 0 | 0 | 0 | 0 | 0 | 0 | 7.833685e-06 | 25.31794
2024-01-12 00:55 | 1253.403188 | 5.8998 | 3 | 1 | 3.293335 | 0 | 0 | 0 | 0 | 0 | 0 | 2.185424e-06 | 25.31794
2024-01-12 00:55 | 1253.503388 | 6 | 3 | 1 | 3.293311 | 0 | 0 | 0 | 0 | 0 | 0 | -3.474133e-06 | 25.31794
2024-01-12 00:55 | 1253.603388 | 6.1 | 3 | 1 | 3.293271 | 0 | 0 | 0 | 0 | 0 | 0 | -9.122394e-06 | 25.31794
2024-01-12 00:55 | 1253.703588 | 6.2002 | 3 | 1 | 3.293316 | 0 | 0 | 0 | 0 | 0 | 0 | -1.478195e-05 | 25.31794
2024-01-12 00:55 | 1253.803688 | 6.3003 | 3 | 1 | 3.293287 | 0 | 0 | 0 | 0 | 0 | 0 | -1.399423e-05 | 25.31794
2024-01-12 00:55 | 1253.903788 | 6.4004 | 3 | 1 | 3.293315 | 0 | 0 | 0 | 0 | 0 | 0 | -1.32065e-05 | 25.31794
2024-01-12 00:55 | 1254.004188 | 6.5008 | 3 | 1 | 3.293281 | 0 | 0 | 0 | 0 | 0 | 0 | -1.241641e-05 | 25.31794
2024-01-12 00:55 | 1254.104288 | 6.6009 | 3 | 1 | 3.293292 | 0 | 0 | 0 | 0 | 0 | 0 | -1.162869e-05 | 25.31794
2024-01-12 00:55 | 1254.203688 | 6.7003 | 3 | 1 | 3.2933 | 0 | 0 | 0 | 0 | 0 | 0 | -1.084647e-05 | 25.31794
2024-01-12 00:55 | 1254.303988 | 6.8006 | 3 | 1 | 3.293308 | 0 | 0 | 0 | 0 | 0 | 0 | -1.005717e-05 | 25.31794
2024-01-12 00:55 | 1254.403388 | 6.9 | 3 | 1 | 3.293263 | 0 | 0 | 0 | 0 | 0 | 0 | -9.274955e-06 | 25.31794
2024-01-12 00:55 | 1254.503588 | 7.0002 | 3 | 1 | 3.293275 | 0 | 0 | 0 | 0 | 0 | 0 | -8.486442e-06 | 25.31794
2024-01-12 00:55 | 1254.603788 | 7.1004 | 3 | 1 | 3.293275 | 0 | 0 | 0 | 0 | 0 | 0 | -7.69793e-06 | 25.31794
2024-01-12 00:55 | 1254.703388 | 7.2 | 3 | 1 | 3.293346 | 0 | 0 | 0 | 0 | 0 | 0 | -6.914139e-06 | 25.31794
2024-01-12 00:55 | 1254.803688 | 7.3003 | 3 | 1 | 3.293333 | 0 | 0 | 0 | 0 | 0 | 0 | 1.096044e-06 | 25.31794
2024-01-12 00:55 | 1254.903488 | 7.4001 | 3 | 1 | 3.293302 | 0 | 0 | 0 | 0 | 0 | 0 | 9.066295e-06 | 25.31794
2024-01-12 00:55 | 1255.003788 | 7.5004 | 3 | 1 | 3.293302 | 0 | 0 | 0 | 0 | 0 | 0 | 1.707648e-05 | 25.31794
2024-01-12 00:55 | 1255.103688 | 7.6003 | 3 | 1 | 3.293312 | 0 | 0 | 0 | 0 | 0 | 0 | 2.505471e-05 | 25.31794
2024-01-12 00:55 | 1255.203688 | 7.7003 | 3 | 1 | 3.293306 | 0 | 0 | 0 | 0 | 0 | 0 | 3.304094e-05 | 25.31794
2024-01-12 00:55 | 1255.303688 | 7.8003 | 3 | 1 | 3.293348 | 0 | 0 | 0 | 0 | 0 | 0 | 4.102716e-05 | 25.31794
2024-01-12 00:55 | 1255.403888 | 7.9005 | 3 | 1 | 3.293334 | 0 | 0 | 0 | 0 | 0 | 0 | 4.902936e-05 | 25.31794
2024-01-12 00:55 | 1255.503288 | 7.9999 | 3 | 1 | 3.2934 | 0 | 0 | 0 | 0 | 0 | 0 | 5.696767e-05 | 25.31794
2024-01-12 00:55 | 1255.603488 | 8.1001 | 3 | 1 | 3.293302 | 0 | 0 | 0 | 0 | 0 | 0 | 6.496986e-05 | 25.31794
2024-01-12 00:55 | 1255.703488 | 8.2001 | 3 | 1 | 3.293321 | 0 | 0 | 0 | 0 | 0 | 0 | 7.295609e-05 | 25.31173
2024-01-12 00:55 | 1255.803688 | 8.3003 | 3 | 1 | 3.293307 | 0 | 0 | 0 | 0 | 0 | 0 | 6.73926e-05 | 25.31173
2024-01-12 00:55 | 1255.903688 | 8.4003 | 3 | 1 | 3.293344 | 0 | 0 | 0 | 0 | 0 | 0 | 6.184023e-05 | 25.31173
2024-01-12 00:55 | 1256.004088 | 8.5007 | 3 | 1 | 3.293252 | 0 | 0 | 0 | 0 | 0 | 0 | 5.626564e-05 | 25.31173
2024-01-12 00:55 | 1256.103588 | 8.6002 | 3 | 1 | 3.293362 | 0 | 0 | 0 | 0 | 0 | 0 | 5.074103e-05 | 25.31173
2024-01-12 00:55 | 1256.204388 | 8.701 | 3 | 1 | 3.293328 | 0 | 0 | 0 | 0 | 0 | 0 | 4.514423e-05 | 25.31173
2024-01-12 00:55 | 1256.303688 | 8.8003 | 3 | 1 | 3.293296 | 0 | 0 | 0 | 0 | 0 | 0 | 3.963072e-05 | 25.31173
2024-01-12 00:55 | 1256.404488 | 8.9011 | 3 | 1 | 3.293316 | 0 | 0 | 0 | 0 | 0 | 0 | 3.403392e-05 | 25.31173
2024-01-12 00:55 | 1256.503688 | 9.0003 | 3 | 1 | 3.293262 | 0 | 0 | 0 | 0 | 0 | 0 | 2.852597e-05 | 25.31173
2024-01-12 00:55 | 1256.604688 | 9.1013 | 3 | 1 | 3.293321 | 0 | 0 | 0 | 0 | 0 | 0 | 2.291807e-05 | 25.31173
2024-01-12 00:55 | 1256.703988 | 9.2006 | 3 | 1 | 3.293334 | 0 | 0 | 0 | 0 | 0 | 0 | 1.740456e-05 | 25.31173
2024-01-12 00:55 | 1256.804288 | 9.3009 | 3 | 1 | 3.2933 | 0 | 0 | 0 | 0 | 0 | 0 | 1.869652e-05 | 25.31173
2024-01-12 00:55 | 1256.903588 | 9.4002 | 3 | 1 | 3.293323 | 0 | 0 | 0 | 0 | 0 | 0 | 1.997561e-05 | 25.31173
2024-01-12 00:55 | 1257.003488 | 9.5001 | 3 | 1 | 3.293322 | 0 | 0 | 0 | 0 | 0 | 0 | 2.126243e-05 | 25.31173
2024-01-12 00:55 | 1257.104488 | 9.6011 | 3 | 1 | 3.293329 | 0 | 0 | 0 | 0 | 0 | 0 | 2.256341e-05 | 25.31173
2024-01-12 00:55 | 1257.203888 | 9.7005 | 3 | 1 | 3.293357 | 0 | 0 | 0 | 0 | 0 | 0 | 2.384379e-05 | 25.31173
2024-01-12 00:55 | 1257.304688 | 9.8013 | 3 | 1 | 3.293287 | 0 | 0 | 0 | 0 | 0 | 0 | 2.51422e-05 | 25.31173
2024-01-12 00:55 | 1257.404088 | 9.9007 | 3 | 1 | 3.293356 | 0 | 0 | 0 | 0 | 0 | 0 | 2.642258e-05 | 25.31173
2024-01-12 00:55 | 1257.503288 | 9.9999 | 3 | 1 | 3.293302 | 0 | 0 | 0 | 0 | 0 | 0 | 2.770037e-05 | 25.31173
2024-01-12 00:55 | 1257.604288 | 10.1009 | 3 | 1 | 3.29336 | 0 | 0 | 0 | 0 | 0 | 0 | 2.900136e-05 | 25.31173
2024-01-12 00:55 | 1257.703488 | 10.2001 | 3 | 1 | 3.29334 | 0 | 0 | 0 | 0 | 0 | 0 | 3.027916e-05 | 25.31173
2024-01-12 00:55 | 1257.803588 | 10.3002 | 3 | 1 | 3.293343 | 0 | 0 | 0 | 0 | 0 | 0 | 2.794312e-05 | 25.31173
2024-01-12 00:55 | 1257.903688 | 10.4003 | 3 | 1 | 3.293338 | 0 | 0 | 0 | 0 | 0 | 0 | 2.560709e-05 | 25.31173
2024-01-12 00:55 | 1258.003688 | 10.5003 | 3 | 1 | 3.293343 | 0 | 0 | 0 | 0 | 0 | 0 | 2.327339e-05 | 25.31173
2024-01-12 00:55 | 1258.104188 | 10.6008 | 3 | 1 | 3.293334 | 0 | 0 | 0 | 0 | 0 | 0 | 2.092802e-05 | 25.31173
2024-01-12 00:55 | 1258.203488 | 10.7001 | 3 | 1 | 3.293334 | 0 | 0 | 0 | 0 | 0 | 0 | 1.861065e-05 | 25.31173
2024-01-12 00:55 | 1258.304688 | 10.8013 | 3 | 1 | 3.293331 | 0 | 0 | 0 | 0 | 0 | 0 | 1.624895e-05 | 25.31173
2024-01-12 00:55 | 1258.403588 | 10.9002 | 3 | 1 | 3.29334 | 0 | 0 | 0 | 0 | 0 | 0 | 1.394091e-05 | 25.31173
2024-01-12 00:55 | 1258.504488 | 11.0011 | 3 | 1 | 3.29332 | 0 | 0 | 0 | 0 | 0 | 0 | 1.158621e-05 | 25.31173
2024-01-12 00:55 | 1258.603988 | 11.1006 | 3 | 1 | 3.293358 | 0 | 0 | 0 | 0 | 0 | 0 | 9.264176e-06 | 25.30274
2024-01-12 00:55 | 1258.704688 | 11.2013 | 3 | 1 | 3.293377 | 0 | 0 | 0 | 0 | 0 | 0 | 6.914139e-06 | 25.30274
2024-01-12 00:55 | 1258.804288 | 11.3009 | 3 | 1 | 3.293375 | 0 | 0 | 0 | 0 | 0 | 0 | 5.963043e-06 | 25.30274
2024-01-12 00:55 | 1258.903488 | 11.4001 | 3 | 1 | 3.293352 | 0 | 0 | 0 | 0 | 0 | 0 | 5.015766e-06 | 25.30274
2024-01-12 00:55 | 1259.003588 | 11.5002 | 3 | 1 | 3.293387 | 0 | 0 | 0 | 0 | 0 | 0 | 4.059896e-06 | 25.30274
2024-01-12 00:55 | 1259.103488 | 11.6001 | 3 | 1 | 3.293388 | 0 | 0 | 0 | 0 | 0 | 0 | 3.105935e-06 | 25.30274
2024-01-12 00:55 | 1259.204488 | 11.7011 | 3 | 1 | 3.293357 | 0 | 0 | 0 | 0 | 0 | 0 | 2.14147e-06 | 25.30274
2024-01-12 00:55 | 1259.303688 | 11.8003 | 3 | 1 | 3.293377 | 0 | 0 | 0 | 0 | 0 | 0 | 1.194194e-06 | 25.30274
2024-01-12 00:55 | 1259.403688 | 11.9003 | 3 | 1 | 3.293311 | 0 | 0 | 0 | 0 | 0 | 0 | 2.39278e-07 | 25.30274
2024-01-12 00:55 | 1259.503888 | 12.0005 | 3 | 1 | 3.293366 | 0 | 0 | 0 | 0 | 0 | 0 | -7.175475e-07 | 25.30274
2024-01-12 00:55 | 1259.603288 | 12.0999 | 3 | 1 | 3.293362 | 0 | 0 | 0 | 0 | 0 | 0 | -1.666734e-06 | 25.30274
2024-01-12 00:55 | 1259.703388 | 12.2 | 3 | 1 | 3.293407 | 0 | 0 | 0 | 0 | 0 | 0 | -2.622604e-06 | 25.30274
2024-01-12 00:55 | 1259.803988 | 12.3006 | 3 | 1 | 3.293327 | 0 | 0 | 0 | 0 | 0 | 0 | 3.660185e-06 | 25.30274
2024-01-12 00:55 | 1259.904588 | 12.4012 | 3 | 1 | 3.293374 | 0 | 0 | 0 | 0 | 0 | 0 | 9.942975e-06 | 25.30274
2024-01-12 00:55 | 1260.003788 | 12.5004 | 3 | 1 | 3.293392 | 0 | 0 | 0 | 0 | 0 | 0 | 1.613833e-05 | 25.30274
2024-01-12 00:55 | 1260.103188 | 12.5998 | 3 | 1 | 3.29337 | 0 | 0 | 0 | 0 | 0 | 0 | 2.234618e-05 | 25.30274
2024-01-12 00:55 | 1260.204088 | 12.7007 | 3 | 1 | 3.293357 | 0 | 0 | 0 | 0 | 0 | 0 | 2.86477e-05 | 25.30274
2024-01-12 00:55 | 1260.303388 | 12.8 | 3 | 1 | 3.293437 | 0 | 0 | 0 | 0 | 0 | 0 | 3.48493e-05 | 25.30274
2024-01-12 00:55 | 1260.403388 | 12.9 | 3 | 1 | 3.293364 | 0 | 0 | 0 | 0 | 0 | 0 | 4.109462e-05 | 25.30274
2024-01-12 00:55 | 1260.503388 | 13 | 3 | 1 | 3.293437 | 0 | 0 | 0 | 0 | 0 | 0 | 4.733994e-05 | 25.30274
2024-01-12 00:55 | 1260.603388 | 13.1 | 3 | 1 | 3.293426 | 0 | 0 | 0 | 0 | 0 | 0 | 5.358526e-05 | 25.30274
2024-01-12 00:55 | 1260.703588 | 13.2002 | 3 | 1 | 3.29336 | 0 | 0 | 0 | 0 | 0 | 0 | 5.984306e-05 | 25.30274
2024-01-12 00:55 | 1260.803888 | 13.3005 | 3 | 1 | 3.293426 | 0 | 0 | 0 | 0 | 0 | 0 | 5.888615e-05 | 25.30274
2024-01-12 00:55 | 1260.903188 | 13.3998 | 3 | 1 | 3.293365 | 0 | 0 | 0 | 0 | 0 | 0 | 5.793877e-05 | 25.30274
2024-01-12 00:55 | 1261.003188 | 13.4998 | 3 | 1 | 3.293407 | 0 | 0 | 0 | 0 | 0 | 0 | 5.698471e-05 | 25.30274
2024-01-12 00:55 | 1261.103388 | 13.6 | 3 | 1 | 3.293391 | 0 | 0 | 0 | 0 | 0 | 0 | 5.602875e-05 | 25.30274
2024-01-12 00:55 | 1261.203588 | 13.7002 | 3 | 1 | 3.293371 | 0 | 0 | 0 | 0 | 0 | 0 | 5.507278e-05 | 25.30274
2024-01-12 00:55 | 1261.303588 | 13.8002 | 3 | 1 | 3.293392 | 0 | 0 | 0 | 0 | 0 | 0 | 5.411873e-05 | 25.30274
2024-01-12 00:55 | 1261.403588 | 13.9002 | 3 | 1 | 3.293359 | 0 | 0 | 0 | 0 | 0 | 0 | 5.316467e-05 | 25.25128
2024-01-12 00:55 | 1261.503388 | 14 | 3 | 1 | 3.293375 | 0 | 0 | 0 | 0 | 0 | 0 | 5.221252e-05 | 25.25128
2024-01-12 00:55 | 1261.603788 | 14.1004 | 3 | 1 | 3.293403 | 0 | 0 | 0 | 0 | 0 | 0 | 5.125465e-05 | 25.25128
2024-01-12 00:55 | 1261.703188 | 14.1998 | 3 | 1 | 3.29339 | 0 | 0 | 0 | 0 | 0 | 0 | 5.030632e-05 | 25.25128
2024-01-12 00:55 | 1261.804288 | 14.3009 | 3 | 1 | 3.293406 | 0 | 0 | 0 | 0 | 0 | 0 | 3.652428e-05 | 25.25128
2024-01-12 00:55 | 1261.903588 | 14.4002 | 3 | 1 | 3.293379 | 0 | 0 | 0 | 0 | 0 | 0 | 2.298761e-05 | 25.25128
2024-01-12 00:55 | 1262.003588 | 14.5002 | 3 | 1 | 3.29341 | 0 | 0 | 0 | 0 | 0 | 0 | 9.355522e-06 | 25.25128
2024-01-12 00:55 | 1262.103788 | 14.6004 | 3 | 1 | 3.2934 | 0 | 0 | 0 | 0 | 0 | 0 | -4.303832e-06 | 25.25128
2024-01-12 00:55 | 1262.203788 | 14.7004 | 3 | 1 | 3.293439 | 0 | 0 | 0 | 0 | 0 | 0 | -1.793592e-05 | 25.25128
2024-01-12 00:55 | 1262.303788 | 14.8004 | 3 | 1 | 3.293357 | 0 | 0 | 0 | 0 | 0 | 0 | -3.156801e-05 | 25.25128
2024-01-12 00:55 | 1262.403188 | 14.8998 | 3 | 1 | 3.293419 | 0 | 0 | 0 | 0 | 0 | 0 | -4.511831e-05 | 25.25128
2024-01-12 00:55 | 1262.503388 | 15 | 3 | 1 | 3.293394 | 0 | 0 | 0 | 0 | 0 | 0 | -5.877766e-05 | 25.25128
2024-01-12 00:55 | 1262.604188 | 15.1008 | 3 | 1 | 3.293395 | 0 | 0 | 0 | 0 | 0 | 0 | -7.251881e-05 | 25.25128
2024-01-12 00:55 | 1262.703588 | 15.2002 | 3 | 1 | 3.293381 | 0 | 0 | 0 | 0 | 0 | 0 | -8.606911e-05 | 25.25128
2024-01-12 00:55 | 1262.803888 | 15.3005 | 3 | 1 | 3.293428 | 0 | 0 | 0 | 0 | 0 | 0 | -7.579355e-05 | 25.25128
2024-01-12 00:55 | 1262.903188 | 15.3998 | 3 | 1 | 3.293384 | 0 | 0 | 0 | 0 | 0 | 0 | -6.562043e-05 | 25.25128
2024-01-12 00:55 | 1263.003188 | 15.4998 | 3 | 1 | 3.293385 | 0 | 0 | 0 | 0 | 0 | 0 | -5.53756e-05 | 25.25128
2024-01-12 00:55 | 1263.104088 | 15.6007 | 3 | 1 | 3.293424 | 0 | 0 | 0 | 0 | 0 | 0 | -4.503857e-05 | 25.25128
2024-01-12 00:55 | 1263.203388 | 15.7 | 3 | 1 | 3.293416 | 0 | 0 | 0 | 0 | 0 | 0 | -3.486546e-05 | 25.25128
2024-01-12 00:55 | 1263.303888 | 15.8005 | 3 | 1 | 3.293441 | 0 | 0 | 0 | 0 | 0 | 0 | -2.456941e-05 | 25.25128
2024-01-12 00:55 | 1263.403288 | 15.8999 | 3 | 1 | 3.293393 | 0 | 0 | 0 | 0 | 0 | 0 | -1.438605e-05 | 25.25128
2024-01-12 00:55 | 1263.504388 | 16.001 | 3 | 1 | 3.293414 | 0 | 0 | 0 | 0 | 0 | 0 | -4.028528e-06 | 25.25128
2024-01-12 00:55 | 1263.604888 | 16.1015 | 3 | 1 | 3.29345 | 0 | 0 | 0 | 0 | 0 | 0 | 6.267523e-06 | 25.25128
2024-01-12 00:55 | 1263.704288 | 16.2009 | 3 | 1 | 3.293425 | 0 | 0 | 0 | 0 | 0 | 0 | 1.645088e-05 | 25.25128
2024-01-12 00:55 | 1263.803988 | 16.3006 | 3 | 1 | 3.293417 | 0 | 0 | 0 | 0 | 0 | 0 | 1.54994e-05 | 25.25128
2024-01-12 00:55 | 1263.904388 | 16.401 | 3 | 1 | 3.293418 | 0 | 0 | 0 | 0 | 0 | 0 | 1.454124e-05 | 25.25128
2024-01-12 00:55 | 1264.003588 | 16.5002 | 3 | 1 | 3.293451 | 0 | 0 | 0 | 0 | 0 | 0 | 1.359454e-05 | 25.25128
2024-01-12 00:55 | 1264.104588 | 16.6012 | 3 | 1 | 3.293417 | 0 | 0 | 0 | 0 | 0 | 0 | 1.263065e-05 | 25.25128
2024-01-12 00:55 | 1264.203788 | 16.7004 | 3 | 1 | 3.293459 | 0 | 0 | 0 | 0 | 0 | 0 | 1.168394e-05 | 25.25128
2024-01-12 00:55 | 1264.303788 | 16.8004 | 3 | 1 | 3.29342 | 0 | 0 | 0 | 0 | 0 | 0 | 1.07296e-05 | 25.28386
2024-01-12 00:55 | 1264.403188 | 16.8998 | 3 | 1 | 3.293422 | 0 | 0 | 0 | 0 | 0 | 0 | 9.780983e-06 | 25.28386
2024-01-12 00:55 | 1264.503388 | 17 | 3 | 1 | 3.293439 | 0 | 0 | 0 | 0 | 0 | 0 | 8.824732e-06 | 25.28386
2024-01-12 00:55 | 1264.604388 | 17.101 | 3 | 1 | 3.293392 | 0 | 0 | 0 | 0 | 0 | 0 | 7.860846e-06 | 25.28386
2024-01-12 00:56 | 1264.703588 | 17.2002 | 3 | 1 | 3.293401 | 0 | 0 | 0 | 0 | 0 | 0 | 6.914139e-06 | 25.28386
2024-01-12 00:56 | 1264.803988 | 17.3006 | 3 | 1 | 3.293439 | 0 | 0 | 0 | 0 | 0 | 0 | 1.189507e-05 | 25.28386
2024-01-12 00:56 | 1264.903788 | 17.4004 | 3 | 1 | 3.293412 | 0 | 0 | 0 | 0 | 0 | 0 | 1.684624e-05 | 25.28386
2024-01-12 00:56 | 1265.003788 | 17.5004 | 3 | 1 | 3.29341 | 0 | 0 | 0 | 0 | 0 | 0 | 2.180733e-05 | 25.28386
2024-01-12 00:56 | 1265.103188 | 17.5998 | 3 | 1 | 3.293436 | 0 | 0 | 0 | 0 | 0 | 0 | 2.673866e-05 | 25.28386
2024-01-12 00:56 | 1265.203388 | 17.7 | 3 | 1 | 3.293417 | 0 | 0 | 0 | 0 | 0 | 0 | 3.170967e-05 | 25.28386
2024-01-12 00:56 | 1265.303388 | 17.8 | 3 | 1 | 3.293377 | 0 | 0 | 0 | 0 | 0 | 0 | 3.667076e-05 | 25.28386
2024-01-12 00:56 | 1265.403588 | 17.9002 | 3 | 1 | 3.293407 | 0 | 0 | 0 | 0 | 0 | 0 | 4.164177e-05 | 25.28386
2024-01-12 00:56 | 1265.503588 | 18.0002 | 3 | 1 | 3.293425 | 0 | 0 | 0 | 0 | 0 | 0 | 4.660287e-05 | 25.28386
2024-01-12 00:56 | 1265.603588 | 18.1002 | 3 | 1 | 3.293463 | 0 | 0 | 0 | 0 | 0 | 0 | 5.156396e-05 | 25.28386
2024-01-12 00:56 | 1265.703188 | 18.1998 | 3 | 1 | 3.293446 | 0 | 0 | 0 | 0 | 0 | 0 | 5.65052e-05 | 25.28386
2024-01-12 00:56 | 1265.803288 | 18.2999 | 3 | 1 | 3.293473 | 0 | 0 | 0 | 0 | 0 | 0 | 6.048998e-05 | 25.28386
2024-01-12 00:56 | 1265.903388 | 18.4 | 3 | 1 | 3.29344 | 0 | 0 | 0 | 0 | 0 | 0 | 6.447475e-05 | 25.28386
2024-01-12 00:56 | 1266.003388 | 18.5 | 3 | 1 | 3.293429 | 0 | 0 | 0 | 0 | 0 | 0 | 6.845555e-05 | 25.28386
2024-01-12 00:56 | 1266.104388 | 18.601 | 3 | 1 | 3.29346 | 0 | 0 | 0 | 0 | 0 | 0 | 7.247615e-05 | 25.28386
2024-01-12 00:56 | 1266.204588 | 18.7012 | 3 | 1 | 3.293489 | 0 | 0 | 0 | 0 | 0 | 0 | 7.64649e-05 | 25.28386
2024-01-12 00:56 | 1266.303788 | 18.8004 | 3 | 1 | 3.293469 | 0 | 0 | 0 | 0 | 0 | 0 | 8.041385e-05 | 25.28386
2024-01-12 00:56 | 1266.403788 | 18.9004 | 3 | 1 | 3.293486 | 0 | 0 | 0 | 0 | 0 | 0 | 8.439465e-05 | 25.28386
2024-01-12 00:56 | 1266.503788 | 19.0004 | 3 | 1 | 3.293399 | 0 | 0 | 0 | 0 | 0 | 0 | 8.837544e-05 | 25.28386
2024-01-12 00:56 | 1266.603388 | 19.1 | 3 | 1 | 3.293443 | 0 | 0 | 0 | 0 | 0 | 0 | 9.234031e-05 | 25.28386
2024-01-12 00:56 | 1266.703388 | 19.2 | 3 | 1 | 3.293455 | 0 | 0 | 0 | 0 | 0 | 0 | 9.632111e-05 | 25.28386
2024-01-12 00:56 | 1266.803688 | 19.3003 | 3 | 1 | 3.293435 | 0 | 0 | 0 | 0 | 0 | 0 | 8.118847e-05 | 25.28386
2024-01-12 00:56 | 1266.904588 | 19.4012 | 3 | 1 | 3.293439 | 0 | 0 | 0 | 0 | 0 | 0 | 6.596532e-05 | 25.28386
2024-01-12 00:56 | 1267.004688 | 19.5013 | 3 | 1 | 3.293415 | 0 | 0 | 0 | 0 | 0 | 0 | 5.086286e-05 | 25.28386
2024-01-12 00:56 | 1267.103788 | 19.6004 | 3 | 1 | 3.293519 | 0 | 0 | 0 | 0 | 0 | 0 | 3.591128e-05 | 25.27298
2024-01-12 00:56 | 1267.203188 | 19.6998 | 3 | 1 | 3.293434 | 0 | 0 | 0 | 0 | 0 | 0 | 2.091443e-05 | 25.27298
2024-01-12 00:56 | 1267.303188 | 19.7998 | 3 | 1 | 3.293422 | 0 | 0 | 0 | 0 | 0 | 0 | 5.827062e-06 | 25.27298
2024-01-12 00:56 | 1267.403388 | 19.9 | 3 | 1 | 3.293474 | 0 | 0 | 0 | 0 | 0 | 0 | -9.290483e-06 | 25.27298
2024-01-12 00:56 | 1267.503588 | 20.0002 | 3 | 1 | 3.293439 | 0 | 0 | 0 | 0 | 0 | 0 | -2.440803e-05 | 25.27298
2024-01-12 00:56 | 1267.603588 | 20.1002 | 3 | 1 | 3.293446 | 0 | 0 | 0 | 0 | 0 | 0 | -3.94954e-05 | 25.27298
2024-01-12 00:56 | 1267.703688 | 20.2003 | 3 | 1 | 3.293409 | 0 | 0 | 0 | 0 | 0 | 0 | -5.459785e-05 | 25.27298
2024-01-12 00:56 | 1267.804788 | 20.3014 | 3 | 1 | 3.2935 | 0 | 0 | 0 | 0 | 0 | 0 | -4.934053e-05 | 25.27298
2024-01-12 00:56 | 1267.903288 | 20.3999 | 3 | 1 | 3.293532 | 0 | 0 | 0 | 0 | 0 | 0 | -4.42184e-05 | 25.27298
2024-01-12 00:56 | 1268.003288 | 20.4999 | 3 | 1 | 3.29346 | 0 | 0 | 0 | 0 | 0 | 0 | -3.901828e-05 | 25.27298
2024-01-12 00:56 | 1268.103488 | 20.6001 | 3 | 1 | 3.293447 | 0 | 0 | 0 | 0 | 0 | 0 | -3.380775e-05 | 25.27298
2024-01-12 00:56 | 1268.203888 | 20.7005 | 3 | 1 | 3.293498 | 0 | 0 | 0 | 0 | 0 | 0 | -2.858683e-05 | 25.27298
2024-01-12 00:56 | 1268.303688 | 20.8003 | 3 | 1 | 3.293489 | 0 | 0 | 0 | 0 | 0 | 0 | -2.33971e-05 | 25.27298
2024-01-12 00:56 | 1268.403888 | 20.9005 | 3 | 1 | 3.293492 | 0 | 0 | 0 | 0 | 0 | 0 | -1.818658e-05 | 25.27298
2024-01-12 00:56 | 1268.503888 | 21.0005 | 3 | 1 | 3.293396 | 0 | 0 | 0 | 0 | 0 | 0 | -1.298645e-05 | 25.27298
2024-01-12 00:56 | 1268.604688 | 21.1013 | 3 | 1 | 3.293521 | 0 | 0 | 0 | 0 | 0 | 0 | -7.744728e-06 | 25.27298
2024-01-12 00:56 | 1268.703188 | 21.1998 | 3 | 1 | 3.293499 | 0 | 0 | 0 | 0 | 0 | 0 | -2.622604e-06 | 25.27298
2024-01-12 00:56 | 1268.804288 | 21.3009 | 3 | 1 | 3.293566 | 0 | 0 | 0 | 0 | 0 | 0 | -1.20245e-06 | 25.27298
2024-01-12 00:56 | 1268.903588 | 21.4002 | 3 | 1 | 3.293461 | 0 | 0 | 0 | 0 | 0 | 0 | 1.924205e-07 | 25.27298
2024-01-12 00:56 | 1269.003588 | 21.5002 | 3 | 1 | 3.293441 | 0 | 0 | 0 | 0 | 0 | 0 | 1.597124e-06 | 25.27298
2024-01-12 00:56 | 1269.103988 | 21.6006 | 3 | 1 | 3.293483 | 0 | 0 | 0 | 0 | 0 | 0 | 3.007445e-06 | 25.27298
2024-01-12 00:56 | 1269.203188 | 21.6998 | 3 | 1 | 3.293473 | 0 | 0 | 0 | 0 | 0 | 0 | 4.400911e-06 | 25.27298
2024-01-12 00:56 | 1269.303188 | 21.7998 | 3 | 1 | 3.293473 | 0 | 0 | 0 | 0 | 0 | 0 | 5.805614e-06 | 25.27298
2024-01-12 00:56 | 1269.403188 | 21.8998 | 3 | 1 | 3.293466 | 0 | 0 | 0 | 0 | 0 | 0 | 7.210317e-06 | 25.27298
2024-01-12 00:56 | 1269.503388 | 22 | 3 | 1 | 3.293484 | 0 | 0 | 0 | 0 | 0 | 0 | 8.617829e-06 | 25.27298
2024-01-12 00:56 | 1269.603788 | 22.1004 | 3 | 1 | 3.293533 | 0 | 0 | 0 | 0 | 0 | 0 | 1.002815e-05 | 25.27298
2024-01-12 00:56 | 1269.704588 | 22.2012 | 3 | 1 | 3.293513 | 0 | 0 | 0 | 0 | 0 | 0 | 1.144409e-05 | 25.27298
2024-01-12 00:56 | 1269.803888 | 22.3005 | 3 | 1 | 3.29346 | 0 | 0 | 0 | 0 | 0 | 0 | 1.573312e-05 | 25.27298
2024-01-12 00:56 | 1269.903788 | 22.4004 | 3 | 1 | 3.29344 | 0 | 0 | 0 | 0 | 0 | 0 | 2.004806e-05 | 25.27673
2024-01-12 00:56 | 1270.003188 | 22.4998 | 3 | 1 | 3.293525 | 0 | 0 | 0 | 0 | 0 | 0 | 2.434141e-05 | 25.27673
2024-01-12 00:56 | 1270.103388 | 22.6 | 3 | 1 | 3.293455 | 0 | 0 | 0 | 0 | 0 | 0 | 2.866932e-05 | 25.27673
2024-01-12 00:56 | 1270.203388 | 22.7 | 3 | 1 | 3.293557 | 0 | 0 | 0 | 0 | 0 | 0 | 3.298858e-05 | 25.27673
2024-01-12 00:56 | 1270.303588 | 22.8002 | 3 | 1 | 3.293455 | 0 | 0 | 0 | 0 | 0 | 0 | 3.731648e-05 | 25.27673
2024-01-12 00:56 | 1270.403588 | 22.9002 | 3 | 1 | 3.293486 | 0 | 0 | 0 | 0 | 0 | 0 | 4.163574e-05 | 25.27673
2024-01-12 00:56 | 1270.503788 | 23.0004 | 3 | 1 | 3.29349 | 0 | 0 | 0 | 0 | 0 | 0 | 4.596365e-05 | 25.27673
2024-01-12 00:56 | 1270.603788 | 23.1004 | 3 | 1 | 3.293535 | 0 | 0 | 0 | 0 | 0 | 0 | 5.028291e-05 | 25.27673
2024-01-12 00:56 | 1270.703688 | 23.2003 | 3 | 1 | 3.293495 | 0 | 0 | 0 | 0 | 0 | 0 | 5.459785e-05 | 25.27673
2024-01-12 00:56 | 1270.803988 | 23.3006 | 3 | 1 | 3.293444 | 0 | 0 | 0 | 0 | 0 | 0 | 4.687074e-05 | 25.27673
2024-01-12 00:56 | 1270.904088 | 23.4007 | 3 | 1 | 3.293514 | 0 | 0 | 0 | 0 | 0 | 0 | 3.915904e-05 | 25.27673
2024-01-12 00:56 | 1271.003488 | 23.5001 | 3 | 1 | 3.293531 | 0 | 0 | 0 | 0 | 0 | 0 | 3.150126e-05 | 25.27673
2024-01-12 00:56 | 1271.103688 | 23.6003 | 3 | 1 | 3.293486 | 0 | 0 | 0 | 0 | 0 | 0 | 2.378185e-05 | 25.27673
2024-01-12 00:56 | 1271.203888 | 23.7005 | 3 | 1 | 3.293459 | 0 | 0 | 0 | 0 | 0 | 0 | 1.606244e-05 | 25.27673
2024-01-12 00:56 | 1271.303888 | 23.8005 | 3 | 1 | 3.293518 | 0 | 0 | 0 | 0 | 0 | 0 | 8.358436e-06 | 25.27673
2024-01-12 00:56 | 1271.404088 | 23.9007 | 3 | 1 | 3.293559 | 0 | 0 | 0 | 0 | 0 | 0 | 6.390267e-07 | 25.27673
2024-01-12 00:56 | 1271.503288 | 23.9999 | 3 | 1 | 3.293544 | 0 | 0 | 0 | 0 | 0 | 0 | -7.003343e-06 | 25.27673
2024-01-12 00:56 | 1271.603888 | 24.1005 | 3 | 1 | 3.293491 | 0 | 0 | 0 | 0 | 0 | 0 | -1.475357e-05 | 25.27673
2024-01-12 00:56 | 1271.703288 | 24.1999 | 3 | 1 | 3.293583 | 0 | 0 | 0 | 0 | 0 | 0 | -2.241135e-05 | 25.27673
2024-01-12 00:56 | 1271.803488 | 24.3001 | 3 | 1 | 3.29362 | 0 | 0 | 0 | 0 | 0 | 0 | -2.052426e-05 | 25.27673
2024-01-12 00:56 | 1271.904488 | 24.4011 | 3 | 1 | 3.293525 | 0 | 0 | 0 | 0 | 0 | 0 | -1.862211e-05 | 25.27673
2024-01-12 00:56 | 1272.003888 | 24.5005 | 3 | 1 | 3.29357 | 0 | 0 | 0 | 0 | 0 | 0 | -1.675009e-05 | 25.27673
2024-01-12 00:56 | 1272.103288 | 24.5999 | 3 | 1 | 3.293514 | 0 | 0 | 0 | 0 | 0 | 0 | -1.487807e-05 | 25.27673
2024-01-12 00:56 | 1272.203588 | 24.7002 | 3 | 1 | 3.293514 | 0 | 0 | 0 | 0 | 0 | 0 | -1.29891e-05 | 25.27673
2024-01-12 00:56 | 1272.303788 | 24.8004 | 3 | 1 | 3.293513 | 0 | 0 | 0 | 0 | 0 | 0 | -1.110202e-05 | 25.27673
2024-01-12 00:56 | 1272.403688 | 24.9003 | 3 | 1 | 3.293554 | 0 | 0 | 0 | 0 | 0 | 0 | -9.220584e-06 | 25.27673
2024-01-12 00:56 | 1272.503688 | 25.0003 | 3 | 1 | 3.29354 | 0 | 0 | 0 | 0 | 0 | 0 | -7.337266e-06 | 25.27673
2024-01-12 00:56 | 1272.604088 | 25.1007 | 3 | 1 | 3.293519 | 0 | 0 | 0 | 0 | 0 | 0 | -5.446414e-06 | 25.27673
2024-01-12 00:56 | 1272.703388 | 25.2 | 3 | 1 | 3.293595 | 0 | 0 | 0 | 0 | 0 | 0 | -3.576279e-06 | 25.27673
2024-01-12 00:56 | 1272.804888 | 25.3015 | 3 | 1 | 3.293508 | 0 | 0 | 0 | 0 | 0 | 0 | -1.617491e-06 | 25.29128
2024-01-12 00:56 | 1272.903488 | 25.4001 | 3 | 1 | 3.293501 | 0 | 0 | 0 | 0 | 0 | 0 | 2.853304e-07 | 25.29128
2024-01-12 00:56 | 1273.003488 | 25.5001 | 3 | 1 | 3.293563 | 0 | 0 | 0 | 0 | 0 | 0 | 2.21517e-06 | 25.29128
2024-01-12 00:56 | 1273.103288 | 25.5999 | 3 | 1 | 3.293532 | 0 | 0 | 0 | 0 | 0 | 0 | 4.14115e-06 | 25.29128
2024-01-12 00:56 | 1273.204788 | 25.7014 | 3 | 1 | 3.293493 | 0 | 0 | 0 | 0 | 0 | 0 | 6.099937e-06 | 25.29128
2024-01-12 00:56 | 1273.303688 | 25.8003 | 3 | 1 | 3.293544 | 0 | 0 | 0 | 0 | 0 | 0 | 8.008548e-06 | 25.29128
2024-01-12 00:56 | 1273.403888 | 25.9005 | 3 | 1 | 3.293626 | 0 | 0 | 0 | 0 | 0 | 0 | 9.942248e-06 | 25.29128
2024-01-12 00:56 | 1273.503288 | 25.9999 | 3 | 1 | 3.293506 | 0 | 0 | 0 | 0 | 0 | 0 | 1.186051e-05 | 25.29128
2024-01-12 00:56 | 1273.604688 | 26.1013 | 3 | 1 | 3.293527 | 0 | 0 | 0 | 0 | 0 | 0 | 1.381737e-05 | 25.29128
2024-01-12 00:56 | 1273.704088 | 26.2007 | 3 | 1 | 3.293532 | 0 | 0 | 0 | 0 | 0 | 0 | 1.573563e-05 | 25.29128
2024-01-12 00:56 | 1273.804388 | 26.301 | 3 | 1 | 3.293573 | 0 | 0 | 0 | 0 | 0 | 0 | 1.293692e-05 | 25.29128
2024-01-12 00:56 | 1273.903688 | 26.4003 | 3 | 1 | 3.29352 | 0 | 0 | 0 | 0 | 0 | 0 | 1.016612e-05 | 25.29128
2024-01-12 00:56 | 1274.003488 | 26.5001 | 3 | 1 | 3.293529 | 0 | 0 | 0 | 0 | 0 | 0 | 7.381365e-06 | 25.29128
2024-01-12 00:56 | 1274.103888 | 26.6005 | 3 | 1 | 3.293508 | 0 | 0 | 0 | 0 | 0 | 0 | 4.579869e-06 | 25.29128
2024-01-12 00:56 | 1274.203288 | 26.6999 | 3 | 1 | 3.293503 | 0 | 0 | 0 | 0 | 0 | 0 | 1.806277e-06 | 25.29128
2024-01-12 00:56 | 1274.303488 | 26.8001 | 3 | 1 | 3.293494 | 0 | 0 | 0 | 0 | 0 | 0 | -9.896386e-07 | 25.29128
2024-01-12 00:56 | 1274.403488 | 26.9001 | 3 | 1 | 3.293558 | 0 | 0 | 0 | 0 | 0 | 0 | -3.779973e-06 | 25.29128
2024-01-12 00:56 | 1274.503488 | 27.0001 | 3 | 1 | 3.293579 | 0 | 0 | 0 | 0 | 0 | 0 | -6.570308e-06 | 25.29128
2024-01-12 00:56 | 1274.603688 | 27.1003 | 3 | 1 | 3.293552 | 0 | 0 | 0 | 0 | 0 | 0 | -9.366223e-06 | 25.29128
2024-01-12 00:56 | 1274.703788 | 27.2004 | 3 | 1 | 3.293575 | 0 | 0 | 0 | 0 | 0 | 0 | -1.215935e-05 | 25.29128
2024-01-12 00:56 | 1274.803188 | 27.2998 | 3 | 1 | 3.293578 | 0 | 0 | 0 | 0 | 0 | 0 | -6.634763e-06 | 25.29128
2024-01-12 00:56 | 1274.903388 | 27.4 | 3 | 1 | 3.293603 | 0 | 0 | 0 | 0 | 0 | 0 | -1.065716e-06 | 25.29128
2024-01-12 00:56 | 1275.003388 | 27.5 | 3 | 1 | 3.293532 | 0 | 0 | 0 | 0 | 0 | 0 | 4.492216e-06 | 25.29128
2024-01-12 00:56 | 1275.103388 | 27.6 | 3 | 1 | 3.293578 | 0 | 0 | 0 | 0 | 0 | 0 | 1.005015e-05 | 25.29128
2024-01-12 00:56 | 1275.203788 | 27.7004 | 3 | 1 | 3.293576 | 0 | 0 | 0 | 0 | 0 | 0 | 1.563031e-05 | 25.29128
2024-01-12 00:56 | 1275.303788 | 27.8004 | 3 | 1 | 3.293582 | 0 | 0 | 0 | 0 | 0 | 0 | 2.118824e-05 | 25.29128
2024-01-12 00:56 | 1275.403788 | 27.9004 | 3 | 1 | 3.293589 | 0 | 0 | 0 | 0 | 0 | 0 | 2.674618e-05 | 25.29128
2024-01-12 00:56 | 1275.503188 | 27.9998 | 3 | 1 | 3.293591 | 0 | 0 | 0 | 0 | 0 | 0 | 3.227076e-05 | 25.29128
2024-01-12 00:56 | 1275.603988 | 28.1006 | 3 | 1 | 3.293587 | 0 | 0 | 0 | 0 | 0 | 0 | 3.787316e-05 | 25.27174
2024-01-12 00:56 | 1275.703288 | 28.1999 | 3 | 1 | 3.29355 | 0 | 0 | 0 | 0 | 0 | 0 | 4.339218e-05 | 25.27174
2024-01-12 00:56 | 1275.803488 | 28.3001 | 3 | 1 | 3.293569 | 0 | 0 | 0 | 0 | 0 | 0 | 3.427003e-05 | 25.27174
2024-01-12 00:56 | 1275.903488 | 28.4001 | 3 | 1 | 3.293533 | 0 | 0 | 0 | 0 | 0 | 0 | 2.516608e-05 | 25.27174
2024-01-12 00:56 | 1276.003688 | 28.5003 | 3 | 1 | 3.293582 | 0 | 0 | 0 | 0 | 0 | 0 | 1.604392e-05 | 25.27174
2024-01-12 00:56 | 1276.103688 | 28.6003 | 3 | 1 | 3.293573 | 0 | 0 | 0 | 0 | 0 | 0 | 6.939973e-06 | 25.27174
2024-01-12 00:56 | 1276.203488 | 28.7001 | 3 | 1 | 3.293575 | 0 | 0 | 0 | 0 | 0 | 0 | -2.145767e-06 | 25.27174
2024-01-12 00:56 | 1276.304288 | 28.8009 | 3 | 1 | 3.29357 | 0 | 0 | 0 | 0 | 0 | 0 | -1.132255e-05 | 25.27174
2024-01-12 00:56 | 1276.403688 | 28.9003 | 3 | 1 | 3.293558 | 0 | 0 | 0 | 0 | 0 | 0 | -2.037187e-05 | 25.27174
2024-01-12 00:56 | 1276.503688 | 29.0003 | 3 | 1 | 3.293582 | 0 | 0 | 0 | 0 | 0 | 0 | -2.947582e-05 | 25.27174
2024-01-12 00:56 | 1276.603488 | 29.1001 | 3 | 1 | 3.29355 | 0 | 0 | 0 | 0 | 0 | 0 | -3.856156e-05 | 25.27174
2024-01-12 00:56 | 1276.703688 | 29.2003 | 3 | 1 | 3.293595 | 0 | 0 | 0 | 0 | 0 | 0 | -4.768372e-05 | 25.27174
2024-01-12 00:56 | 1276.803888 | 29.3005 | 3 | 1 | 3.29357 | 0 | 0 | 0 | 0 | 0 | 0 | -4.768372e-05 | 25.27174
2024-01-12 00:56 | 1276.903888 | 29.4005 | 3 | 1 | 3.293552 | 0 | 0 | 0 | 0 | 0 | 0 | -4.768372e-05 | 25.27174
2024-01-12 00:56 | 1277.003888 | 29.5005 | 3 | 1 | 3.293586 | 0 | 0 | 0 | 0 | 0 | 0 | -4.768372e-05 | 25.27174
2024-01-12 00:56 | 1277.103888 | 29.6005 | 3 | 1 | 3.29358 | 0 | 0 | 0 | 0 | 0 | 0 | -4.768372e-05 | 25.27174
2024-01-12 00:56 | 1277.204088 | 29.7007 | 3 | 1 | 3.293571 | 0 | 0 | 0 | 0 | 0 | 0 | -4.768372e-05 | 25.27174
2024-01-12 00:56 | 1277.303488 | 29.8001 | 3 | 1 | 3.293551 | 0 | 0 | 0 | 0 | 0 | 0 | -4.768372e-05 | 25.27174
2024-01-12 00:56 | 1277.403688 | 29.9003 | 3 | 1 | 3.293551 | 0 | 0 | 0 | 0 | 0 | 0 | -4.768372e-05 | 25.27174
2024-01-12 00:56 | 1277.503688 | 30.0003 | 3 | 1 | 3.293608 | 0 | 0 | 0 | 0 | 0 | 0 | -4.768372e-05 | 25.27174
2024-01-12 00:56 | 1277.504488 | 30.0011 | 3 | 1 | 3.293603 | 0 | 0 | 0 | 0 | 0 | 0 | -4.768372e-05 | 25.27174