## Global_Info
TEST REPORT
|  |  | 20240111_w10_EIS363V | Serial Number |  | C:\ArbinSoftware\DataPro\Result\20240111_w10_EIS363V
|  |  | 2024-04-18 | 207487
Channel | Start DateTime | Schedule File Name | Creator | Comments | Software Version | Schedule Version | MASS | Specific Capacity | Capacity | Item ID | Has Aux | Has Specail | Log Aux Data Flag | Log Special Flag
5 | 2024-01-11 12:40 | INR21700_m50T\2nd_life_EIS\EIS_general.sdu |  |  | PV7.0 Build: 181116USB | Schedule Version 7.00.15 | 0 | 0 | 4.85 |  | 1 | 0 | TRUE | TRUE
Note on G2: Click to open file path

## ACIM_Chan5
Device_ID | Test_ID | Channel_ID | Cycle_ID | Step_ID | Pt | Freq | Zmod | Zphz
Gamry_1 | 1200 | 4 | 1 | 2 | 0 | 10019.53 | 0.0478999 | 49.0615
Gamry_1 | 1200 | 4 | 1 | 2 | 1 | 7207.031 | 0.0396142 | 43.15582
Gamry_1 | 1200 | 4 | 1 | 2 | 2 | 5150.463 | 0.0336863 | 36.32879
Gamry_1 | 1200 | 4 | 1 | 2 | 3 | 3715.701 | 0.0297794 | 29.26239
Gamry_1 | 1200 | 4 | 1 | 2 | 4 | 2686.738 | 0.0274433 | 22.33872
Gamry_1 | 1200 | 4 | 1 | 2 | 5 | 1933.594 | 0.026127 | 16.10785
Gamry_1 | 1200 | 4 | 1 | 2 | 6 | 1395.089 | 0.0255663 | 11.07326
Gamry_1 | 1200 | 4 | 1 | 2 | 7 | 1000.702 | 0.0254301 | 7.163652
Gamry_1 | 1200 | 4 | 1 | 2 | 8 | 716.9117 | 0.0254675 | 4.243397
Gamry_1 | 1200 | 4 | 1 | 2 | 9 | 520.8333 | 0.0256405 | 2.293298
Gamry_1 | 1200 | 4 | 1 | 2 | 10 | 372.8693 | 0.0258936 | 0.7915059
Gamry_1 | 1200 | 4 | 1 | 2 | 11 | 269.3965 | 0.0261454 | -0.1907404
Gamry_1 | 1200 | 4 | 1 | 2 | 12 | 193.6983 | 0.0264066 | -0.9048284
Gamry_1 | 1200 | 4 | 1 | 2 | 13 | 139.2327 | 0.0266877 | -1.462518
Gamry_1 | 1200 | 4 | 1 | 2 | 14 | 99.734 | 0.0269845 | -1.846513
Gamry_1 | 1200 | 4 | 1 | 2 | 15 | 72.11539 | 0.0273074 | -2.044224
Gamry_1 | 1200 | 4 | 1 | 2 | 16 | 49.86702 | 0.0275766 | -2.151432
Gamry_1 | 1200 | 4 | 1 | 2 | 17 | 37.5 | 0.0278342 | -2.333081
Gamry_1 | 1200 | 4 | 1 | 2 | 18 | 27.25291 | 0.0281037 | -2.300504
Gamry_1 | 1200 | 4 | 1 | 2 | 19 | 19.29012 | 0.0284302 | -2.232592
Gamry_1 | 1200 | 4 | 1 | 2 | 20 | 13.95089 | 0.0286962 | -2.23857
Gamry_1 | 1200 | 4 | 1 | 2 | 21 | 9.9734 | 0.0289469 | -2.019745
Gamry_1 | 1200 | 4 | 1 | 2 | 22 | 7.233796 | 0.0291259 | -1.836624
Gamry_1 | 1200 | 4 | 1 | 2 | 23 | 5.196785 | 0.0293102 | -1.590254
Gamry_1 | 1200 | 4 | 1 | 2 | 24 | 3.720238 | 0.0294346 | -1.470046
Gamry_1 | 1200 | 4 | 1 | 2 | 25 | 2.689329 | 0.0295614 | -1.355076
Gamry_1 | 1200 | 4 | 1 | 2 | 26 | 1.929012 | 0.0297101 | -1.259412
Gamry_1 | 1200 | 4 | 1 | 2 | 27 | 1.395089 | 0.0297677 | -1.172848
Gamry_1 | 1200 | 4 | 1 | 2 | 28 | 0.997765 | 0.0298667 | -1.275991
Gamry_1 | 1200 | 4 | 1 | 2 | 29 | 0.7233796 | 0.0300307 | -1.394135
Gamry_1 | 1200 | 4 | 1 | 2 | 30 | 0.5185288 | 0.0300909 | -1.451676
Gamry_1 | 1200 | 4 | 1 | 2 | 31 | 0.3732086 | 0.0302004 | -1.678002
Gamry_1 | 1200 | 4 | 1 | 2 | 32 | 0.2687787 | 0.0303679 | -1.901588
Gamry_1 | 1200 | 4 | 1 | 2 | 33 | 0.1933787 | 0.0305101 | -2.21904
Gamry_1 | 1200 | 4 | 1 | 2 | 34 | 0.1391776 | 0.0307094 | -2.601048
Gamry_1 | 1200 | 4 | 1 | 2 | 35 | 0.1001603 | 0.0309478 | -3.087319
Gamry_1 | 1200 | 4 | 1 | 2 | 36 | 0.0719825 | 0.0312465 | -3.678457
Gamry_1 | 1200 | 4 | 1 | 2 | 37 | 0.051807 | 0.031567 | -4.419039
Gamry_1 | 1200 | 4 | 1 | 2 | 38 | 0.0372971 | 0.0319952 | -5.287567
Gamry_1 | 1200 | 4 | 1 | 2 | 39 | 0.0268286 | 0.0325427 | -6.302881
Gamry_1 | 1200 | 4 | 1 | 2 | 40 | 0.0193124 | 0.0331675 | -7.505603
Gamry_1 | 1200 | 4 | 1 | 2 | 41 | 0.0138979 | 0.0339449 | -8.940119
Gamry_1 | 1200 | 4 | 1 | 2 | 42 | 0.0100006 | 0.0349511 | -10.69478
Note on A1: Device_ID
Note on B1: Test_ID
Note on C1: Channel_ID
Note on D1: Cycle_ID
Note on E1: Step_ID
Note on F1: Pt
Note on G1: Freq
Note on H1: Zmod
Note on I1: Zphz

## Channel_5_1
Date_Time | Test_Time(s) | Step_Time(s) | Step_Index | Cycle_Index | Voltage(V) | Current(A) | Charge_Capacity(Ah) | Discharge_Capacity(Ah) | Charge_Energy(Wh) | Discharge_Energy(Wh) | Internal Resistance(Ohm) | dV/dt(V/s) | Aux_Temperature(¡æ)_1
2024-01-11 12:40 | 0.1001 | 0.0999 | 1 | 1 | 3.637424 | 0 | 0 | 0 | 0 | 0 | 0 | 0 | 25.26022
2024-01-11 12:40 | 0.2007 | 0.2005 | 1 | 1 | 3.637453 | 0 | 0 | 0 | 0 | 0 | 0 | 0 | 25.26022
2024-01-11 12:40 | 0.3012 | 0.301 | 1 | 1 | 3.637459 | 0 | 0 | 0 | 0 | 0 | 0 | 0 | 25.26022
2024-01-11 12:40 | 0.4006 | 0.4004 | 1 | 1 | 3.637491 | 0 | 0 | 0 | 0 | 0 | 0 | -8.043857e-08 | 25.26022
2024-01-11 12:40 | 0.5014 | 0.5012 | 1 | 1 | 3.637451 | 0 | 0 | 0 | 0 | 0 | 0 | -1.620101e-07 | 25.26022
2024-01-11 12:40 | 0.6002 | 0.6 | 1 | 1 | 3.637443 | 0 | 0 | 0 | 0 | 0 | 0 | -2.419631e-07 | 25.26022
2024-01-11 12:40 | 0.7002 | 0.7 | 1 | 1 | 3.637395 | 0 | 0 | 0 | 0 | 0 | 0 | -3.228872e-07 | 25.26022
2024-01-11 12:40 | 0.8002 | 0.8 | 1 | 1 | 3.637463 | 0 | 0 | 0 | 0 | 0 | 0 | -4.038113e-07 | 25.26022
2024-01-11 12:40 | 0.9001 | 0.8999 | 1 | 1 | 3.637391 | 0 | 0 | 0 | 0 | 0 | 0 | -4.846545e-07 | 25.26022
2024-01-11 12:40 | 1.0013 | 1.0011 | 1 | 1 | 3.637426 | 0 | 0 | 0 | 0 | 0 | 0 | -5.665497e-07 | 25.26022
2024-01-11 12:40 | 1.0026 | 1.0024 | 1 | 1 | 3.637424 | 0 | 0 | 0 | 0 | 0 | 0 | -5.676017e-07 | 25.26022
2024-01-11 12:40 | 1.0196 | 0.001 | 2 | 1 | 3.637307 | 0 | 0 | 0 | 0 | 0 | 0 | -5.813588e-07 | 25.26022
2024-01-11 12:41 | 61.0201 | 60.0015 | 2 | 1 | 3.631417 | 0 | 0 | 0 | 0 | 0 | 0 | -4.913623e-05 | 25.2599
2024-01-11 12:42 | 121.023 | 120.0044 | 2 | 1 | 3.637982 | 0 | 0 | 0 | 0 | 0 | 0 | -9.769304e-05 | 25.25958
2024-01-11 12:43 | 181.0248 | 180.0062 | 2 | 1 | 3.642551 | 0 | 0 | 0 | 0 | 0 | 0 | -0.000146249 | 25.25925
2024-01-11 12:44 | 241.0249 | 240.0063 | 2 | 1 | 3.631305 | 0 | 0 | 0 | 0 | 0 | 0 | -0.0001948035 | 25.25893
2024-01-11 12:45 | 301.0269 | 300.0083 | 2 | 1 | 3.642065 | 0 | 0 | 0 | 0 | 0 | 0 | -0.0002433596 | 25.25861
2024-01-11 12:46 | 361.0269 | 360.0083 | 2 | 1 | 3.644358 | 0 | 0 | 0 | 0 | 0 | 0 | -0.0002919141 | 25.25828
2024-01-11 12:47 | 421.0269 | 420.0083 | 2 | 1 | 3.635115 | 0 | 0 | 0 | 0 | 0 | 0 | -0.0003404685 | 25.25796
2024-01-11 12:48 | 481.0296 | 480.011 | 2 | 1 | 3.636017 | 0 | 0 | 0 | 0 | 0 | 0 | -0.0003890252 | 25.25764
2024-01-11 12:49 | 541.0304 | 540.0118 | 2 | 1 | 3.644193 | 0 | 0 | 0 | 0 | 0 | 0 | -0.0004375803 | 25.25731
2024-01-11 12:50 | 601.0307 | 600.0121 | 2 | 1 | 3.63676 | 0 | 0 | 0 | 0 | 0 | 0 | -0.000486135 | 25.25699
2024-01-11 12:51 | 661.0307 | 660.0121 | 2 | 1 | 3.631575 | 0 | 0 | 0 | 0 | 0 | 0 | -0.0005346895 | 25.25667
2024-01-11 12:52 | 721.0331 | 720.0145 | 2 | 1 | 3.632585 | 0 | 0 | 0 | 0 | 0 | 0 | -0.0005832459 | 25.25634
2024-01-11 12:53 | 781.0331 | 780.0145 | 2 | 1 | 3.638191 | 0 | 0 | 0 | 0 | 0 | 0 | -0.0006318003 | 25.25602
2024-01-11 12:54 | 841.0342 | 840.0156 | 2 | 1 | 3.631992 | 0 | 0 | 0 | 0 | 0 | 0 | -0.0006803557 | 25.2557
2024-01-11 12:55 | 901.0347 | 900.0161 | 2 | 1 | 3.63228 | 0 | 0 | 0 | 0 | 0 | 0 | -0.0007289106 | 25.25537
2024-01-11 12:56 | 961.0362 | 960.0176 | 2 | 1 | 3.638525 | 0 | 0 | 0 | 0 | 0 | 0 | -0.0007774662 | 25.25505
2024-01-11 12:57 | 1021.0365 | 1020.0179 | 2 | 1 | 3.645234 | 0 | 0 | 0 | 0 | 0 | 0 | -0.000826021 | 25.25473
2024-01-11 12:58 | 1081.0368 | 1080.0182 | 2 | 1 | 3.631945 | 0 | 0 | 0 | 0 | 0 | 0 | -0.0008745757 | 25.2544
2024-01-11 12:59 | 1141.0395 | 1140.0209 | 2 | 1 | 3.641339 | 0 | 0 | 0 | 0 | 0 | 0 | -0.0009231323 | 25.25408
2024-01-11 13:00 | 1201.0414 | 1200.0228 | 2 | 1 | 3.639295 | 0 | 0 | 0 | 0 | 0 | 0 | -0.0009716883 | 25.25376
2024-01-11 13:01 | 1261.043 | 1260.0244 | 2 | 1 | 3.633246 | 0 | 0 | 0 | 0 | 0 | 0 | -0.001020244 | 25.25343
2024-01-11 13:02 | 1321.0447 | 1320.0261 | 2 | 1 | 3.645095 | 0 | 0 | 0 | 0 | 0 | 0 | -0.0010688 | 25.25311
2024-01-11 13:03 | 1381.0447 | 1380.0261 | 2 | 1 | 3.631841 | 0 | 0 | 0 | 0 | 0 | 0 | -0.001117354 | 25.25279
2024-01-11 13:03 | 1399.745996 | 0.1004 | 3 | 1 | 3.637114 | 0 | 0 | 0 | 0 | 0 | 0 | -0.001132488 | 25.25269
2024-01-11 13:03 | 1399.846096 | 0.2005 | 3 | 1 | 3.637089 | 0 | 0 | 0 | 0 | 0 | 0 | -0.001132767 | 25.25269
2024-01-11 13:03 | 1399.946496 | 0.3009 | 3 | 1 | 3.637136 | 0 | 0 | 0 | 0 | 0 | 0 | -0.001133046 | 25.25269
2024-01-11 13:03 | 1400.045896 | 0.4003 | 3 | 1 | 3.637082 | 0 | 0 | 0 | 0 | 0 | 0 | -0.001133323 | 25.25269
2024-01-11 13:03 | 1400.146896 | 0.5013 | 3 | 1 | 3.637109 | 0 | 0 | 0 | 0 | 0 | 0 | -0.001133604 | 25.25269
2024-01-11 13:03 | 1400.245796 | 0.6002 | 3 | 1 | 3.637127 | 0 | 0 | 0 | 0 | 0 | 0 | -0.001133879 | 25.25269
2024-01-11 13:03 | 1400.345896 | 0.7003 | 3 | 1 | 3.637107 | 0 | 0 | 0 | 0 | 0 | 0 | -0.001134157 | 25.25269
2024-01-11 13:03 | 1400.446196 | 0.8006 | 3 | 1 | 3.63716 | 0 | 0 | 0 | 0 | 0 | 0 | -0.001016073 | 25.25269
2024-01-11 13:03 | 1400.545496 | 0.8999 | 3 | 1 | 3.637122 | 0 | 0 | 0 | 0 | 0 | 0 | -0.0008991653 | 25.25269
2024-01-11 13:03 | 1400.646396 | 1.0008 | 3 | 1 | 3.637145 | 0 | 0 | 0 | 0 | 0 | 0 | -0.0007803744 | 25.25269
2024-01-11 13:03 | 1400.746096 | 1.1005 | 3 | 1 | 3.637187 | 0 | 0 | 0 | 0 | 0 | 0 | -0.0006629962 | 25.25269
2024-01-11 13:03 | 1400.846096 | 1.2005 | 3 | 1 | 3.637085 | 0 | 0 | 0 | 0 | 0 | 0 | -0.0005452648 | 25.25269
2024-01-11 13:03 | 1400.945496 | 1.2999 | 3 | 1 | 3.637117 | 0 | 0 | 0 | 0 | 0 | 0 | -0.0004282398 | 25.25269
2024-01-11 13:03 | 1401.046096 | 1.4005 | 3 | 1 | 3.637129 | 0 | 0 | 0 | 0 | 0 | 0 | -0.000309802 | 25.25269
2024-01-11 13:03 | 1401.146296 | 1.5007 | 3 | 1 | 3.63712 | 0 | 0 | 0 | 0 | 0 | 0 | -0.0001918351 | 25.25269
2024-01-11 13:03 | 1401.245496 | 1.5999 | 3 | 1 | 3.637132 | 0 | 0 | 0 | 0 | 0 | 0 | -7.50456e-05 | 25.25269
2024-01-11 13:03 | 1401.346096 | 1.7005 | 3 | 1 | 3.637087 | 0 | 0 | 0 | 0 | 0 | 0 | 4.339218e-05 | 25.25269
2024-01-11 13:03 | 1401.446296 | 1.8007 | 3 | 1 | 3.637138 | 0 | 0 | 0 | 0 | 0 | 0 | 3.834947e-05 | 25.25269
2024-01-11 13:03 | 1401.545696 | 1.9001 | 3 | 1 | 3.63715 | 0 | 0 | 0 | 0 | 0 | 0 | 3.334702e-05 | 25.27754
2024-01-11 13:03 | 1401.646096 | 2.0005 | 3 | 1 | 3.637165 | 0 | 0 | 0 | 0 | 0 | 0 | 2.829425e-05 | 25.27754
2024-01-11 13:03 | 1401.746796 | 2.1012 | 3 | 1 | 3.637042 | 0 | 0 | 0 | 0 | 0 | 0 | 2.322637e-05 | 25.27754
2024-01-11 13:03 | 1401.846196 | 2.2006 | 3 | 1 | 3.637169 | 0 | 0 | 0 | 0 | 0 | 0 | 1.822392e-05 | 25.27754
2024-01-11 13:03 | 1401.945696 | 2.3001 | 3 | 1 | 3.637146 | 0 | 0 | 0 | 0 | 0 | 0 | 1.321644e-05 | 25.27754
2024-01-11 13:03 | 1402.046296 | 2.4007 | 3 | 1 | 3.637061 | 0 | 0 | 0 | 0 | 0 | 0 | 8.153601e-06 | 25.27754
2024-01-11 13:03 | 1402.145896 | 2.5003 | 3 | 1 | 3.63711 | 0 | 0 | 0 | 0 | 0 | 0 | 3.141086e-06 | 25.27754
2024-01-11 13:03 | 1402.246996 | 2.6014 | 3 | 1 | 3.637143 | 0 | 0 | 0 | 0 | 0 | 0 | -1.946918e-06 | 25.27754
2024-01-11 13:03 | 1402.345696 | 2.7001 | 3 | 1 | 3.637158 | 0 | 0 | 0 | 0 | 0 | 0 | -6.914139e-06 | 25.27754
2024-01-11 13:03 | 1402.445696 | 2.8001 | 3 | 1 | 3.637107 | 0 | 0 | 0 | 0 | 0 | 0 | -7.605069e-06 | 25.27754
2024-01-11 13:03 | 1402.546496 | 2.9009 | 3 | 1 | 3.637127 | 0 | 0 | 0 | 0 | 0 | 0 | -8.301527e-06 | 25.27754
2024-01-11 13:03 | 1402.646096 | 3.0005 | 3 | 1 | 3.63714 | 0 | 0 | 0 | 0 | 0 | 0 | -8.989693e-06 | 25.27754
2024-01-11 13:03 | 1402.746296 | 3.1007 | 3 | 1 | 3.637141 | 0 | 0 | 0 | 0 | 0 | 0 | -9.682005e-06 | 25.27754
2024-01-11 13:03 | 1402.845896 | 3.2003 | 3 | 1 | 3.63712 | 0 | 0 | 0 | 0 | 0 | 0 | -1.037017e-05 | 25.27754
2024-01-11 13:03 | 1402.946896 | 3.3013 | 3 | 1 | 3.637193 | 0 | 0 | 0 | 0 | 0 | 0 | -1.106801e-05 | 25.27754
2024-01-11 13:03 | 1403.045796 | 3.4002 | 3 | 1 | 3.637162 | 0 | 0 | 0 | 0 | 0 | 0 | -1.175134e-05 | 25.27754
2024-01-11 13:03 | 1403.145896 | 3.5003 | 3 | 1 | 3.637158 | 0 | 0 | 0 | 0 | 0 | 0 | -1.244296e-05 | 25.27754
2024-01-11 13:03 | 1403.246196 | 3.6006 | 3 | 1 | 3.637153 | 0 | 0 | 0 | 0 | 0 | 0 | -1.313597e-05 | 25.27754
2024-01-11 13:03 | 1403.346396 | 3.7008 | 3 | 1 | 3.63717 | 0 | 0 | 0 | 0 | 0 | 0 | -1.382828e-05 | 25.27754
2024-01-11 13:03 | 1403.445796 | 3.8002 | 3 | 1 | 3.637165 | 0 | 0 | 0 | 0 | 0 | 0 | -5.883616e-06 | 25.27754
2024-01-11 13:03 | 1403.546196 | 3.9006 | 3 | 1 | 3.637152 | 0 | 0 | 0 | 0 | 0 | 0 | 2.140972e-06 | 25.27754
2024-01-11 13:03 | 1403.646596 | 4.001 | 3 | 1 | 3.637163 | 0 | 0 | 0 | 0 | 0 | 0 | 1.016556e-05 | 25.27754
2024-01-11 13:03 | 1403.746196 | 4.1006 | 3 | 1 | 3.637143 | 0 | 0 | 0 | 0 | 0 | 0 | 1.812621e-05 | 25.27754
2024-01-11 13:03 | 1403.845596 | 4.2 | 3 | 1 | 3.637131 | 0 | 0 | 0 | 0 | 0 | 0 | 2.607087e-05 | 25.27754
2024-01-11 13:03 | 1403.945796 | 4.3002 | 3 | 1 | 3.6372 | 0 | 0 | 0 | 0 | 0 | 0 | 3.407947e-05 | 25.27754
2024-01-11 13:03 | 1404.046396 | 4.4008 | 3 | 1 | 3.637154 | 0 | 0 | 0 | 0 | 0 | 0 | 4.212004e-05 | 25.27754
2024-01-11 13:03 | 1404.145796 | 4.5002 | 3 | 1 | 3.637141 | 0 | 0 | 0 | 0 | 0 | 0 | 5.00647e-05 | 25.27754
2024-01-11 13:03 | 1404.245596 | 4.6 | 3 | 1 | 3.63716 | 0 | 0 | 0 | 0 | 0 | 0 | 5.804134e-05 | 25.27754
2024-01-11 13:03 | 1404.345696 | 4.7001 | 3 | 1 | 3.637187 | 0 | 0 | 0 | 0 | 0 | 0 | 6.604195e-05 | 25.26914
2024-01-11 13:03 | 1404.446096 | 4.8005 | 3 | 1 | 3.63721 | 0 | 0 | 0 | 0 | 0 | 0 | 5.924581e-05 | 25.26913
2024-01-11 13:03 | 1404.546696 | 4.9011 | 3 | 1 | 3.63718 | 0 | 0 | 0 | 0 | 0 | 0 | 5.243614e-05 | 25.26913
2024-01-11 13:03 | 1404.646296 | 5.0007 | 3 | 1 | 3.637192 | 0 | 0 | 0 | 0 | 0 | 0 | 4.569416e-05 | 25.26913
2024-01-11 13:03 | 1404.746296 | 5.1007 | 3 | 1 | 3.637211 | 0 | 0 | 0 | 0 | 0 | 0 | 3.89251e-05 | 25.26913
2024-01-11 13:03 | 1404.846096 | 5.2005 | 3 | 1 | 3.637178 | 0 | 0 | 0 | 0 | 0 | 0 | 3.216959e-05 | 25.26913
2024-01-11 13:03 | 1404.946096 | 5.3005 | 3 | 1 | 3.637226 | 0 | 0 | 0 | 0 | 0 | 0 | 2.540053e-05 | 25.26913
2024-01-11 13:03 | 1405.045696 | 5.4001 | 3 | 1 | 3.637243 | 0 | 0 | 0 | 0 | 0 | 0 | 1.865855e-05 | 25.26913
2024-01-11 13:03 | 1405.145996 | 5.5004 | 3 | 1 | 3.63715 | 0 | 0 | 0 | 0 | 0 | 0 | 1.186918e-05 | 25.26913
2024-01-11 13:03 | 1405.246296 | 5.6007 | 3 | 1 | 3.637173 | 0 | 0 | 0 | 0 | 0 | 0 | 5.07982e-06 | 25.26913
2024-01-11 13:03 | 1405.345996 | 5.7004 | 3 | 1 | 3.637231 | 0 | 0 | 0 | 0 | 0 | 0 | -1.66893e-06 | 25.26913
2024-01-11 13:03 | 1405.445996 | 5.8004 | 3 | 1 | 3.637215 | 0 | 0 | 0 | 0 | 0 | 0 | 7.100359e-08 | 25.26913
2024-01-11 13:03 | 1405.546596 | 5.901 | 3 | 1 | 3.637241 | 0 | 0 | 0 | 0 | 0 | 0 | 1.821377e-06 | 25.26913
2024-01-11 13:03 | 1405.645796 | 6.0002 | 3 | 1 | 3.637247 | 0 | 0 | 0 | 0 | 0 | 0 | 3.547391e-06 | 25.26913
2024-01-11 13:03 | 1405.746496 | 6.1009 | 3 | 1 | 3.637185 | 0 | 0 | 0 | 0 | 0 | 0 | 5.299504e-06 | 25.26913
2024-01-11 13:03 | 1405.845796 | 6.2002 | 3 | 1 | 3.637218 | 0 | 0 | 0 | 0 | 0 | 0 | 7.027258e-06 | 25.26913
2024-01-11 13:03 | 1405.945796 | 6.3002 | 3 | 1 | 3.637199 | 0 | 0 | 0 | 0 | 0 | 0 | 8.767192e-06 | 25.26913
2024-01-11 13:03 | 1406.045996 | 6.4004 | 3 | 1 | 3.637215 | 0 | 0 | 0 | 0 | 0 | 0 | 1.051061e-05 | 25.26913
2024-01-11 13:03 | 1406.145996 | 6.5004 | 3 | 1 | 3.637174 | 0 | 0 | 0 | 0 | 0 | 0 | 1.225054e-05 | 25.26913
2024-01-11 13:03 | 1406.246196 | 6.6006 | 3 | 1 | 3.637186 | 0 | 0 | 0 | 0 | 0 | 0 | 1.399395e-05 | 25.26913
2024-01-11 13:03 | 1406.346296 | 6.7007 | 3 | 1 | 3.637227 | 0 | 0 | 0 | 0 | 0 | 0 | 1.573563e-05 | 25.26913
2024-01-11 13:03 | 1406.445596 | 6.8 | 3 | 1 | 3.637191 | 0 | 0 | 0 | 0 | 0 | 0 | 1.729896e-05 | 25.26913
2024-01-11 13:03 | 1406.546196 | 6.9006 | 3 | 1 | 3.637199 | 0 | 0 | 0 | 0 | 0 | 0 | 1.888275e-05 | 25.26913
2024-01-11 13:03 | 1406.646196 | 7.0006 | 3 | 1 | 3.637216 | 0 | 0 | 0 | 0 | 0 | 0 | 2.04571e-05 | 25.26913
2024-01-11 13:03 | 1406.745996 | 7.1004 | 3 | 1 | 3.63721 | 0 | 0 | 0 | 0 | 0 | 0 | 2.20283e-05 | 25.26913
2024-01-11 13:03 | 1406.845996 | 7.2004 | 3 | 1 | 3.637197 | 0 | 0 | 0 | 0 | 0 | 0 | 2.360265e-05 | 25.26913
2024-01-11 13:03 | 1406.946196 | 7.3006 | 3 | 1 | 3.637154 | 0 | 0 | 0 | 0 | 0 | 0 | 2.518015e-05 | 25.26913
2024-01-11 13:03 | 1407.046196 | 7.4006 | 3 | 1 | 3.637182 | 0 | 0 | 0 | 0 | 0 | 0 | 2.67545e-05 | 25.26913
2024-01-11 13:03 | 1407.145596 | 7.5 | 3 | 1 | 3.637253 | 0 | 0 | 0 | 0 | 0 | 0 | 2.83194e-05 | 25.26913
2024-01-11 13:03 | 1407.245896 | 7.6003 | 3 | 1 | 3.637215 | 0 | 0 | 0 | 0 | 0 | 0 | 2.989848e-05 | 25.23564
2024-01-11 13:03 | 1407.345796 | 7.7002 | 3 | 1 | 3.637162 | 0 | 0 | 0 | 0 | 0 | 0 | 3.147125e-05 | 25.23564
2024-01-11 13:03 | 1407.446096 | 7.8005 | 3 | 1 | 3.63722 | 0 | 0 | 0 | 0 | 0 | 0 | 2.74538e-05 | 25.23564
2024-01-11 13:03 | 1407.545796 | 7.9002 | 3 | 1 | 3.6372 | 0 | 0 | 0 | 0 | 0 | 0 | 2.346039e-05 | 25.23564
2024-01-11 13:03 | 1407.645996 | 8.0004 | 3 | 1 | 3.63725 | 0 | 0 | 0 | 0 | 0 | 0 | 1.944695e-05 | 25.23564
2024-01-11 13:03 | 1407.746196 | 8.1006 | 3 | 1 | 3.637233 | 0 | 0 | 0 | 0 | 0 | 0 | 1.54335e-05 | 25.23564
2024-01-11 13:03 | 1407.845596 | 8.2 | 3 | 1 | 3.63719 | 0 | 0 | 0 | 0 | 0 | 0 | 1.14521e-05 | 25.23564
2024-01-11 13:03 | 1407.945796 | 8.3002 | 3 | 1 | 3.637205 | 0 | 0 | 0 | 0 | 0 | 0 | 7.43866e-06 | 25.23564
2024-01-11 13:03 | 1408.045796 | 8.4002 | 3 | 1 | 3.637286 | 0 | 0 | 0 | 0 | 0 | 0 | 3.433228e-06 | 25.23564
2024-01-11 13:03 | 1408.145996 | 8.5004 | 3 | 1 | 3.63722 | 0 | 0 | 0 | 0 | 0 | 0 | -5.802155e-07 | 25.23564
2024-01-11 13:03 | 1408.245996 | 8.6004 | 3 | 1 | 3.637258 | 0 | 0 | 0 | 0 | 0 | 0 | -4.585648e-06 | 25.23564
2024-01-11 13:03 | 1408.345796 | 8.7002 | 3 | 1 | 3.637258 | 0 | 0 | 0 | 0 | 0 | 0 | -8.583069e-06 | 25.23564
2024-01-11 13:03 | 1408.445896 | 8.8003 | 3 | 1 | 3.637253 | 0 | 0 | 0 | 0 | 0 | 0 | -3.716413e-06 | 25.23564
2024-01-11 13:03 | 1408.546196 | 8.9006 | 3 | 1 | 3.637245 | 0 | 0 | 0 | 0 | 0 | 0 | 1.159967e-06 | 25.23564
2024-01-11 13:03 | 1408.645596 | 9 | 3 | 1 | 3.637192 | 0 | 0 | 0 | 0 | 0 | 0 | 5.99259e-06 | 25.23564
2024-01-11 13:03 | 1408.745796 | 9.1002 | 3 | 1 | 3.637242 | 0 | 0 | 0 | 0 | 0 | 0 | 1.086411e-05 | 25.23564
2024-01-11 13:03 | 1408.846196 | 9.2006 | 3 | 1 | 3.637231 | 0 | 0 | 0 | 0 | 0 | 0 | 1.574535e-05 | 25.23564
2024-01-11 13:03 | 1408.947096 | 9.3015 | 3 | 1 | 3.637206 | 0 | 0 | 0 | 0 | 0 | 0 | 2.06509e-05 | 25.23564
2024-01-11 13:03 | 1409.045796 | 9.4002 | 3 | 1 | 3.637223 | 0 | 0 | 0 | 0 | 0 | 0 | 2.544949e-05 | 25.23564
2024-01-11 13:03 | 1409.145596 | 9.5 | 3 | 1 | 3.637206 | 0 | 0 | 0 | 0 | 0 | 0 | 3.030156e-05 | 25.23564
2024-01-11 13:03 | 1409.245596 | 9.6 | 3 | 1 | 3.637188 | 0 | 0 | 0 | 0 | 0 | 0 | 3.516336e-05 | 25.23564
2024-01-11 13:03 | 1409.346196 | 9.7006 | 3 | 1 | 3.637245 | 0 | 0 | 0 | 0 | 0 | 0 | 4.005432e-05 | 25.23564
2024-01-11 13:03 | 1409.446396 | 9.8008 | 3 | 1 | 3.637251 | 0 | 0 | 0 | 0 | 0 | 0 | 3.795183e-05 | 25.23564
2024-01-11 13:03 | 1409.545996 | 9.9004 | 3 | 1 | 3.637233 | 0 | 0 | 0 | 0 | 0 | 0 | 3.586193e-05 | 25.23564
2024-01-11 13:03 | 1409.645996 | 10.0004 | 3 | 1 | 3.637231 | 0 | 0 | 0 | 0 | 0 | 0 | 3.376364e-05 | 25.23564
2024-01-11 13:03 | 1409.746196 | 10.1006 | 3 | 1 | 3.637219 | 0 | 0 | 0 | 0 | 0 | 0 | 3.166115e-05 | 25.23564
2024-01-11 13:03 | 1409.846196 | 10.2006 | 3 | 1 | 3.637199 | 0 | 0 | 0 | 0 | 0 | 0 | 2.956285e-05 | 25.23564
2024-01-11 13:03 | 1409.945596 | 10.3 | 3 | 1 | 3.637277 | 0 | 0 | 0 | 0 | 0 | 0 | 2.747715e-05 | 25.23564
2024-01-11 13:03 | 1410.046896 | 10.4013 | 3 | 1 | 3.637256 | 0 | 0 | 0 | 0 | 0 | 0 | 2.535158e-05 | 25.2651
2024-01-11 13:03 | 1410.146396 | 10.5008 | 3 | 1 | 3.637274 | 0 | 0 | 0 | 0 | 0 | 0 | 2.326378e-05 | 25.2651
2024-01-11 13:03 | 1410.246596 | 10.601 | 3 | 1 | 3.637261 | 0 | 0 | 0 | 0 | 0 | 0 | 2.116129e-05 | 25.2651
2024-01-11 13:03 | 1410.346096 | 10.7005 | 3 | 1 | 3.637262 | 0 | 0 | 0 | 0 | 0 | 0 | 1.907349e-05 | 25.2651
2024-01-11 13:03 | 1410.446196 | 10.8006 | 3 | 1 | 3.637271 | 0 | 0 | 0 | 0 | 0 | 0 | 1.525879e-05 | 25.2651
2024-01-11 13:03 | 1410.546196 | 10.9006 | 3 | 1 | 3.637246 | 0 | 0 | 0 | 0 | 0 | 0 | 1.14479e-05 | 25.2651
2024-01-11 13:03 | 1410.645996 | 11.0004 | 3 | 1 | 3.637272 | 0 | 0 | 0 | 0 | 0 | 0 | 7.644638e-06 | 25.2651
2024-01-11 13:03 | 1410.746196 | 11.1006 | 3 | 1 | 3.637289 | 0 | 0 | 0 | 0 | 0 | 0 | 3.82613e-06 | 25.2651
2024-01-11 13:03 | 1410.846396 | 11.2008 | 3 | 1 | 3.637283 | 0 | 0 | 0 | 0 | 0 | 0 | 7.621773e-09 | 25.2651
2024-01-11 13:03 | 1410.945796 | 11.3002 | 3 | 1 | 3.637276 | 0 | 0 | 0 | 0 | 0 | 0 | -3.780399e-06 | 25.2651
2024-01-11 13:03 | 1411.047096 | 11.4015 | 3 | 1 | 3.637276 | 0 | 0 | 0 | 0 | 0 | 0 | -7.640827e-06 | 25.2651
2024-01-11 13:03 | 1411.145796 | 11.5002 | 3 | 1 | 3.637243 | 0 | 0 | 0 | 0 | 0 | 0 | -1.140217e-05 | 25.2651
2024-01-11 13:03 | 1411.245796 | 11.6002 | 3 | 1 | 3.637278 | 0 | 0 | 0 | 0 | 0 | 0 | -1.521306e-05 | 25.2651
2024-01-11 13:03 | 1411.347096 | 11.7015 | 3 | 1 | 3.637291 | 0 | 0 | 0 | 0 | 0 | 0 | -1.907349e-05 | 25.2651
2024-01-11 13:03 | 1411.445596 | 11.8 | 3 | 1 | 3.637269 | 0 | 0 | 0 | 0 | 0 | 0 | -1.590312e-05 | 25.2651
2024-01-11 13:03 | 1411.545796 | 11.9002 | 3 | 1 | 3.637266 | 0 | 0 | 0 | 0 | 0 | 0 | -1.267803e-05 | 25.2651
2024-01-11 13:03 | 1411.646096 | 12.0005 | 3 | 1 | 3.637259 | 0 | 0 | 0 | 0 | 0 | 0 | -9.44972e-06 | 25.2651
2024-01-11 13:03 | 1411.747096 | 12.1015 | 3 | 1 | 3.637196 | 0 | 0 | 0 | 0 | 0 | 0 | -6.198883e-06 | 25.2651
2024-01-11 13:03 | 1411.845796 | 12.2002 | 3 | 1 | 3.637316 | 0 | 0 | 0 | 0 | 0 | 0 | -3.022075e-06 | 25.2651
2024-01-11 13:03 | 1411.945796 | 12.3002 | 3 | 1 | 3.637291 | 0 | 0 | 0 | 0 | 0 | 0 | 1.965761e-07 | 25.2651
2024-01-11 13:03 | 1412.046996 | 12.4014 | 3 | 1 | 3.637293 | 0 | 0 | 0 | 0 | 0 | 0 | 3.453851e-06 | 25.2651
2024-01-11 13:03 | 1412.146596 | 12.501 | 3 | 1 | 3.637267 | 0 | 0 | 0 | 0 | 0 | 0 | 6.659627e-06 | 25.2651
2024-01-11 13:03 | 1412.246196 | 12.6006 | 3 | 1 | 3.637305 | 0 | 0 | 0 | 0 | 0 | 0 | 9.865403e-06 | 25.2651
2024-01-11 13:03 | 1412.347096 | 12.7015 | 3 | 1 | 3.637281 | 0 | 0 | 0 | 0 | 0 | 0 | 1.311302e-05 | 25.2651
2024-01-11 13:03 | 1412.445496 | 12.7999 | 3 | 1 | 3.637364 | 0 | 0 | 0 | 0 | 0 | 0 | 1.362993e-05 | 25.2651
2024-01-11 13:03 | 1412.545496 | 12.8999 | 3 | 1 | 3.637245 | 0 | 0 | 0 | 0 | 0 | 0 | 1.415523e-05 | 25.2651
2024-01-11 13:03 | 1412.645996 | 13.0004 | 3 | 1 | 3.637268 | 0 | 0 | 0 | 0 | 0 | 0 | 1.468317e-05 | 25.2651
2024-01-11 13:03 | 1412.746296 | 13.1007 | 3 | 1 | 3.637297 | 0 | 0 | 0 | 0 | 0 | 0 | 1.521005e-05 | 25.2651
2024-01-11 13:03 | 1412.845696 | 13.2001 | 3 | 1 | 3.637288 | 0 | 0 | 0 | 0 | 0 | 0 | 1.573221e-05 | 25.25982
2024-01-11 13:03 | 1412.946096 | 13.3005 | 3 | 1 | 3.637225 | 0 | 0 | 0 | 0 | 0 | 0 | 1.625962e-05 | 25.25982
2024-01-11 13:03 | 1413.046396 | 13.4008 | 3 | 1 | 3.637325 | 0 | 0 | 0 | 0 | 0 | 0 | 1.678651e-05 | 25.25982
2024-01-11 13:03 | 1413.146096 | 13.5005 | 3 | 1 | 3.637291 | 0 | 0 | 0 | 0 | 0 | 0 | 1.731024e-05 | 25.25982
2024-01-11 13:03 | 1413.245496 | 13.5999 | 3 | 1 | 3.637339 | 0 | 0 | 0 | 0 | 0 | 0 | 1.78324e-05 | 25.25982
2024-01-11 13:03 | 1413.345596 | 13.7 | 3 | 1 | 3.637229 | 0 | 0 | 0 | 0 | 0 | 0 | 1.835823e-05 | 25.25982
2024-01-11 13:03 | 1413.445596 | 13.8 | 3 | 1 | 3.637261 | 0 | 0 | 0 | 0 | 0 | 0 | 2.026539e-05 | 25.25982
2024-01-11 13:03 | 1413.545796 | 13.9002 | 3 | 1 | 3.637291 | 0 | 0 | 0 | 0 | 0 | 0 | 2.217636e-05 | 25.25982
2024-01-11 13:03 | 1413.646896 | 14.0013 | 3 | 1 | 3.637295 | 0 | 0 | 0 | 0 | 0 | 0 | 2.41045e-05 | 25.25982
2024-01-11 13:03 | 1413.746296 | 14.1007 | 3 | 1 | 3.637375 | 0 | 0 | 0 | 0 | 0 | 0 | 2.600021e-05 | 25.25982
2024-01-11 13:03 | 1413.845696 | 14.2001 | 3 | 1 | 3.63731 | 0 | 0 | 0 | 0 | 0 | 0 | 2.789593e-05 | 25.25982
2024-01-11 13:03 | 1413.945996 | 14.3004 | 3 | 1 | 3.637273 | 0 | 0 | 0 | 0 | 0 | 0 | 2.980881e-05 | 25.25982
2024-01-11 13:03 | 1414.046196 | 14.4006 | 3 | 1 | 3.637313 | 0 | 0 | 0 | 0 | 0 | 0 | 3.171978e-05 | 25.25982
2024-01-11 13:03 | 1414.146596 | 14.501 | 3 | 1 | 3.637281 | 0 | 0 | 0 | 0 | 0 | 0 | 3.363457e-05 | 25.25982
2024-01-11 13:03 | 1414.246096 | 14.6005 | 3 | 1 | 3.637297 | 0 | 0 | 0 | 0 | 0 | 0 | 3.553219e-05 | 25.25982
2024-01-11 13:03 | 1414.345696 | 14.7001 | 3 | 1 | 3.637313 | 0 | 0 | 0 | 0 | 0 | 0 | 3.743172e-05 | 25.25982
2024-01-11 13:03 | 1414.445896 | 14.8003 | 3 | 1 | 3.637311 | 0 | 0 | 0 | 0 | 0 | 0 | 3.67151e-05 | 25.25982
2024-01-11 13:03 | 1414.546096 | 14.9005 | 3 | 1 | 3.637309 | 0 | 0 | 0 | 0 | 0 | 0 | 3.599849e-05 | 25.25982
2024-01-11 13:03 | 1414.645896 | 15.0003 | 3 | 1 | 3.637334 | 0 | 0 | 0 | 0 | 0 | 0 | 3.528473e-05 | 25.25982
2024-01-11 13:03 | 1414.745696 | 15.1001 | 3 | 1 | 3.637321 | 0 | 0 | 0 | 0 | 0 | 0 | 3.457098e-05 | 25.25982
2024-01-11 13:03 | 1414.845696 | 15.2001 | 3 | 1 | 3.637273 | 0 | 0 | 0 | 0 | 0 | 0 | 3.38558e-05 | 25.25982
2024-01-11 13:03 | 1414.945996 | 15.3004 | 3 | 1 | 3.637326 | 0 | 0 | 0 | 0 | 0 | 0 | 3.313847e-05 | 25.25982
2024-01-11 13:03 | 1415.046296 | 15.4007 | 3 | 1 | 3.637301 | 0 | 0 | 0 | 0 | 0 | 0 | 3.242114e-05 | 25.25982
2024-01-11 13:03 | 1415.146696 | 15.5011 | 3 | 1 | 3.63732 | 0 | 0 | 0 | 0 | 0 | 0 | 3.170309e-05 | 25.25982
2024-01-11 13:03 | 1415.246096 | 15.6005 | 3 | 1 | 3.637302 | 0 | 0 | 0 | 0 | 0 | 0 | 3.09922e-05 | 25.25982
2024-01-11 13:03 | 1415.345796 | 15.7002 | 3 | 1 | 3.637326 | 0 | 0 | 0 | 0 | 0 | 0 | 3.027916e-05 | 25.25982
2024-01-11 13:03 | 1415.445896 | 15.8003 | 3 | 1 | 3.637311 | 0 | 0 | 0 | 0 | 0 | 0 | 2.968299e-05 | 25.25982
2024-01-11 13:03 | 1415.545496 | 15.8999 | 3 | 1 | 3.637334 | 0 | 0 | 0 | 0 | 0 | 0 | 2.908981e-05 | 25.25982
2024-01-11 13:03 | 1415.645996 | 16.0004 | 3 | 1 | 3.637331 | 0 | 0 | 0 | 0 | 0 | 0 | 2.849126e-05 | 25.25982
2024-01-11 13:03 | 1415.745496 | 16.0999 | 3 | 1 | 3.637331 | 0 | 0 | 0 | 0 | 0 | 0 | 2.789867e-05 | 25.29763
2024-01-11 13:03 | 1415.845896 | 16.2003 | 3 | 1 | 3.637339 | 0 | 0 | 0 | 0 | 0 | 0 | 2.730071e-05 | 25.29767
2024-01-11 13:03 | 1415.946096 | 16.3005 | 3 | 1 | 3.637304 | 0 | 0 | 0 | 0 | 0 | 0 | 2.670395e-05 | 25.29767
2024-01-11 13:03 | 1416.045496 | 16.3999 | 3 | 1 | 3.63732 | 0 | 0 | 0 | 0 | 0 | 0 | 2.611196e-05 | 25.29767
2024-01-11 13:03 | 1416.145896 | 16.5003 | 3 | 1 | 3.637291 | 0 | 0 | 0 | 0 | 0 | 0 | 2.5514e-05 | 25.29767
2024-01-11 13:03 | 1416.246296 | 16.6007 | 3 | 1 | 3.637298 | 0 | 0 | 0 | 0 | 0 | 0 | 2.491605e-05 | 25.29767
2024-01-11 13:03 | 1416.346596 | 16.701 | 3 | 1 | 3.637331 | 0 | 0 | 0 | 0 | 0 | 0 | 2.43187e-05 | 25.29767
2024-01-11 13:03 | 1416.445896 | 16.8003 | 3 | 1 | 3.637363 | 0 | 0 | 0 | 0 | 0 | 0 | 2.491063e-05 | 25.29767
2024-01-11 13:03 | 1416.545896 | 16.9003 | 3 | 1 | 3.63733 | 0 | 0 | 0 | 0 | 0 | 0 | 2.550673e-05 | 25.29767
2024-01-11 13:03 | 1416.646096 | 17.0005 | 3 | 1 | 3.637314 | 0 | 0 | 0 | 0 | 0 | 0 | 2.610403e-05 | 25.29767
2024-01-11 13:03 | 1416.745596 | 17.1 | 3 | 1 | 3.63731 | 0 | 0 | 0 | 0 | 0 | 0 | 2.669716e-05 | 25.29767
2024-01-11 13:03 | 1416.845796 | 17.2002 | 3 | 1 | 3.637307 | 0 | 0 | 0 | 0 | 0 | 0 | 2.729446e-05 | 25.29767
2024-01-11 13:03 | 1416.945496 | 17.2999 | 3 | 1 | 3.637326 | 0 | 0 | 0 | 0 | 0 | 0 | 2.788877e-05 | 25.29767
2024-01-11 13:03 | 1417.046196 | 17.4006 | 3 | 1 | 3.637344 | 0 | 0 | 0 | 0 | 0 | 0 | 2.848905e-05 | 25.29767
2024-01-11 13:03 | 1417.145896 | 17.5003 | 3 | 1 | 3.637327 | 0 | 0 | 0 | 0 | 0 | 0 | 2.908337e-05 | 25.29767
2024-01-11 13:03 | 1417.246196 | 17.6006 | 3 | 1 | 3.637319 | 0 | 0 | 0 | 0 | 0 | 0 | 2.968127e-05 | 25.29767
2024-01-11 13:03 | 1417.346496 | 17.7009 | 3 | 1 | 3.637311 | 0 | 0 | 0 | 0 | 0 | 0 | 3.027916e-05 | 25.29767
2024-01-11 13:03 | 1417.446596 | 17.801 | 3 | 1 | 3.637345 | 0 | 0 | 0 | 0 | 0 | 0 | 2.263679e-05 | 25.29767
2024-01-11 13:03 | 1417.545996 | 17.9004 | 3 | 1 | 3.637331 | 0 | 0 | 0 | 0 | 0 | 0 | 1.504786e-05 | 25.29767
2024-01-11 13:03 | 1417.645696 | 18.0001 | 3 | 1 | 3.637333 | 0 | 0 | 0 | 0 | 0 | 0 | 7.436021e-06 | 25.29767
2024-01-11 13:03 | 1417.745896 | 18.1003 | 3 | 1 | 3.637332 | 0 | 0 | 0 | 0 | 0 | 0 | -2.139874e-07 | 25.29767
2024-01-11 13:03 | 1417.845896 | 18.2003 | 3 | 1 | 3.637287 | 0 | 0 | 0 | 0 | 0 | 0 | -7.848726e-06 | 25.29767
2024-01-11 13:03 | 1417.946096 | 18.3005 | 3 | 1 | 3.637315 | 0 | 0 | 0 | 0 | 0 | 0 | -1.549873e-05 | 25.29767
2024-01-11 13:03 | 1418.046096 | 18.4005 | 3 | 1 | 3.637311 | 0 | 0 | 0 | 0 | 0 | 0 | -2.313347e-05 | 25.29767
2024-01-11 13:03 | 1418.146496 | 18.5009 | 3 | 1 | 3.637318 | 0 | 0 | 0 | 0 | 0 | 0 | -3.079875e-05 | 25.29767
2024-01-11 13:03 | 1418.245996 | 18.6004 | 3 | 1 | 3.637349 | 0 | 0 | 0 | 0 | 0 | 0 | -3.839532e-05 | 25.29767
2024-01-11 13:03 | 1418.345796 | 18.7002 | 3 | 1 | 3.63736 | 0 | 0 | 0 | 0 | 0 | 0 | -4.601479e-05 | 25.29767
2024-01-11 13:03 | 1418.445896 | 18.8003 | 3 | 1 | 3.637356 | 0 | 0 | 0 | 0 | 0 | 0 | -3.064374e-05 | 25.29767
2024-01-11 13:03 | 1418.545896 | 18.9003 | 3 | 1 | 3.637398 | 0 | 0 | 0 | 0 | 0 | 0 | -1.528805e-05 | 25.2558
2024-01-11 13:03 | 1418.646396 | 19.0008 | 3 | 1 | 3.637369 | 0 | 0 | 0 | 0 | 0 | 0 | 1.444246e-07 | 25.2558
2024-01-11 13:03 | 1418.745896 | 19.1003 | 3 | 1 | 3.637331 | 0 | 0 | 0 | 0 | 0 | 0 | 1.542334e-05 | 25.2558
2024-01-11 13:03 | 1418.846596 | 19.201 | 3 | 1 | 3.637337 | 0 | 0 | 0 | 0 | 0 | 0 | 3.088652e-05 | 25.2558
2024-01-11 13:03 | 1418.946096 | 19.3005 | 3 | 1 | 3.637339 | 0 | 0 | 0 | 0 | 0 | 0 | 4.616543e-05 | 25.2558
2024-01-11 13:03 | 1419.046096 | 19.4005 | 3 | 1 | 3.63737 | 0 | 0 | 0 | 0 | 0 | 0 | 6.152113e-05 | 25.2558
2024-01-11 13:03 | 1419.146296 | 19.5007 | 3 | 1 | 3.637296 | 0 | 0 | 0 | 0 | 0 | 0 | 7.690753e-05 | 25.2558
2024-01-11 13:03 | 1419.247096 | 19.6015 | 3 | 1 | 3.637325 | 0 | 0 | 0 | 0 | 0 | 0 | 9.238607e-05 | 25.2558
2024-01-11 13:03 | 1419.345696 | 19.7001 | 3 | 1 | 3.637403 | 0 | 0 | 0 | 0 | 0 | 0 | 0.0001075268 | 25.2558
2024-01-11 13:03 | 1419.445896 | 19.8003 | 3 | 1 | 3.637381 | 0 | 0 | 0 | 0 | 0 | 0 | 8.955054e-05 | 25.2558
2024-01-11 13:03 | 1419.545896 | 19.9003 | 3 | 1 | 3.637413 | 0 | 0 | 0 | 0 | 0 | 0 | 7.161018e-05 | 25.2558
2024-01-11 13:03 | 1419.645996 | 20.0004 | 3 | 1 | 3.637418 | 0 | 0 | 0 | 0 | 0 | 0 | 5.365188e-05 | 25.2558
2024-01-11 13:03 | 1419.746296 | 20.1007 | 3 | 1 | 3.637379 | 0 | 0 | 0 | 0 | 0 | 0 | 3.565769e-05 | 25.2558
2024-01-11 13:03 | 1419.846496 | 20.2009 | 3 | 1 | 3.637356 | 0 | 0 | 0 | 0 | 0 | 0 | 1.768145e-05 | 25.2558
2024-01-11 13:03 | 1419.945896 | 20.3003 | 3 | 1 | 3.637337 | 0 | 0 | 0 | 0 | 0 | 0 | -1.512661e-07 | 25.2558
2024-01-11 13:03 | 1420.046296 | 20.4007 | 3 | 1 | 3.637377 | 0 | 0 | 0 | 0 | 0 | 0 | -1.816339e-05 | 25.2558
2024-01-11 13:03 | 1420.146096 | 20.5005 | 3 | 1 | 3.637335 | 0 | 0 | 0 | 0 | 0 | 0 | -3.606787e-05 | 25.2558
2024-01-11 13:03 | 1420.245496 | 20.5999 | 3 | 1 | 3.637396 | 0 | 0 | 0 | 0 | 0 | 0 | -5.390059e-05 | 25.2558
2024-01-11 13:03 | 1420.346396 | 20.7008 | 3 | 1 | 3.637349 | 0 | 0 | 0 | 0 | 0 | 0 | -7.200241e-05 | 25.2558
2024-01-11 13:03 | 1420.445696 | 20.8001 | 3 | 1 | 3.637375 | 0 | 0 | 0 | 0 | 0 | 0 | -6.311808e-05 | 25.2558
2024-01-11 13:03 | 1420.545996 | 20.9004 | 3 | 1 | 3.637343 | 0 | 0 | 0 | 0 | 0 | 0 | -5.414428e-05 | 25.2558
2024-01-11 13:03 | 1420.645996 | 21.0004 | 3 | 1 | 3.637372 | 0 | 0 | 0 | 0 | 0 | 0 | -4.519732e-05 | 25.2558
2024-01-11 13:03 | 1420.746296 | 21.1007 | 3 | 1 | 3.637379 | 0 | 0 | 0 | 0 | 0 | 0 | -3.622352e-05 | 25.2558
2024-01-11 13:03 | 1420.845896 | 21.2003 | 3 | 1 | 3.637366 | 0 | 0 | 0 | 0 | 0 | 0 | -2.731235e-05 | 25.2558
2024-01-11 13:03 | 1420.945896 | 21.3003 | 3 | 1 | 3.637362 | 0 | 0 | 0 | 0 | 0 | 0 | -1.836539e-05 | 25.2558
2024-01-11 13:03 | 1421.045796 | 21.4002 | 3 | 1 | 3.637293 | 0 | 0 | 0 | 0 | 0 | 0 | -9.427376e-06 | 25.2558
2024-01-11 13:03 | 1421.146096 | 21.5005 | 3 | 1 | 3.637389 | 0 | 0 | 0 | 0 | 0 | 0 | -4.535751e-07 | 25.2558
2024-01-11 13:03 | 1421.246096 | 21.6005 | 3 | 1 | 3.637348 | 0 | 0 | 0 | 0 | 0 | 0 | 8.493385e-06 | 25.2558
2024-01-11 13:03 | 1421.345696 | 21.7001 | 3 | 1 | 3.637404 | 0 | 0 | 0 | 0 | 0 | 0 | 1.740456e-05 | 25.2558
2024-01-11 13:03 | 1421.446696 | 21.8011 | 3 | 1 | 3.637324 | 0 | 0 | 0 | 0 | 0 | 0 | 2.389909e-05 | 25.32286
2024-01-11 13:03 | 1421.545496 | 21.8999 | 3 | 1 | 3.637331 | 0 | 0 | 0 | 0 | 0 | 0 | 3.025215e-05 | 25.32286
2024-01-11 13:03 | 1421.646096 | 22.0005 | 3 | 1 | 3.637408 | 0 | 0 | 0 | 0 | 0 | 0 | 3.672096e-05 | 25.32286
2024-01-11 13:03 | 1421.745996 | 22.1004 | 3 | 1 | 3.637378 | 0 | 0 | 0 | 0 | 0 | 0 | 4.314476e-05 | 25.32286
2024-01-11 13:03 | 1421.845496 | 22.1999 | 3 | 1 | 3.637383 | 0 | 0 | 0 | 0 | 0 | 0 | 4.954284e-05 | 25.32286
2024-01-11 13:03 | 1421.947096 | 22.3015 | 3 | 1 | 3.637361 | 0 | 0 | 0 | 0 | 0 | 0 | 5.607595e-05 | 25.32286
2024-01-11 13:03 | 1422.045696 | 22.4001 | 3 | 1 | 3.637397 | 0 | 0 | 0 | 0 | 0 | 0 | 6.241615e-05 | 25.32286
2024-01-11 13:03 | 1422.146696 | 22.5011 | 3 | 1 | 3.637382 | 0 | 0 | 0 | 0 | 0 | 0 | 6.891069e-05 | 25.32286
2024-01-11 13:03 | 1422.245596 | 22.6 | 3 | 1 | 3.637368 | 0 | 0 | 0 | 0 | 0 | 0 | 7.527018e-05 | 25.32286
2024-01-11 13:03 | 1422.346796 | 22.7012 | 3 | 1 | 3.637393 | 0 | 0 | 0 | 0 | 0 | 0 | 8.177757e-05 | 25.32286
2024-01-11 13:03 | 1422.446096 | 22.8005 | 3 | 1 | 3.637385 | 0 | 0 | 0 | 0 | 0 | 0 | 6.994839e-05 | 25.32286
2024-01-11 13:03 | 1422.545596 | 22.9 | 3 | 1 | 3.637393 | 0 | 0 | 0 | 0 | 0 | 0 | 5.809538e-05 | 25.32286
2024-01-11 13:03 | 1422.645796 | 23.0002 | 3 | 1 | 3.637361 | 0 | 0 | 0 | 0 | 0 | 0 | 4.615898e-05 | 25.32286
2024-01-11 13:03 | 1422.745996 | 23.1004 | 3 | 1 | 3.637398 | 0 | 0 | 0 | 0 | 0 | 0 | 3.422258e-05 | 25.32286
2024-01-11 13:03 | 1422.846196 | 23.2006 | 3 | 1 | 3.637383 | 0 | 0 | 0 | 0 | 0 | 0 | 2.228618e-05 | 25.32286
2024-01-11 13:03 | 1422.946196 | 23.3006 | 3 | 1 | 3.637386 | 0 | 0 | 0 | 0 | 0 | 0 | 1.037361e-05 | 25.32286
2024-01-11 13:03 | 1423.046596 | 23.401 | 3 | 1 | 3.637371 | 0 | 0 | 0 | 0 | 0 | 0 | -1.586616e-06 | 25.32286
2024-01-11 13:03 | 1423.146396 | 23.5008 | 3 | 1 | 3.63739 | 0 | 0 | 0 | 0 | 0 | 0 | -1.347536e-05 | 25.32286
2024-01-11 13:03 | 1423.245796 | 23.6002 | 3 | 1 | 3.637403 | 0 | 0 | 0 | 0 | 0 | 0 | -2.531646e-05 | 25.32286
2024-01-11 13:03 | 1423.345496 | 23.6999 | 3 | 1 | 3.637389 | 0 | 0 | 0 | 0 | 0 | 0 | -3.71933e-05 | 25.32286
2024-01-11 13:03 | 1423.445796 | 23.8002 | 3 | 1 | 3.637349 | 0 | 0 | 0 | 0 | 0 | 0 | -2.930504e-05 | 25.32286
2024-01-11 13:03 | 1423.545796 | 23.9002 | 3 | 1 | 3.637404 | 0 | 0 | 0 | 0 | 0 | 0 | -2.144037e-05 | 25.32286
2024-01-11 13:03 | 1423.646296 | 24.0007 | 3 | 1 | 3.637398 | 0 | 0 | 0 | 0 | 0 | 0 | -1.353638e-05 | 25.32286
2024-01-11 13:03 | 1423.745896 | 24.1003 | 3 | 1 | 3.637401 | 0 | 0 | 0 | 0 | 0 | 0 | -5.703171e-06 | 25.32286
2024-01-11 13:03 | 1423.845996 | 24.2004 | 3 | 1 | 3.637344 | 0 | 0 | 0 | 0 | 0 | 0 | 2.169361e-06 | 25.32286
2024-01-11 13:03 | 1423.946396 | 24.3008 | 3 | 1 | 3.637383 | 0 | 0 | 0 | 0 | 0 | 0 | 1.006549e-05 | 25.32286
2024-01-11 13:03 | 1424.045796 | 24.4002 | 3 | 1 | 3.637377 | 0 | 0 | 0 | 0 | 0 | 0 | 1.788297e-05 | 25.32286
2024-01-11 13:03 | 1424.147096 | 24.5015 | 3 | 1 | 3.637361 | 0 | 0 | 0 | 0 | 0 | 0 | 2.584987e-05 | 25.32286
2024-01-11 13:03 | 1424.245796 | 24.6002 | 3 | 1 | 3.637429 | 0 | 0 | 0 | 0 | 0 | 0 | 3.36123e-05 | 25.24058
2024-01-11 13:03 | 1424.345896 | 24.7003 | 3 | 1 | 3.637408 | 0 | 0 | 0 | 0 | 0 | 0 | 4.148483e-05 | 25.24058
2024-01-11 13:03 | 1424.446996 | 24.8014 | 3 | 1 | 3.637407 | 0 | 0 | 0 | 0 | 0 | 0 | 4.141251e-05 | 25.24058
2024-01-11 13:03 | 1424.545796 | 24.9002 | 3 | 1 | 3.637364 | 0 | 0 | 0 | 0 | 0 | 0 | 4.134184e-05 | 25.24058
2024-01-11 13:03 | 1424.646796 | 25.0012 | 3 | 1 | 3.637363 | 0 | 0 | 0 | 0 | 0 | 0 | 4.126959e-05 | 25.24058
2024-01-11 13:03 | 1424.746296 | 25.1007 | 3 | 1 | 3.637365 | 0 | 0 | 0 | 0 | 0 | 0 | 4.119842e-05 | 25.24058
2024-01-11 13:03 | 1424.845796 | 25.2002 | 3 | 1 | 3.63743 | 0 | 0 | 0 | 0 | 0 | 0 | 4.112724e-05 | 25.24058
2024-01-11 13:03 | 1424.946596 | 25.301 | 3 | 1 | 3.637426 | 0 | 0 | 0 | 0 | 0 | 0 | 4.105514e-05 | 25.24058
2024-01-11 13:03 | 1425.045596 | 25.4 | 3 | 1 | 3.637423 | 0 | 0 | 0 | 0 | 0 | 0 | 4.098432e-05 | 25.24058
2024-01-11 13:03 | 1425.145596 | 25.5 | 3 | 1 | 3.637396 | 0 | 0 | 0 | 0 | 0 | 0 | 4.091279e-05 | 25.24058
2024-01-11 13:03 | 1425.245796 | 25.6002 | 3 | 1 | 3.63745 | 0 | 0 | 0 | 0 | 0 | 0 | 4.084111e-05 | 25.24058
2024-01-11 13:03 | 1425.345796 | 25.7002 | 3 | 1 | 3.637422 | 0 | 0 | 0 | 0 | 0 | 0 | 4.076958e-05 | 25.24058
2024-01-11 13:03 | 1425.445796 | 25.8002 | 3 | 1 | 3.637414 | 0 | 0 | 0 | 0 | 0 | 0 | 2.620511e-05 | 25.24058
2024-01-11 13:03 | 1425.545996 | 25.9004 | 3 | 1 | 3.637408 | 0 | 0 | 0 | 0 | 0 | 0 | 1.161152e-05 | 25.24058
2024-01-11 13:03 | 1425.646996 | 26.0014 | 3 | 1 | 3.63742 | 0 | 0 | 0 | 0 | 0 | 0 | -3.098583e-06 | 25.24058
2024-01-11 13:03 | 1425.745996 | 26.1004 | 3 | 1 | 3.63746 | 0 | 0 | 0 | 0 | 0 | 0 | -1.75174e-05 | 25.24058
2024-01-11 13:03 | 1425.845996 | 26.2004 | 3 | 1 | 3.63742 | 0 | 0 | 0 | 0 | 0 | 0 | -3.208186e-05 | 25.24058
2024-01-11 13:03 | 1425.945996 | 26.3004 | 3 | 1 | 3.6374 | 0 | 0 | 0 | 0 | 0 | 0 | -4.664633e-05 | 25.24058
2024-01-11 13:03 | 1426.045596 | 26.4 | 3 | 1 | 3.637416 | 0 | 0 | 0 | 0 | 0 | 0 | -6.115253e-05 | 25.24058
2024-01-11 13:03 | 1426.146096 | 26.5005 | 3 | 1 | 3.637392 | 0 | 0 | 0 | 0 | 0 | 0 | -7.578981e-05 | 25.24058
2024-01-11 13:03 | 1426.246396 | 26.6008 | 3 | 1 | 3.637376 | 0 | 0 | 0 | 0 | 0 | 0 | -9.039797e-05 | 25.24058
2024-01-11 13:03 | 1426.345996 | 26.7004 | 3 | 1 | 3.637415 | 0 | 0 | 0 | 0 | 0 | 0 | -0.0001049042 | 25.24058
2024-01-11 13:03 | 1426.446396 | 26.8008 | 3 | 1 | 3.637359 | 0 | 0 | 0 | 0 | 0 | 0 | -9.028145e-05 | 25.24058
2024-01-11 13:03 | 1426.546696 | 26.9011 | 3 | 1 | 3.637426 | 0 | 0 | 0 | 0 | 0 | 0 | -7.56733e-05 | 25.24058
2024-01-11 13:03 | 1426.645596 | 27 | 3 | 1 | 3.637429 | 0 | 0 | 0 | 0 | 0 | 0 | -6.126905e-05 | 25.24058
2024-01-11 13:03 | 1426.745796 | 27.1002 | 3 | 1 | 3.637442 | 0 | 0 | 0 | 0 | 0 | 0 | -4.667545e-05 | 25.24058
2024-01-11 13:03 | 1426.846096 | 27.2005 | 3 | 1 | 3.637414 | 0 | 0 | 0 | 0 | 0 | 0 | -3.20673e-05 | 25.24058
2024-01-11 13:03 | 1426.946196 | 27.3006 | 3 | 1 | 3.637434 | 0 | 0 | 0 | 0 | 0 | 0 | -1.748827e-05 | 25.24058
2024-01-11 13:03 | 1427.046496 | 27.4009 | 3 | 1 | 3.637437 | 0 | 0 | 0 | 0 | 0 | 0 | -2.880116e-06 | 25.23967
2024-01-11 13:03 | 1427.146196 | 27.5006 | 3 | 1 | 3.637417 | 0 | 0 | 0 | 0 | 0 | 0 | 1.164065e-05 | 25.23967
2024-01-11 13:03 | 1427.245596 | 27.6 | 3 | 1 | 3.637395 | 0 | 0 | 0 | 0 | 0 | 0 | 2.611773e-05 | 25.23967
2024-01-11 13:03 | 1427.346196 | 27.7006 | 3 | 1 | 3.637409 | 0 | 0 | 0 | 0 | 0 | 0 | 4.076958e-05 | 25.23967
2024-01-11 13:03 | 1427.446396 | 27.8008 | 3 | 1 | 3.637435 | 0 | 0 | 0 | 0 | 0 | 0 | 4.043489e-05 | 25.23967
2024-01-11 13:03 | 1427.546596 | 27.901 | 3 | 1 | 3.637483 | 0 | 0 | 0 | 0 | 0 | 0 | 4.01002e-05 | 25.23967
2024-01-11 13:03 | 1427.645496 | 27.9999 | 3 | 1 | 3.637437 | 0 | 0 | 0 | 0 | 0 | 0 | 3.976986e-05 | 25.23967
2024-01-11 13:03 | 1427.746496 | 28.1009 | 3 | 1 | 3.637379 | 0 | 0 | 0 | 0 | 0 | 0 | 3.94325e-05 | 25.23967
2024-01-11 13:03 | 1427.846796 | 28.2012 | 3 | 1 | 3.637391 | 0 | 0 | 0 | 0 | 0 | 0 | 3.909747e-05 | 25.23967
2024-01-11 13:03 | 1427.946196 | 28.3006 | 3 | 1 | 3.637464 | 0 | 0 | 0 | 0 | 0 | 0 | 3.876546e-05 | 25.23967
2024-01-11 13:03 | 1428.046596 | 28.401 | 3 | 1 | 3.637419 | 0 | 0 | 0 | 0 | 0 | 0 | 3.84301e-05 | 25.23967
2024-01-11 13:03 | 1428.146196 | 28.5006 | 3 | 1 | 3.637424 | 0 | 0 | 0 | 0 | 0 | 0 | 3.809742e-05 | 25.23967
2024-01-11 13:03 | 1428.245996 | 28.6004 | 3 | 1 | 3.637406 | 0 | 0 | 0 | 0 | 0 | 0 | 3.776407e-05 | 25.23967
2024-01-11 13:03 | 1428.345496 | 28.6999 | 3 | 1 | 3.637453 | 0 | 0 | 0 | 0 | 0 | 0 | 3.743172e-05 | 25.23967
2024-01-11 13:03 | 1428.445796 | 28.8002 | 3 | 1 | 3.637447 | 0 | 0 | 0 | 0 | 0 | 0 | 3.272125e-05 | 25.23967
2024-01-11 13:03 | 1428.545896 | 28.9003 | 3 | 1 | 3.63746 | 0 | 0 | 0 | 0 | 0 | 0 | 2.802018e-05 | 25.23967
2024-01-11 13:03 | 1428.645596 | 29 | 3 | 1 | 3.637437 | 0 | 0 | 0 | 0 | 0 | 0 | 2.333789e-05 | 25.23967
2024-01-11 13:03 | 1428.745796 | 29.1002 | 3 | 1 | 3.637451 | 0 | 0 | 0 | 0 | 0 | 0 | 1.863212e-05 | 25.23967
2024-01-11 13:03 | 1428.845796 | 29.2002 | 3 | 1 | 3.637475 | 0 | 0 | 0 | 0 | 0 | 0 | 1.393575e-05 | 25.23967
2024-01-11 13:03 | 1428.946096 | 29.3005 | 3 | 1 | 3.637429 | 0 | 0 | 0 | 0 | 0 | 0 | 9.22528e-06 | 25.23967
2024-01-11 13:03 | 1429.045796 | 29.4002 | 3 | 1 | 3.637457 | 0 | 0 | 0 | 0 | 0 | 0 | 4.542993e-06 | 25.23967
2024-01-11 13:03 | 1429.145996 | 29.5004 | 3 | 1 | 3.637457 | 0 | 0 | 0 | 0 | 0 | 0 | -1.627759e-07 | 25.23967
2024-01-11 13:03 | 1429.246196 | 29.6006 | 3 | 1 | 3.637419 | 0 | 0 | 0 | 0 | 0 | 0 | -4.868545e-06 | 25.23967
2024-01-11 13:03 | 1429.345596 | 29.7 | 3 | 1 | 3.637445 | 0 | 0 | 0 | 0 | 0 | 0 | -9.536743e-06 | 25.23967
2024-01-11 13:03 | 1429.445796 | 29.8002 | 3 | 1 | 3.63746 | 0 | 0 | 0 | 0 | 0 | 0 | -9.536743e-06 | 25.23967
2024-01-11 13:03 | 1429.545796 | 29.9002 | 3 | 1 | 3.637403 | 0 | 0 | 0 | 0 | 0 | 0 | -9.536743e-06 | 25.23967
2024-01-11 13:03 | 1429.646296 | 30.0007 | 3 | 1 | 3.637449 | 0 | 0 | 0 | 0 | 0 | 0 | -9.536743e-06 | 25.23967
2024-01-11 13:03 | 1429.646396 | 30.0008 | 3 | 1 | 3.637449 | 0 | 0 | 0 | 0 | 0 | 0 | -9.536743e-06 | 25.23967