## Global_Info
TEST REPORT
|  |  | 20240110_w10_EIS400V | Serial Number |  | C:\ArbinSoftware\DataPro\Result\20240110_w10_EIS400V
|  |  | 2024-04-18 | 207487
Channel | Start DateTime | Schedule File Name | Creator | Comments | Software Version | Schedule Version | MASS | Specific Capacity | Capacity | Item ID | Has Aux | Has Specail | Log Aux Data Flag | Log Special Flag
5 | 2024-01-10 10:43 | INR21700_m50T\2nd_life_EIS\EIS_general.sdu |  |  | PV7.0 Build: 181116USB | Schedule Version 7.00.15 | 0 | 0 | 4.85 |  | 1 | 0 | TRUE | TRUE
Note on G2: Click to open file path

## ACIM_Chan5
Device_ID | Test_ID | Channel_ID | Cycle_ID | Step_ID | Pt | Freq | Zmod | Zphz
Gamry_1 | 1186 | 4 | 1 | 2 | 0 | 10019.53 | 0.0477461 | 49.25592
Gamry_1 | 1186 | 4 | 1 | 2 | 1 | 7207.031 | 0.0394955 | 43.40113
Gamry_1 | 1186 | 4 | 1 | 2 | 2 | 5150.463 | 0.0335291 | 36.63882
Gamry_1 | 1186 | 4 | 1 | 2 | 3 | 3715.701 | 0.0296205 | 29.58987
Gamry_1 | 1186 | 4 | 1 | 2 | 4 | 2686.738 | 0.0272258 | 22.65776
Gamry_1 | 1186 | 4 | 1 | 2 | 5 | 1933.594 | 0.0259081 | 16.39875
Gamry_1 | 1186 | 4 | 1 | 2 | 6 | 1395.089 | 0.0253065 | 11.3097
Gamry_1 | 1186 | 4 | 1 | 2 | 7 | 1000.702 | 0.0251151 | 7.364446
Gamry_1 | 1186 | 4 | 1 | 2 | 8 | 716.9117 | 0.0251678 | 4.487694
Gamry_1 | 1186 | 4 | 1 | 2 | 9 | 520.8333 | 0.0253546 | 2.477409
Gamry_1 | 1186 | 4 | 1 | 2 | 10 | 372.8693 | 0.0255559 | 0.992484
Gamry_1 | 1186 | 4 | 1 | 2 | 11 | 269.3965 | 0.0257889 | -0.0794326
Gamry_1 | 1186 | 4 | 1 | 2 | 12 | 193.6983 | 0.0260548 | -0.8486295
Gamry_1 | 1186 | 4 | 1 | 2 | 13 | 139.2327 | 0.0263048 | -1.331849
Gamry_1 | 1186 | 4 | 1 | 2 | 14 | 99.734 | 0.0265583 | -1.770259
Gamry_1 | 1186 | 4 | 1 | 2 | 15 | 72.11539 | 0.0268184 | -2.157983
Gamry_1 | 1186 | 4 | 1 | 2 | 16 | 49.86702 | 0.0271327 | -2.302153
Gamry_1 | 1186 | 4 | 1 | 2 | 17 | 37.5 | 0.0273714 | -2.424132
Gamry_1 | 1186 | 4 | 1 | 2 | 18 | 27.25291 | 0.0277137 | -2.593171
Gamry_1 | 1186 | 4 | 1 | 2 | 19 | 19.29012 | 0.0279384 | -2.728301
Gamry_1 | 1186 | 4 | 1 | 2 | 20 | 13.95089 | 0.0283759 | -2.68873
Gamry_1 | 1186 | 4 | 1 | 2 | 21 | 9.9734 | 0.0286561 | -2.550223
Gamry_1 | 1186 | 4 | 1 | 2 | 22 | 7.233796 | 0.0289833 | -2.64567
Gamry_1 | 1186 | 4 | 1 | 2 | 23 | 5.196785 | 0.0292344 | -2.209897
Gamry_1 | 1186 | 4 | 1 | 2 | 24 | 3.720238 | 0.0295523 | -2.09554
Gamry_1 | 1186 | 4 | 1 | 2 | 25 | 2.689329 | 0.0296683 | -2.042194
Gamry_1 | 1186 | 4 | 1 | 2 | 26 | 1.929012 | 0.0298732 | -1.787542
Gamry_1 | 1186 | 4 | 1 | 2 | 27 | 1.395089 | 0.0299557 | -1.769668
Gamry_1 | 1186 | 4 | 1 | 2 | 28 | 0.997765 | 0.0301238 | -1.721001
Gamry_1 | 1186 | 4 | 1 | 2 | 29 | 0.7233796 | 0.0302331 | -1.958956
Gamry_1 | 1186 | 4 | 1 | 2 | 30 | 0.5185288 | 0.0305062 | -1.981873
Gamry_1 | 1186 | 4 | 1 | 2 | 31 | 0.3732086 | 0.0306247 | -2.397015
Gamry_1 | 1186 | 4 | 1 | 2 | 32 | 0.2687787 | 0.0308583 | -2.741449
Gamry_1 | 1186 | 4 | 1 | 2 | 33 | 0.1933787 | 0.0311094 | -3.129871
Gamry_1 | 1186 | 4 | 1 | 2 | 34 | 0.1391776 | 0.0314114 | -3.643257
Gamry_1 | 1186 | 4 | 1 | 2 | 35 | 0.1001603 | 0.0317873 | -4.241869
Gamry_1 | 1186 | 4 | 1 | 2 | 36 | 0.0719825 | 0.0322481 | -4.975857
Gamry_1 | 1186 | 4 | 1 | 2 | 37 | 0.051807 | 0.0327155 | -5.834539
Gamry_1 | 1186 | 4 | 1 | 2 | 38 | 0.0372971 | 0.0333577 | -6.809782
Gamry_1 | 1186 | 4 | 1 | 2 | 39 | 0.0268286 | 0.0341118 | -7.906913
Gamry_1 | 1186 | 4 | 1 | 2 | 40 | 0.0193124 | 0.0350018 | -9.186397
Gamry_1 | 1186 | 4 | 1 | 2 | 41 | 0.0138979 | 0.0360487 | -10.68129
Gamry_1 | 1186 | 4 | 1 | 2 | 42 | 0.0100006 | 0.0373579 | -12.52244
Note on A1: Device_ID
Note on B1: Test_ID
Note on C1: Channel_ID
Note on D1: Cycle_ID
Note on E1: Step_ID
Note on F1: Pt
Note on G1: Freq
Note on H1: Zmod
Note on I1: Zphz

## Channel_5_1
Date_Time | Test_Time(s) | Step_Time(s) | Step_Index | Cycle_Index | Voltage(V) | Current(A) | Charge_Capacity(Ah) | Discharge_Capacity(Ah) | Charge_Energy(Wh) | Discharge_Energy(Wh) | Internal Resistance(Ohm) | dV/dt(V/s) | Aux_Temperature(¡æ)_1
2024-01-10 10:43 | 0.1002 | 0.1001 | 1 | 1 | 4.003309 | 0 | 0 | 0 | 0 | 0 | 0 | 0 | 25.27101
2024-01-10 10:43 | 0.2004 | 0.2003 | 1 | 1 | 4.003268 | 0 | 0 | 0 | 0 | 0 | 0 | 0 | 25.27101
2024-01-10 10:43 | 0.3013 | 0.3012 | 1 | 1 | 4.00327 | 0 | 0 | 0 | 0 | 0 | 0 | -8.490726e-08 | 25.27101
2024-01-10 10:43 | 0.4011 | 0.401 | 1 | 1 | 4.003263 | 0 | 0 | 0 | 0 | 0 | 0 | -1.688889e-07 | 25.27101
2024-01-10 10:43 | 0.5005 | 0.5004 | 1 | 1 | 4.003291 | 0 | 0 | 0 | 0 | 0 | 0 | -2.525339e-07 | 25.27101
2024-01-10 10:43 | 0.6009 | 0.6008 | 1 | 1 | 4.003263 | 0 | 0 | 0 | 0 | 0 | 0 | -3.370204e-07 | 25.27101
2024-01-10 10:43 | 0.7003 | 0.7002 | 1 | 1 | 4.00328 | 0 | 0 | 0 | 0 | 0 | 0 | -4.206654e-07 | 25.27101
2024-01-10 10:43 | 0.8007 | 0.8006 | 1 | 1 | 4.003293 | 0 | 0 | 0 | 0 | 0 | 0 | -5.051519e-07 | 25.27101
2024-01-10 10:43 | 0.9001 | 0.9 | 1 | 1 | 4.003276 | 0 | 0 | 0 | 0 | 0 | 0 | -5.887969e-07 | 25.27101
2024-01-10 10:43 | 1.0003 | 1.0002 | 1 | 1 | 4.003271 | 0 | 0 | 0 | 0 | 0 | 0 | -6.731151e-07 | 25.27101
2024-01-10 10:43 | 1.0012 | 1.0011 | 1 | 1 | 4.003277 | 0 | 0 | 0 | 0 | 0 | 0 | -6.738725e-07 | 25.27101
2024-01-10 10:43 | 1.0184 | 0.0017 | 2 | 1 | 4.003321 | 0 | 0 | 0 | 0 | 0 | 0 | -6.883463e-07 | 25.27101
2024-01-10 10:44 | 61.0208 | 60.0041 | 2 | 1 | 4.008061 | 0 | 0 | 0 | 0 | 0 | 0 | -5.118031e-05 | 25.27209
2024-01-10 10:45 | 121.0211 | 120.0044 | 2 | 1 | 3.998752 | 0 | 0 | 0 | 0 | 0 | 0 | -0.0001016705 | 25.27318
2024-01-10 10:46 | 181.0219 | 180.0052 | 2 | 1 | 4.007075 | 0 | 0 | 0 | 0 | 0 | 0 | -0.0001521611 | 25.27427
2024-01-10 10:47 | 241.022 | 240.0053 | 2 | 1 | 4.008237 | 0 | 0 | 0 | 0 | 0 | 0 | -0.0002026512 | 25.27536
2024-01-10 10:48 | 301.022 | 300.0053 | 2 | 1 | 4.000323 | 0 | 0 | 0 | 0 | 0 | 0 | -0.0002531411 | 25.27645
2024-01-10 10:49 | 361.0224 | 360.0057 | 2 | 1 | 4.00818 | 0 | 0 | 0 | 0 | 0 | 0 | -0.0003036314 | 25.27754
2024-01-10 10:50 | 421.0231 | 420.0064 | 2 | 1 | 4.007027 | 0 | 0 | 0 | 0 | 0 | 0 | -0.0003541219 | 25.27863
2024-01-10 10:51 | 481.0248 | 480.0081 | 2 | 1 | 4.006213 | 0 | 0 | 0 | 0 | 0 | 0 | -0.0004046133 | 25.27972
2024-01-10 10:52 | 541.0252 | 540.0085 | 2 | 1 | 4.006526 | 0 | 0 | 0 | 0 | 0 | 0 | -0.0004551036 | 25.2808
2024-01-10 10:53 | 601.0255 | 600.0088 | 2 | 1 | 3.999836 | 0 | 0 | 0 | 0 | 0 | 0 | -0.0005055938 | 25.28189
2024-01-10 10:54 | 661.0267 | 660.01 | 2 | 1 | 3.997218 | 0 | 0 | 0 | 0 | 0 | 0 | -0.0005560847 | 25.28298
2024-01-10 10:55 | 721.0271 | 720.0104 | 2 | 1 | 4.001136 | 0 | 0 | 0 | 0 | 0 | 0 | -0.000606575 | 25.28407
2024-01-10 10:56 | 781.0297 | 780.013 | 2 | 1 | 3.997253 | 0 | 0 | 0 | 0 | 0 | 0 | -0.0006570671 | 25.28516
2024-01-10 10:57 | 841.0297 | 840.013 | 2 | 1 | 4.000192 | 0 | 0 | 0 | 0 | 0 | 0 | -0.0007075571 | 25.28625
2024-01-10 10:58 | 901.0312 | 900.0145 | 2 | 1 | 4.007127 | 0 | 0 | 0 | 0 | 0 | 0 | -0.0007580483 | 25.28734
2024-01-10 10:59 | 961.0312 | 960.0145 | 2 | 1 | 4.011333 | 0 | 0 | 0 | 0 | 0 | 0 | -0.0008085382 | 25.28843
2024-01-10 11:00 | 1021.0317 | 1020.015 | 2 | 1 | 4.006872 | 0 | 0 | 0 | 0 | 0 | 0 | -0.0008590286 | 25.28951
2024-01-10 11:01 | 1081.0324 | 1080.0157 | 2 | 1 | 3.998327 | 0 | 0 | 0 | 0 | 0 | 0 | -0.0009095191 | 25.2906
2024-01-10 11:02 | 1141.0326 | 1140.0159 | 2 | 1 | 4.011319 | 0 | 0 | 0 | 0 | 0 | 0 | -0.0009600093 | 25.29169
2024-01-10 11:03 | 1201.0327 | 1200.016 | 2 | 1 | 3.998905 | 0 | 0 | 0 | 0 | 0 | 0 | -0.001010499 | 25.29278
2024-01-10 11:04 | 1261.035 | 1260.0183 | 2 | 1 | 4.005912 | 0 | 0 | 0 | 0 | 0 | 0 | -0.001060991 | 25.29387
2024-01-10 11:05 | 1321.0368 | 1320.0201 | 2 | 1 | 4.006981 | 0 | 0 | 0 | 0 | 0 | 0 | -0.001111483 | 25.29496
2024-01-10 11:06 | 1381.0372 | 1380.0205 | 2 | 1 | 3.998295 | 0 | 0 | 0 | 0 | 0 | 0 | -0.001161973 | 25.29605
2024-01-10 11:07 | 1416.26376 | 0.1013 | 3 | 1 | 4.003023 | 0 | 0 | 0 | 0 | 0 | 0 | -0.001191616 | 25.29669
2024-01-10 11:07 | 1416.36296 | 0.2005 | 3 | 1 | 4.003023 | 0 | 0 | 0 | 0 | 0 | 0 | -0.001082377 | 25.29669
2024-01-10 11:07 | 1416.46236 | 0.2999 | 3 | 1 | 4.003054 | 0 | 0 | 0 | 0 | 0 | 0 | -0.0009729176 | 25.29669
2024-01-10 11:07 | 1416.56276 | 0.4003 | 3 | 1 | 4.003062 | 0 | 0 | 0 | 0 | 0 | 0 | -0.000862357 | 25.29669
2024-01-10 11:07 | 1416.66296 | 0.5005 | 3 | 1 | 4.003048 | 0 | 0 | 0 | 0 | 0 | 0 | -0.0007520167 | 25.29669
2024-01-10 11:07 | 1416.76236 | 0.5999 | 3 | 1 | 4.00304 | 0 | 0 | 0 | 0 | 0 | 0 | -0.0006425573 | 25.29669
2024-01-10 11:07 | 1416.86276 | 0.7003 | 3 | 1 | 4.00309 | 0 | 0 | 0 | 0 | 0 | 0 | -0.0005319967 | 25.29669
2024-01-10 11:07 | 1416.96316 | 0.8007 | 3 | 1 | 4.003025 | 0 | 0 | 0 | 0 | 0 | 0 | -0.0004214362 | 25.29669
2024-01-10 11:07 | 1417.06256 | 0.9001 | 3 | 1 | 4.003099 | 0 | 0 | 0 | 0 | 0 | 0 | -0.0003119768 | 25.28115
2024-01-10 11:07 | 1417.16376 | 1.0013 | 3 | 1 | 4.003032 | 0 | 0 | 0 | 0 | 0 | 0 | -0.0002005353 | 25.28115
2024-01-10 11:07 | 1417.26316 | 1.1007 | 3 | 1 | 4.003027 | 0 | 0 | 0 | 0 | 0 | 0 | -9.10759e-05 | 25.28115
2024-01-10 11:07 | 1417.36296 | 1.2005 | 3 | 1 | 4.003029 | 0 | 0 | 0 | 0 | 0 | 0 | -7.131092e-05 | 25.28115
2024-01-10 11:07 | 1417.46236 | 1.2999 | 3 | 1 | 4.003059 | 0 | 0 | 0 | 0 | 0 | 0 | -5.162516e-05 | 25.28115
2024-01-10 11:07 | 1417.56236 | 1.3999 | 3 | 1 | 4.003036 | 0 | 0 | 0 | 0 | 0 | 0 | -3.182058e-05 | 25.28115
2024-01-10 11:07 | 1417.66316 | 1.5007 | 3 | 1 | 4.003057 | 0 | 0 | 0 | 0 | 0 | 0 | -1.185755e-05 | 25.28115
2024-01-10 11:07 | 1417.76256 | 1.6001 | 3 | 1 | 4.003055 | 0 | 0 | 0 | 0 | 0 | 0 | 7.828204e-06 | 25.28115
2024-01-10 11:07 | 1417.86236 | 1.6999 | 3 | 1 | 4.003057 | 0 | 0 | 0 | 0 | 0 | 0 | 2.759318e-05 | 25.28115
2024-01-10 11:07 | 1417.96276 | 1.8003 | 3 | 1 | 4.003054 | 0 | 0 | 0 | 0 | 0 | 0 | 4.747698e-05 | 25.28115
2024-01-10 11:07 | 1418.06296 | 1.9005 | 3 | 1 | 4.003047 | 0 | 0 | 0 | 0 | 0 | 0 | 6.732118e-05 | 25.28115
2024-01-10 11:07 | 1418.16296 | 2.0005 | 3 | 1 | 4.003107 | 0 | 0 | 0 | 0 | 0 | 0 | 8.712577e-05 | 25.28115
2024-01-10 11:07 | 1418.26236 | 2.0999 | 3 | 1 | 4.00302 | 0 | 0 | 0 | 0 | 0 | 0 | 0.0001068115 | 25.28115
2024-01-10 11:07 | 1418.36356 | 2.2011 | 3 | 1 | 4.003022 | 0 | 0 | 0 | 0 | 0 | 0 | 8.886032e-05 | 25.28115
2024-01-10 11:07 | 1418.46296 | 2.3005 | 3 | 1 | 4.003044 | 0 | 0 | 0 | 0 | 0 | 0 | 7.122841e-05 | 25.28115
2024-01-10 11:07 | 1418.56256 | 2.4001 | 3 | 1 | 4.0031 | 0 | 0 | 0 | 0 | 0 | 0 | 5.356102e-05 | 25.28115
2024-01-10 11:07 | 1418.66276 | 2.5003 | 3 | 1 | 4.003051 | 0 | 0 | 0 | 0 | 0 | 0 | 3.57872e-05 | 25.28115
2024-01-10 11:07 | 1418.76256 | 2.6001 | 3 | 1 | 4.003028 | 0 | 0 | 0 | 0 | 0 | 0 | 1.808434e-05 | 25.28115
2024-01-10 11:07 | 1418.86296 | 2.7005 | 3 | 1 | 4.003044 | 0 | 0 | 0 | 0 | 0 | 0 | 2.750397e-07 | 25.28115
2024-01-10 11:07 | 1418.96236 | 2.7999 | 3 | 1 | 4.003067 | 0 | 0 | 0 | 0 | 0 | 0 | -1.735687e-05 | 25.28115
2024-01-10 11:07 | 1419.06316 | 2.9007 | 3 | 1 | 4.003061 | 0 | 0 | 0 | 0 | 0 | 0 | -3.523712e-05 | 25.28115
2024-01-10 11:07 | 1419.16296 | 3.0005 | 3 | 1 | 4.003054 | 0 | 0 | 0 | 0 | 0 | 0 | -5.293999e-05 | 25.28115
2024-01-10 11:07 | 1419.26236 | 3.0999 | 3 | 1 | 4.003101 | 0 | 0 | 0 | 0 | 0 | 0 | -7.05719e-05 | 25.28115
2024-01-10 11:07 | 1419.36296 | 3.2005 | 3 | 1 | 4.003052 | 0 | 0 | 0 | 0 | 0 | 0 | -6.136722e-05 | 25.28115
2024-01-10 11:07 | 1419.46296 | 3.3005 | 3 | 1 | 4.003124 | 0 | 0 | 0 | 0 | 0 | 0 | -5.221743e-05 | 25.28115
2024-01-10 11:07 | 1419.56296 | 3.4005 | 3 | 1 | 4.003086 | 0 | 0 | 0 | 0 | 0 | 0 | -4.306765e-05 | 25.28115
2024-01-10 11:07 | 1419.66236 | 3.4999 | 3 | 1 | 4.003082 | 0 | 0 | 0 | 0 | 0 | 0 | -3.397277e-05 | 25.28115
2024-01-10 11:07 | 1419.76256 | 3.6001 | 3 | 1 | 4.003058 | 0 | 0 | 0 | 0 | 0 | 0 | -2.480468e-05 | 25.28115
2024-01-10 11:07 | 1419.86256 | 3.7001 | 3 | 1 | 4.003083 | 0 | 0 | 0 | 0 | 0 | 0 | -1.56549e-05 | 25.24235
2024-01-10 11:07 | 1419.96376 | 3.8013 | 3 | 1 | 4.00312 | 0 | 0 | 0 | 0 | 0 | 0 | -6.395317e-06 | 25.24235
2024-01-10 11:07 | 1420.06316 | 3.9007 | 3 | 1 | 4.003075 | 0 | 0 | 0 | 0 | 0 | 0 | 2.699567e-06 | 25.24235
2024-01-10 11:07 | 1420.16256 | 4.0001 | 3 | 1 | 4.003112 | 0 | 0 | 0 | 0 | 0 | 0 | 1.179445e-05 | 25.24235
2024-01-10 11:07 | 1420.26296 | 4.1005 | 3 | 1 | 4.003059 | 0 | 0 | 0 | 0 | 0 | 0 | 2.098083e-05 | 25.24235
2024-01-10 11:07 | 1420.36256 | 4.2001 | 3 | 1 | 4.003065 | 0 | 0 | 0 | 0 | 0 | 0 | 2.193069e-05 | 25.24235
2024-01-10 11:07 | 1420.46256 | 4.3001 | 3 | 1 | 4.003118 | 0 | 0 | 0 | 0 | 0 | 0 | 2.288437e-05 | 25.24235
2024-01-10 11:07 | 1420.56256 | 4.4001 | 3 | 1 | 4.003086 | 0 | 0 | 0 | 0 | 0 | 0 | 2.383804e-05 | 25.24235
2024-01-10 11:07 | 1420.66236 | 4.4999 | 3 | 1 | 4.00305 | 0 | 0 | 0 | 0 | 0 | 0 | 2.478981e-05 | 25.24235
2024-01-10 11:07 | 1420.76276 | 4.6003 | 3 | 1 | 4.003038 | 0 | 0 | 0 | 0 | 0 | 0 | 2.57473e-05 | 25.24235
2024-01-10 11:07 | 1420.86296 | 4.7005 | 3 | 1 | 4.003105 | 0 | 0 | 0 | 0 | 0 | 0 | 2.670288e-05 | 25.24235
2024-01-10 11:07 | 1420.96236 | 4.7999 | 3 | 1 | 4.003077 | 0 | 0 | 0 | 0 | 0 | 0 | 2.765083e-05 | 25.24235
2024-01-10 11:07 | 1421.06236 | 4.8999 | 3 | 1 | 4.003154 | 0 | 0 | 0 | 0 | 0 | 0 | 2.860451e-05 | 25.24235
2024-01-10 11:07 | 1421.16356 | 5.0011 | 3 | 1 | 4.003154 | 0 | 0 | 0 | 0 | 0 | 0 | 2.956963e-05 | 25.24235
2024-01-10 11:07 | 1421.26296 | 5.1005 | 3 | 1 | 4.003116 | 0 | 0 | 0 | 0 | 0 | 0 | 3.051758e-05 | 25.24235
2024-01-10 11:07 | 1421.36276 | 5.2003 | 3 | 1 | 4.003114 | 0 | 0 | 0 | 0 | 0 | 0 | 3.075552e-05 | 25.24235
2024-01-10 11:07 | 1421.46296 | 5.3005 | 3 | 1 | 4.003109 | 0 | 0 | 0 | 0 | 0 | 0 | 3.099442e-05 | 25.24235
2024-01-10 11:07 | 1421.56386 | 5.4014 | 3 | 1 | 4.003084 | 0 | 0 | 0 | 0 | 0 | 0 | 3.123498e-05 | 25.24235
2024-01-10 11:07 | 1421.66236 | 5.4999 | 3 | 1 | 4.00309 | 0 | 0 | 0 | 0 | 0 | 0 | 3.146982e-05 | 25.24235
2024-01-10 11:07 | 1421.76236 | 5.5999 | 3 | 1 | 4.003064 | 0 | 0 | 0 | 0 | 0 | 0 | 3.170824e-05 | 25.24235
2024-01-10 11:07 | 1421.86256 | 5.7001 | 3 | 1 | 4.003112 | 0 | 0 | 0 | 0 | 0 | 0 | 3.194714e-05 | 25.24235
2024-01-10 11:07 | 1421.96276 | 5.8003 | 3 | 1 | 4.00315 | 0 | 0 | 0 | 0 | 0 | 0 | 3.218603e-05 | 25.24235
2024-01-10 11:07 | 1422.06276 | 5.9003 | 3 | 1 | 4.003079 | 0 | 0 | 0 | 0 | 0 | 0 | 3.242445e-05 | 25.24235
2024-01-10 11:07 | 1422.16276 | 6.0003 | 3 | 1 | 4.003126 | 0 | 0 | 0 | 0 | 0 | 0 | 3.266287e-05 | 25.24235
2024-01-10 11:07 | 1422.26296 | 6.1005 | 3 | 1 | 4.00312 | 0 | 0 | 0 | 0 | 0 | 0 | 3.290176e-05 | 25.24235
2024-01-10 11:07 | 1422.36336 | 6.2009 | 3 | 1 | 4.00314 | 0 | 0 | 0 | 0 | 0 | 0 | 1.886894e-05 | 25.24235
2024-01-10 11:07 | 1422.46276 | 6.3003 | 3 | 1 | 4.003115 | 0 | 0 | 0 | 0 | 0 | 0 | 4.975879e-06 | 25.24235
2024-01-10 11:07 | 1422.56236 | 6.3999 | 3 | 1 | 4.003105 | 0 | 0 | 0 | 0 | 0 | 0 | -8.945133e-06 | 25.24235
2024-01-10 11:07 | 1422.66256 | 6.5001 | 3 | 1 | 4.003095 | 0 | 0 | 0 | 0 | 0 | 0 | -2.295001e-05 | 25.24235
2024-01-10 11:07 | 1422.76276 | 6.6003 | 3 | 1 | 4.003094 | 0 | 0 | 0 | 0 | 0 | 0 | -3.695488e-05 | 25.3119
2024-01-10 11:07 | 1422.86276 | 6.7003 | 3 | 1 | 4.003096 | 0 | 0 | 0 | 0 | 0 | 0 | -5.09318e-05 | 25.3119
2024-01-10 11:07 | 1422.96296 | 6.8005 | 3 | 1 | 4.00308 | 0 | 0 | 0 | 0 | 0 | 0 | -6.493667e-05 | 25.3119
2024-01-10 11:07 | 1423.06236 | 6.8999 | 3 | 1 | 4.003167 | 0 | 0 | 0 | 0 | 0 | 0 | -7.882973e-05 | 25.3119
2024-01-10 11:07 | 1423.16256 | 7.0001 | 3 | 1 | 4.003137 | 0 | 0 | 0 | 0 | 0 | 0 | -9.28346e-05 | 25.3119
2024-01-10 11:07 | 1423.26256 | 7.1001 | 3 | 1 | 4.003123 | 0 | 0 | 0 | 0 | 0 | 0 | -0.0001068115 | 25.3119
2024-01-10 11:07 | 1423.36306 | 7.2006 | 3 | 1 | 4.003198 | 0 | 0 | 0 | 0 | 0 | 0 | -8.313088e-05 | 25.3119
2024-01-10 11:07 | 1423.46376 | 7.3013 | 3 | 1 | 4.003126 | 0 | 0 | 0 | 0 | 0 | 0 | -5.940312e-05 | 25.3119
2024-01-10 11:07 | 1423.56366 | 7.4012 | 3 | 1 | 4.00314 | 0 | 0 | 0 | 0 | 0 | 0 | -3.586386e-05 | 25.3119
2024-01-10 11:07 | 1423.66296 | 7.5005 | 3 | 1 | 4.003134 | 0 | 0 | 0 | 0 | 0 | 0 | -1.246597e-05 | 25.3119
2024-01-10 11:07 | 1423.76296 | 7.6005 | 3 | 1 | 4.003132 | 0 | 0 | 0 | 0 | 0 | 0 | 1.109685e-05 | 25.3119
2024-01-10 11:07 | 1423.86236 | 7.6999 | 3 | 1 | 4.003089 | 0 | 0 | 0 | 0 | 0 | 0 | 3.45183e-05 | 25.3119
2024-01-10 11:07 | 1423.96256 | 7.8001 | 3 | 1 | 4.003174 | 0 | 0 | 0 | 0 | 0 | 0 | 5.812825e-05 | 25.3119
2024-01-10 11:07 | 1424.06256 | 7.9001 | 3 | 1 | 4.003197 | 0 | 0 | 0 | 0 | 0 | 0 | 8.169107e-05 | 25.3119
2024-01-10 11:07 | 1424.16276 | 8.0003 | 3 | 1 | 4.003153 | 0 | 0 | 0 | 0 | 0 | 0 | 0.000105301 | 25.3119
2024-01-10 11:07 | 1424.26226 | 8.0998 | 3 | 1 | 4.003133 | 0 | 0 | 0 | 0 | 0 | 0 | 0.000128746 | 25.3119
2024-01-10 11:07 | 1424.36256 | 8.2001 | 3 | 1 | 4.0032 | 0 | 0 | 0 | 0 | 0 | 0 | 0.0001160757 | 25.3119
2024-01-10 11:07 | 1424.46346 | 8.301 | 3 | 1 | 4.003169 | 0 | 0 | 0 | 0 | 0 | 0 | 0.0001033297 | 25.3119
2024-01-10 11:07 | 1424.56406 | 8.4016 | 3 | 1 | 4.00319 | 0 | 0 | 0 | 0 | 0 | 0 | 9.062146e-05 | 25.3119
2024-01-10 11:07 | 1424.66226 | 8.4998 | 3 | 1 | 4.003133 | 0 | 0 | 0 | 0 | 0 | 0 | 7.821645e-05 | 25.3119
2024-01-10 11:07 | 1424.76266 | 8.6002 | 3 | 1 | 4.003147 | 0 | 0 | 0 | 0 | 0 | 0 | 6.553353e-05 | 25.3119
2024-01-10 11:07 | 1424.86226 | 8.6998 | 3 | 1 | 4.0032 | 0 | 0 | 0 | 0 | 0 | 0 | 5.295166e-05 | 25.3119
2024-01-10 11:07 | 1424.96246 | 8.8 | 3 | 1 | 4.003147 | 0 | 0 | 0 | 0 | 0 | 0 | 4.0294e-05 | 25.3119
2024-01-10 11:07 | 1425.06246 | 8.9 | 3 | 1 | 4.003142 | 0 | 0 | 0 | 0 | 0 | 0 | 2.766161e-05 | 25.3119
2024-01-10 11:07 | 1425.16246 | 9 | 3 | 1 | 4.003129 | 0 | 0 | 0 | 0 | 0 | 0 | 1.502921e-05 | 25.3119
2024-01-10 11:07 | 1425.26256 | 9.1001 | 3 | 1 | 4.00316 | 0 | 0 | 0 | 0 | 0 | 0 | 2.384186e-06 | 25.3119
2024-01-10 11:07 | 1425.36366 | 9.2012 | 3 | 1 | 4.003154 | 0 | 0 | 0 | 0 | 0 | 0 | 7.301918e-06 | 25.3119
2024-01-10 11:07 | 1425.46276 | 9.3003 | 3 | 1 | 4.00316 | 0 | 0 | 0 | 0 | 0 | 0 | 1.212237e-05 | 25.3119
2024-01-10 11:07 | 1425.56296 | 9.4005 | 3 | 1 | 4.00316 | 0 | 0 | 0 | 0 | 0 | 0 | 1.699632e-05 | 25.2759
2024-01-10 11:07 | 1425.66336 | 9.5009 | 3 | 1 | 4.003144 | 0 | 0 | 0 | 0 | 0 | 0 | 2.188e-05 | 25.27586
2024-01-10 11:07 | 1425.76236 | 9.5999 | 3 | 1 | 4.003121 | 0 | 0 | 0 | 0 | 0 | 0 | 2.669558e-05 | 25.27586
2024-01-10 11:07 | 1425.86236 | 9.6999 | 3 | 1 | 4.003176 | 0 | 0 | 0 | 0 | 0 | 0 | 3.155981e-05 | 25.27586
2024-01-10 11:07 | 1425.96256 | 9.8001 | 3 | 1 | 4.003186 | 0 | 0 | 0 | 0 | 0 | 0 | 3.643376e-05 | 25.27586
2024-01-10 11:07 | 1426.06256 | 9.9001 | 3 | 1 | 4.003181 | 0 | 0 | 0 | 0 | 0 | 0 | 4.129799e-05 | 25.27586
2024-01-10 11:07 | 1426.16296 | 10.0005 | 3 | 1 | 4.0032 | 0 | 0 | 0 | 0 | 0 | 0 | 4.618167e-05 | 25.27586
2024-01-10 11:07 | 1426.26246 | 10.1 | 3 | 1 | 4.00313 | 0 | 0 | 0 | 0 | 0 | 0 | 5.102158e-05 | 25.27586
2024-01-10 11:07 | 1426.36226 | 10.1998 | 3 | 1 | 4.003233 | 0 | 0 | 0 | 0 | 0 | 0 | 4.697616e-05 | 25.27586
2024-01-10 11:07 | 1426.46266 | 10.3002 | 3 | 1 | 4.003154 | 0 | 0 | 0 | 0 | 0 | 0 | 4.290643e-05 | 25.27586
2024-01-10 11:07 | 1426.56306 | 10.4006 | 3 | 1 | 4.003181 | 0 | 0 | 0 | 0 | 0 | 0 | 3.883669e-05 | 25.27586
2024-01-10 11:07 | 1426.66246 | 10.5 | 3 | 1 | 4.003164 | 0 | 0 | 0 | 0 | 0 | 0 | 3.480749e-05 | 25.27586
2024-01-10 11:07 | 1426.76226 | 10.5998 | 3 | 1 | 4.003216 | 0 | 0 | 0 | 0 | 0 | 0 | 3.076208e-05 | 25.27586
2024-01-10 11:07 | 1426.86266 | 10.7002 | 3 | 1 | 4.003185 | 0 | 0 | 0 | 0 | 0 | 0 | 2.669234e-05 | 25.27586
2024-01-10 11:07 | 1426.96286 | 10.8004 | 3 | 1 | 4.0032 | 0 | 0 | 0 | 0 | 0 | 0 | 2.263071e-05 | 25.27586
2024-01-10 11:07 | 1427.06286 | 10.9004 | 3 | 1 | 4.00318 | 0 | 0 | 0 | 0 | 0 | 0 | 1.857719e-05 | 25.27586
2024-01-10 11:07 | 1427.16226 | 10.9998 | 3 | 1 | 4.003244 | 0 | 0 | 0 | 0 | 0 | 0 | 1.454799e-05 | 25.27586
2024-01-10 11:07 | 1427.26236 | 11.0999 | 3 | 1 | 4.003199 | 0 | 0 | 0 | 0 | 0 | 0 | 1.049042e-05 | 25.27586
2024-01-10 11:07 | 1427.36276 | 11.2003 | 3 | 1 | 4.003181 | 0 | 0 | 0 | 0 | 0 | 0 | 9.246055e-06 | 25.27586
2024-01-10 11:07 | 1427.46316 | 11.3007 | 3 | 1 | 4.003193 | 0 | 0 | 0 | 0 | 0 | 0 | 8.001693e-06 | 25.27586
2024-01-10 11:07 | 1427.56346 | 11.401 | 3 | 1 | 4.003196 | 0 | 0 | 0 | 0 | 0 | 0 | 6.75857e-06 | 25.27586
2024-01-10 11:07 | 1427.66276 | 11.5003 | 3 | 1 | 4.003222 | 0 | 0 | 0 | 0 | 0 | 0 | 5.527841e-06 | 25.27586
2024-01-10 11:07 | 1427.76276 | 11.6003 | 3 | 1 | 4.00316 | 0 | 0 | 0 | 0 | 0 | 0 | 4.288436e-06 | 25.27586
2024-01-10 11:07 | 1427.86296 | 11.7005 | 3 | 1 | 4.003209 | 0 | 0 | 0 | 0 | 0 | 0 | 3.046552e-06 | 25.27586
2024-01-10 11:07 | 1427.96296 | 11.8005 | 3 | 1 | 4.003187 | 0 | 0 | 0 | 0 | 0 | 0 | 1.807148e-06 | 25.27586
2024-01-10 11:07 | 1428.06276 | 11.9003 | 3 | 1 | 4.003188 | 0 | 0 | 0 | 0 | 0 | 0 | 5.702215e-07 | 25.27586
2024-01-10 11:07 | 1428.16316 | 12.0007 | 3 | 1 | 4.003176 | 0 | 0 | 0 | 0 | 0 | 0 | -6.741409e-07 | 25.27586
2024-01-10 11:07 | 1428.26266 | 12.1002 | 3 | 1 | 4.003231 | 0 | 0 | 0 | 0 | 0 | 0 | -1.907349e-06 | 25.27586
2024-01-10 11:07 | 1428.36226 | 12.1998 | 3 | 1 | 4.00326 | 0 | 0 | 0 | 0 | 0 | 0 | 1.036333e-06 | 25.27586
2024-01-10 11:07 | 1428.46226 | 12.2998 | 3 | 1 | 4.003195 | 0 | 0 | 0 | 0 | 0 | 0 | 3.991837e-06 | 25.25225
2024-01-10 11:07 | 1428.56256 | 12.4001 | 3 | 1 | 4.003242 | 0 | 0 | 0 | 0 | 0 | 0 | 6.956207e-06 | 25.25225
2024-01-10 11:07 | 1428.66346 | 12.501 | 3 | 1 | 4.0032 | 0 | 0 | 0 | 0 | 0 | 0 | 9.93831e-06 | 25.25225
2024-01-10 11:07 | 1428.76286 | 12.6004 | 3 | 1 | 4.003189 | 0 | 0 | 0 | 0 | 0 | 0 | 1.287608e-05 | 25.25225
2024-01-10 11:07 | 1428.86226 | 12.6998 | 3 | 1 | 4.0032 | 0 | 0 | 0 | 0 | 0 | 0 | 1.581385e-05 | 25.25225
2024-01-10 11:07 | 1428.96266 | 12.8002 | 3 | 1 | 4.00322 | 0 | 0 | 0 | 0 | 0 | 0 | 1.878118e-05 | 25.25225
2024-01-10 11:07 | 1429.06286 | 12.9004 | 3 | 1 | 4.003206 | 0 | 0 | 0 | 0 | 0 | 0 | 2.174259e-05 | 25.25225
2024-01-10 11:07 | 1429.16286 | 13.0004 | 3 | 1 | 4.003213 | 0 | 0 | 0 | 0 | 0 | 0 | 2.46981e-05 | 25.25225
2024-01-10 11:07 | 1429.26296 | 13.1005 | 3 | 1 | 4.00328 | 0 | 0 | 0 | 0 | 0 | 0 | 2.765656e-05 | 25.25225
2024-01-10 11:07 | 1429.36376 | 13.2013 | 3 | 1 | 4.003193 | 0 | 0 | 0 | 0 | 0 | 0 | 2.890663e-05 | 25.25225
2024-01-10 11:07 | 1429.46236 | 13.2999 | 3 | 1 | 4.003237 | 0 | 0 | 0 | 0 | 0 | 0 | 3.012941e-05 | 25.25225
2024-01-10 11:07 | 1429.56236 | 13.3999 | 3 | 1 | 4.00325 | 0 | 0 | 0 | 0 | 0 | 0 | 3.136956e-05 | 25.25225
2024-01-10 11:07 | 1429.66256 | 13.5001 | 3 | 1 | 4.003188 | 0 | 0 | 0 | 0 | 0 | 0 | 3.261219e-05 | 25.25225
2024-01-10 11:07 | 1429.76236 | 13.5999 | 3 | 1 | 4.003191 | 0 | 0 | 0 | 0 | 0 | 0 | 3.384986e-05 | 25.25225
2024-01-10 11:07 | 1429.86276 | 13.7003 | 3 | 1 | 4.003225 | 0 | 0 | 0 | 0 | 0 | 0 | 3.509497e-05 | 25.25225
2024-01-10 11:07 | 1429.96316 | 13.8007 | 3 | 1 | 4.003261 | 0 | 0 | 0 | 0 | 0 | 0 | 3.634008e-05 | 25.25225
2024-01-10 11:07 | 1430.06236 | 13.8999 | 3 | 1 | 4.003181 | 0 | 0 | 0 | 0 | 0 | 0 | 3.75703e-05 | 25.25225
2024-01-10 11:07 | 1430.16236 | 13.9999 | 3 | 1 | 4.003237 | 0 | 0 | 0 | 0 | 0 | 0 | 3.881045e-05 | 25.25225
2024-01-10 11:07 | 1430.26266 | 14.1002 | 3 | 1 | 4.003213 | 0 | 0 | 0 | 0 | 0 | 0 | 4.005432e-05 | 25.25225
2024-01-10 11:07 | 1430.36236 | 14.1999 | 3 | 1 | 4.003232 | 0 | 0 | 0 | 0 | 0 | 0 | 3.710768e-05 | 25.25225
2024-01-10 11:07 | 1430.46246 | 14.3 | 3 | 1 | 4.003201 | 0 | 0 | 0 | 0 | 0 | 0 | 3.414922e-05 | 25.25225
2024-01-10 11:07 | 1430.56316 | 14.4007 | 3 | 1 | 4.003238 | 0 | 0 | 0 | 0 | 0 | 0 | 3.117303e-05 | 25.25225
2024-01-10 11:07 | 1430.66246 | 14.5 | 3 | 1 | 4.003238 | 0 | 0 | 0 | 0 | 0 | 0 | 2.823822e-05 | 25.25225
2024-01-10 11:07 | 1430.76246 | 14.6 | 3 | 1 | 4.0032 | 0 | 0 | 0 | 0 | 0 | 0 | 2.528271e-05 | 25.25225
2024-01-10 11:07 | 1430.86266 | 14.7002 | 3 | 1 | 4.003222 | 0 | 0 | 0 | 0 | 0 | 0 | 2.23213e-05 | 25.25225
2024-01-10 11:07 | 1430.96266 | 14.8002 | 3 | 1 | 4.003222 | 0 | 0 | 0 | 0 | 0 | 0 | 1.93658e-05 | 25.25225
2024-01-10 11:07 | 1431.06286 | 14.9004 | 3 | 1 | 4.003225 | 0 | 0 | 0 | 0 | 0 | 0 | 1.640438e-05 | 25.25225
2024-01-10 11:07 | 1431.16226 | 14.9998 | 3 | 1 | 4.003232 | 0 | 0 | 0 | 0 | 0 | 0 | 1.346661e-05 | 25.25225
2024-01-10 11:07 | 1431.26296 | 15.1005 | 3 | 1 | 4.003247 | 0 | 0 | 0 | 0 | 0 | 0 | 1.049042e-05 | 25.25411
2024-01-10 11:07 | 1431.36246 | 15.2 | 3 | 1 | 4.003233 | 0 | 0 | 0 | 0 | 0 | 0 | 1.148707e-05 | 25.25411
2024-01-10 11:07 | 1431.46336 | 15.3009 | 3 | 1 | 4.003227 | 0 | 0 | 0 | 0 | 0 | 0 | 1.249774e-05 | 25.25411
2024-01-10 11:07 | 1431.56296 | 15.4005 | 3 | 1 | 4.003247 | 0 | 0 | 0 | 0 | 0 | 0 | 1.349539e-05 | 25.25411
2024-01-10 11:07 | 1431.66316 | 15.5007 | 3 | 1 | 4.003241 | 0 | 0 | 0 | 0 | 0 | 0 | 1.449905e-05 | 25.25411
2024-01-10 11:07 | 1431.76256 | 15.6001 | 3 | 1 | 4.003266 | 0 | 0 | 0 | 0 | 0 | 0 | 1.54947e-05 | 25.25411
2024-01-10 11:07 | 1431.86226 | 15.6998 | 3 | 1 | 4.003253 | 0 | 0 | 0 | 0 | 0 | 0 | 1.649336e-05 | 25.25411
2024-01-10 11:07 | 1431.96336 | 15.8009 | 3 | 1 | 4.003221 | 0 | 0 | 0 | 0 | 0 | 0 | 1.750603e-05 | 25.25411
2024-01-10 11:07 | 1432.06236 | 15.8999 | 3 | 1 | 4.003267 | 0 | 0 | 0 | 0 | 0 | 0 | 1.849768e-05 | 25.25411
2024-01-10 11:07 | 1432.16236 | 15.9999 | 3 | 1 | 4.003276 | 0 | 0 | 0 | 0 | 0 | 0 | 1.949933e-05 | 25.25411
2024-01-10 11:07 | 1432.26266 | 16.1002 | 3 | 1 | 4.003245 | 0 | 0 | 0 | 0 | 0 | 0 | 2.0504e-05 | 25.25411
2024-01-10 11:07 | 1432.36246 | 16.2 | 3 | 1 | 4.003261 | 0 | 0 | 0 | 0 | 0 | 0 | 1.898148e-05 | 25.25411
2024-01-10 11:07 | 1432.46266 | 16.3002 | 3 | 1 | 4.003283 | 0 | 0 | 0 | 0 | 0 | 0 | 1.745285e-05 | 25.25411
2024-01-10 11:07 | 1432.56366 | 16.4012 | 3 | 1 | 4.003253 | 0 | 0 | 0 | 0 | 0 | 0 | 1.591202e-05 | 25.25411
2024-01-10 11:07 | 1432.66226 | 16.4998 | 3 | 1 | 4.003244 | 0 | 0 | 0 | 0 | 0 | 0 | 1.44078e-05 | 25.25411
2024-01-10 11:07 | 1432.76226 | 16.5998 | 3 | 1 | 4.003282 | 0 | 0 | 0 | 0 | 0 | 0 | 1.288223e-05 | 25.25411
2024-01-10 11:07 | 1432.86246 | 16.7 | 3 | 1 | 4.003258 | 0 | 0 | 0 | 0 | 0 | 0 | 1.135361e-05 | 25.25411
2024-01-10 11:07 | 1432.96266 | 16.8002 | 3 | 1 | 4.003255 | 0 | 0 | 0 | 0 | 0 | 0 | 9.824981e-06 | 25.25411
2024-01-10 11:07 | 1433.06266 | 16.9002 | 3 | 1 | 4.003273 | 0 | 0 | 0 | 0 | 0 | 0 | 8.299407e-06 | 25.25411
2024-01-10 11:07 | 1433.16286 | 17.0004 | 3 | 1 | 4.003227 | 0 | 0 | 0 | 0 | 0 | 0 | 6.770783e-06 | 25.25411
2024-01-10 11:07 | 1433.26286 | 17.1004 | 3 | 1 | 4.003261 | 0 | 0 | 0 | 0 | 0 | 0 | 5.245209e-06 | 25.25411
2024-01-10 11:07 | 1433.36256 | 17.2001 | 3 | 1 | 4.003283 | 0 | 0 | 0 | 0 | 0 | 0 | 2.629426e-06 | 25.25411
2024-01-10 11:07 | 1433.46266 | 17.3002 | 3 | 1 | 4.003248 | 0 | 0 | 0 | 0 | 0 | 0 | 3.148385e-09 | 25.25411
2024-01-10 11:07 | 1433.56246 | 17.4 | 3 | 1 | 4.003264 | 0 | 0 | 0 | 0 | 0 | 0 | -2.615258e-06 | 25.25411
2024-01-10 11:07 | 1433.66246 | 17.5 | 3 | 1 | 4.003301 | 0 | 0 | 0 | 0 | 0 | 0 | -5.238912e-06 | 25.25411
2024-01-10 11:07 | 1433.76266 | 17.6002 | 3 | 1 | 4.00327 | 0 | 0 | 0 | 0 | 0 | 0 | -7.867813e-06 | 25.25411
2024-01-10 11:07 | 1433.86296 | 17.7005 | 3 | 1 | 4.003244 | 0 | 0 | 0 | 0 | 0 | 0 | -1.049934e-05 | 25.25411
2024-01-10 11:07 | 1433.96226 | 17.7998 | 3 | 1 | 4.003268 | 0 | 0 | 0 | 0 | 0 | 0 | -1.310463e-05 | 25.25411
2024-01-10 11:07 | 1434.06226 | 17.8998 | 3 | 1 | 4.003277 | 0 | 0 | 0 | 0 | 0 | 0 | -1.572828e-05 | 25.27713
2024-01-10 11:07 | 1434.16246 | 18 | 3 | 1 | 4.003215 | 0 | 0 | 0 | 0 | 0 | 0 | -1.835718e-05 | 25.27713
2024-01-10 11:07 | 1434.26246 | 18.1 | 3 | 1 | 4.003251 | 0 | 0 | 0 | 0 | 0 | 0 | -2.098083e-05 | 25.27713
2024-01-10 11:07 | 1434.36346 | 18.201 | 3 | 1 | 4.003281 | 0 | 0 | 0 | 0 | 0 | 0 | -1.28931e-05 | 25.27713
2024-01-10 11:07 | 1434.46366 | 18.3012 | 3 | 1 | 4.003234 | 0 | 0 | 0 | 0 | 0 | 0 | -4.869421e-06 | 25.27713
2024-01-10 11:07 | 1434.56266 | 18.4002 | 3 | 1 | 4.00329 | 0 | 0 | 0 | 0 | 0 | 0 | 3.058164e-06 | 25.27713
2024-01-10 11:07 | 1434.66286 | 18.5004 | 3 | 1 | 4.00327 | 0 | 0 | 0 | 0 | 0 | 0 | 1.108184e-05 | 25.27713
2024-01-10 11:07 | 1434.76286 | 18.6004 | 3 | 1 | 4.003305 | 0 | 0 | 0 | 0 | 0 | 0 | 1.90895e-05 | 25.27713
2024-01-10 11:07 | 1434.86226 | 18.6998 | 3 | 1 | 4.003277 | 0 | 0 | 0 | 0 | 0 | 0 | 2.704912e-05 | 25.27713
2024-01-10 11:07 | 1434.96246 | 18.8 | 3 | 1 | 4.00329 | 0 | 0 | 0 | 0 | 0 | 0 | 3.507279e-05 | 25.27713
2024-01-10 11:07 | 1435.06266 | 18.9002 | 3 | 1 | 4.003282 | 0 | 0 | 0 | 0 | 0 | 0 | 4.309647e-05 | 25.27713
2024-01-10 11:07 | 1435.16266 | 19.0002 | 3 | 1 | 4.00327 | 0 | 0 | 0 | 0 | 0 | 0 | 5.110413e-05 | 25.27713
2024-01-10 11:07 | 1435.26286 | 19.1004 | 3 | 1 | 4.003323 | 0 | 0 | 0 | 0 | 0 | 0 | 5.912781e-05 | 25.27713
2024-01-10 11:07 | 1435.36286 | 19.2004 | 3 | 1 | 4.003292 | 0 | 0 | 0 | 0 | 0 | 0 | 6.213308e-05 | 25.27713
2024-01-10 11:07 | 1435.46226 | 19.2998 | 3 | 1 | 4.003274 | 0 | 0 | 0 | 0 | 0 | 0 | 6.512033e-05 | 25.27713
2024-01-10 11:07 | 1435.56226 | 19.3998 | 3 | 1 | 4.003273 | 0 | 0 | 0 | 0 | 0 | 0 | 6.81256e-05 | 25.27713
2024-01-10 11:07 | 1435.66306 | 19.5006 | 3 | 1 | 4.003267 | 0 | 0 | 0 | 0 | 0 | 0 | 7.115492e-05 | 25.27713
2024-01-10 11:07 | 1435.76246 | 19.6 | 3 | 1 | 4.0033 | 0 | 0 | 0 | 0 | 0 | 0 | 7.414217e-05 | 25.27713
2024-01-10 11:07 | 1435.86266 | 19.7002 | 3 | 1 | 4.003331 | 0 | 0 | 0 | 0 | 0 | 0 | 7.715345e-05 | 25.27713
2024-01-10 11:07 | 1435.96286 | 19.8004 | 3 | 1 | 4.003286 | 0 | 0 | 0 | 0 | 0 | 0 | 8.016474e-05 | 25.27713
2024-01-10 11:07 | 1436.06286 | 19.9004 | 3 | 1 | 4.003329 | 0 | 0 | 0 | 0 | 0 | 0 | 8.317002e-05 | 25.27713
2024-01-10 11:07 | 1436.16226 | 19.9998 | 3 | 1 | 4.003383 | 0 | 0 | 0 | 0 | 0 | 0 | 8.615726e-05 | 25.27713
2024-01-10 11:07 | 1436.26246 | 20.1 | 3 | 1 | 4.003266 | 0 | 0 | 0 | 0 | 0 | 0 | 8.916855e-05 | 25.27713
2024-01-10 11:07 | 1436.36246 | 20.2 | 3 | 1 | 4.003288 | 0 | 0 | 0 | 0 | 0 | 0 | 7.796063e-05 | 25.27713
2024-01-10 11:07 | 1436.46266 | 20.3002 | 3 | 1 | 4.003301 | 0 | 0 | 0 | 0 | 0 | 0 | 6.67303e-05 | 25.27713
2024-01-10 11:07 | 1436.56346 | 20.401 | 3 | 1 | 4.003315 | 0 | 0 | 0 | 0 | 0 | 0 | 5.543273e-05 | 25.27713
2024-01-10 11:07 | 1436.66286 | 20.5004 | 3 | 1 | 4.003272 | 0 | 0 | 0 | 0 | 0 | 0 | 4.429206e-05 | 25.27713
2024-01-10 11:07 | 1436.76286 | 20.6004 | 3 | 1 | 4.003279 | 0 | 0 | 0 | 0 | 0 | 0 | 3.308414e-05 | 25.27713
2024-01-10 11:07 | 1436.86286 | 20.7004 | 3 | 1 | 4.0033 | 0 | 0 | 0 | 0 | 0 | 0 | 2.187623e-05 | 25.27713
2024-01-10 11:07 | 1436.96226 | 20.7998 | 3 | 1 | 4.0033 | 0 | 0 | 0 | 0 | 0 | 0 | 1.073556e-05 | 25.24512
2024-01-10 11:07 | 1437.06306 | 20.9006 | 3 | 1 | 4.003314 | 0 | 0 | 0 | 0 | 0 | 0 | -5.620173e-07 | 25.24512
2024-01-10 11:07 | 1437.16286 | 21.0004 | 3 | 1 | 4.003272 | 0 | 0 | 0 | 0 | 0 | 0 | -1.174752e-05 | 25.24512
2024-01-10 11:07 | 1437.26226 | 21.0998 | 3 | 1 | 4.003272 | 0 | 0 | 0 | 0 | 0 | 0 | -2.288818e-05 | 25.24512
2024-01-10 11:07 | 1437.36266 | 21.2002 | 3 | 1 | 4.003289 | 0 | 0 | 0 | 0 | 0 | 0 | -2.494555e-05 | 25.24512
2024-01-10 11:07 | 1437.46226 | 21.2998 | 3 | 1 | 4.003326 | 0 | 0 | 0 | 0 | 0 | 0 | -2.698652e-05 | 25.24512
2024-01-10 11:07 | 1437.56306 | 21.4006 | 3 | 1 | 4.003344 | 0 | 0 | 0 | 0 | 0 | 0 | -2.905209e-05 | 25.24512
2024-01-10 11:07 | 1437.66246 | 21.5 | 3 | 1 | 4.003354 | 0 | 0 | 0 | 0 | 0 | 0 | -3.108896e-05 | 25.24512
2024-01-10 11:07 | 1437.76246 | 21.6 | 3 | 1 | 4.0033 | 0 | 0 | 0 | 0 | 0 | 0 | -3.313813e-05 | 25.24512
2024-01-10 11:07 | 1437.86246 | 21.7 | 3 | 1 | 4.003349 | 0 | 0 | 0 | 0 | 0 | 0 | -3.51873e-05 | 25.24512
2024-01-10 11:07 | 1437.96366 | 21.8012 | 3 | 1 | 4.003301 | 0 | 0 | 0 | 0 | 0 | 0 | -3.726106e-05 | 25.24512
2024-01-10 11:07 | 1438.06306 | 21.9006 | 3 | 1 | 4.003337 | 0 | 0 | 0 | 0 | 0 | 0 | -3.929794e-05 | 25.24512
2024-01-10 11:07 | 1438.16246 | 22 | 3 | 1 | 4.003349 | 0 | 0 | 0 | 0 | 0 | 0 | -4.133481e-05 | 25.24512
2024-01-10 11:07 | 1438.26286 | 22.1004 | 3 | 1 | 4.003327 | 0 | 0 | 0 | 0 | 0 | 0 | -4.339218e-05 | 25.24512
2024-01-10 11:07 | 1438.36226 | 22.1998 | 3 | 1 | 4.003307 | 0 | 0 | 0 | 0 | 0 | 0 | -3.675386e-05 | 25.24512
2024-01-10 11:07 | 1438.46346 | 22.301 | 3 | 1 | 4.003331 | 0 | 0 | 0 | 0 | 0 | 0 | -2.999533e-05 | 25.24512
2024-01-10 11:07 | 1438.56246 | 22.4 | 3 | 1 | 4.00334 | 0 | 0 | 0 | 0 | 0 | 0 | -2.338372e-05 | 25.24512
2024-01-10 11:07 | 1438.66266 | 22.5002 | 3 | 1 | 4.003306 | 0 | 0 | 0 | 0 | 0 | 0 | -1.669197e-05 | 25.24512
2024-01-10 11:07 | 1438.76266 | 22.6002 | 3 | 1 | 4.003274 | 0 | 0 | 0 | 0 | 0 | 0 | -1.001358e-05 | 25.24512
2024-01-10 11:07 | 1438.86286 | 22.7004 | 3 | 1 | 4.003308 | 0 | 0 | 0 | 0 | 0 | 0 | -3.321832e-06 | 25.24512
2024-01-10 11:07 | 1438.96326 | 22.8008 | 3 | 1 | 4.00333 | 0 | 0 | 0 | 0 | 0 | 0 | 3.383273e-06 | 25.24512
2024-01-10 11:07 | 1439.06266 | 22.9002 | 3 | 1 | 4.003319 | 0 | 0 | 0 | 0 | 0 | 0 | 1.002159e-05 | 25.24512
2024-01-10 11:07 | 1439.16306 | 23.0006 | 3 | 1 | 4.003266 | 0 | 0 | 0 | 0 | 0 | 0 | 1.67267e-05 | 25.24512
2024-01-10 11:07 | 1439.26246 | 23.1 | 3 | 1 | 4.003306 | 0 | 0 | 0 | 0 | 0 | 0 | 2.336502e-05 | 25.24512
2024-01-10 11:07 | 1439.36266 | 23.2002 | 3 | 1 | 4.003344 | 0 | 0 | 0 | 0 | 0 | 0 | 2.560974e-05 | 25.24512
2024-01-10 11:07 | 1439.46286 | 23.3004 | 3 | 1 | 4.003351 | 0 | 0 | 0 | 0 | 0 | 0 | 2.785446e-05 | 25.24512
2024-01-10 11:07 | 1439.56376 | 23.4013 | 3 | 1 | 4.003281 | 0 | 0 | 0 | 0 | 0 | 0 | 3.011486e-05 | 25.24512
2024-01-10 11:07 | 1439.66226 | 23.4998 | 3 | 1 | 4.003298 | 0 | 0 | 0 | 0 | 0 | 0 | 3.232149e-05 | 25.24512
2024-01-10 11:07 | 1439.76226 | 23.5998 | 3 | 1 | 4.003313 | 0 | 0 | 0 | 0 | 0 | 0 | 3.456173e-05 | 25.27681
2024-01-10 11:07 | 1439.86306 | 23.7006 | 3 | 1 | 4.003304 | 0 | 0 | 0 | 0 | 0 | 0 | 3.681989e-05 | 25.27681
2024-01-10 11:07 | 1439.96286 | 23.8004 | 3 | 1 | 4.003319 | 0 | 0 | 0 | 0 | 0 | 0 | 3.905565e-05 | 25.27681
2024-01-10 11:07 | 1440.06226 | 23.8998 | 3 | 1 | 4.003362 | 0 | 0 | 0 | 0 | 0 | 0 | 4.128245e-05 | 25.27681
2024-01-10 11:07 | 1440.16266 | 24.0002 | 3 | 1 | 4.003312 | 0 | 0 | 0 | 0 | 0 | 0 | 4.353165e-05 | 25.27681
2024-01-10 11:07 | 1440.26286 | 24.1004 | 3 | 1 | 4.003338 | 0 | 0 | 0 | 0 | 0 | 0 | 4.577637e-05 | 25.27681
2024-01-10 11:07 | 1440.36226 | 24.1998 | 3 | 1 | 4.003324 | 0 | 0 | 0 | 0 | 0 | 0 | 3.923288e-05 | 25.27681
2024-01-10 11:07 | 1440.46266 | 24.3002 | 3 | 1 | 4.003345 | 0 | 0 | 0 | 0 | 0 | 0 | 3.262356e-05 | 25.27681
2024-01-10 11:07 | 1440.56306 | 24.4006 | 3 | 1 | 4.003341 | 0 | 0 | 0 | 0 | 0 | 0 | 2.601424e-05 | 25.27681
2024-01-10 11:07 | 1440.66246 | 24.5 | 3 | 1 | 4.003339 | 0 | 0 | 0 | 0 | 0 | 0 | 1.947076e-05 | 25.27681
2024-01-10 11:07 | 1440.76266 | 24.6002 | 3 | 1 | 4.003358 | 0 | 0 | 0 | 0 | 0 | 0 | 1.28746e-05 | 25.27681
2024-01-10 11:07 | 1440.86286 | 24.7004 | 3 | 1 | 4.003335 | 0 | 0 | 0 | 0 | 0 | 0 | 6.278451e-06 | 25.27681
2024-01-10 11:07 | 1440.96286 | 24.8004 | 3 | 1 | 4.003344 | 0 | 0 | 0 | 0 | 0 | 0 | -3.045347e-07 | 25.27681
2024-01-10 11:07 | 1441.06286 | 24.9004 | 3 | 1 | 4.003371 | 0 | 0 | 0 | 0 | 0 | 0 | -6.887521e-06 | 25.27681
2024-01-10 11:07 | 1441.16246 | 25 | 3 | 1 | 4.003311 | 0 | 0 | 0 | 0 | 0 | 0 | -1.344417e-05 | 25.27681
2024-01-10 11:07 | 1441.26246 | 25.1 | 3 | 1 | 4.003346 | 0 | 0 | 0 | 0 | 0 | 0 | -2.002716e-05 | 25.27681
2024-01-10 11:07 | 1441.36266 | 25.2002 | 3 | 1 | 4.003288 | 0 | 0 | 0 | 0 | 0 | 0 | -1.333943e-05 | 25.27681
2024-01-10 11:07 | 1441.46366 | 25.3012 | 3 | 1 | 4.003437 | 0 | 0 | 0 | 0 | 0 | 0 | -6.598297e-06 | 25.27681
2024-01-10 11:07 | 1441.56266 | 25.4002 | 3 | 1 | 4.003323 | 0 | 0 | 0 | 0 | 0 | 0 | 9.344139e-09 | 25.27681
2024-01-10 11:07 | 1441.66286 | 25.5004 | 3 | 1 | 4.003339 | 0 | 0 | 0 | 0 | 0 | 0 | 6.697078e-06 | 25.27681
2024-01-10 11:07 | 1441.76226 | 25.5998 | 3 | 1 | 4.003379 | 0 | 0 | 0 | 0 | 0 | 0 | 1.333142e-05 | 25.27681
2024-01-10 11:07 | 1441.86246 | 25.7 | 3 | 1 | 4.003356 | 0 | 0 | 0 | 0 | 0 | 0 | 2.001915e-05 | 25.27681
2024-01-10 11:07 | 1441.96346 | 25.801 | 3 | 1 | 4.003351 | 0 | 0 | 0 | 0 | 0 | 0 | 2.676028e-05 | 25.27681
2024-01-10 11:07 | 1442.06286 | 25.9004 | 3 | 1 | 4.003362 | 0 | 0 | 0 | 0 | 0 | 0 | 3.339462e-05 | 25.27681
2024-01-10 11:07 | 1442.16226 | 25.9998 | 3 | 1 | 4.003379 | 0 | 0 | 0 | 0 | 0 | 0 | 4.002896e-05 | 25.27681
2024-01-10 11:07 | 1442.26266 | 26.1002 | 3 | 1 | 4.003305 | 0 | 0 | 0 | 0 | 0 | 0 | 4.673004e-05 | 25.27681
2024-01-10 11:07 | 1442.36286 | 26.2004 | 3 | 1 | 4.003353 | 0 | 0 | 0 | 0 | 0 | 0 | 4.042068e-05 | 25.27681
2024-01-10 11:07 | 1442.46226 | 26.2998 | 3 | 1 | 4.003373 | 0 | 0 | 0 | 0 | 0 | 0 | 3.416169e-05 | 25.27681
2024-01-10 11:07 | 1442.56246 | 26.4 | 3 | 1 | 4.003368 | 0 | 0 | 0 | 0 | 0 | 0 | 2.785233e-05 | 25.27681
2024-01-10 11:07 | 1442.66346 | 26.501 | 3 | 1 | 4.003339 | 0 | 0 | 0 | 0 | 0 | 0 | 2.149259e-05 | 25.2647
2024-01-10 11:07 | 1442.76286 | 26.6004 | 3 | 1 | 4.003345 | 0 | 0 | 0 | 0 | 0 | 0 | 1.52336e-05 | 25.2647
2024-01-10 11:07 | 1442.86226 | 26.6998 | 3 | 1 | 4.003373 | 0 | 0 | 0 | 0 | 0 | 0 | 8.974613e-06 | 25.2647
2024-01-10 11:07 | 1442.96266 | 26.8002 | 3 | 1 | 4.003314 | 0 | 0 | 0 | 0 | 0 | 0 | 2.652657e-06 | 25.2647
2024-01-10 11:07 | 1443.06286 | 26.9004 | 3 | 1 | 4.003379 | 0 | 0 | 0 | 0 | 0 | 0 | -3.656706e-06 | 25.2647
2024-01-10 11:07 | 1443.16286 | 27.0004 | 3 | 1 | 4.003324 | 0 | 0 | 0 | 0 | 0 | 0 | -9.953475e-06 | 25.2647
2024-01-10 11:07 | 1443.26226 | 27.0998 | 3 | 1 | 4.003358 | 0 | 0 | 0 | 0 | 0 | 0 | -1.621246e-05 | 25.2647
2024-01-10 11:07 | 1443.36246 | 27.2 | 3 | 1 | 4.003357 | 0 | 0 | 0 | 0 | 0 | 0 | -1.649902e-05 | 25.2647
2024-01-10 11:07 | 1443.46266 | 27.3002 | 3 | 1 | 4.003357 | 0 | 0 | 0 | 0 | 0 | 0 | -1.678558e-05 | 25.2647
2024-01-10 11:07 | 1443.56356 | 27.4011 | 3 | 1 | 4.003349 | 0 | 0 | 0 | 0 | 0 | 0 | -1.707414e-05 | 25.2647
2024-01-10 11:07 | 1443.66286 | 27.5004 | 3 | 1 | 4.003386 | 0 | 0 | 0 | 0 | 0 | 0 | -1.735813e-05 | 25.2647
2024-01-10 11:07 | 1443.76286 | 27.6004 | 3 | 1 | 4.003383 | 0 | 0 | 0 | 0 | 0 | 0 | -1.764412e-05 | 25.2647
2024-01-10 11:07 | 1443.86286 | 27.7004 | 3 | 1 | 4.003379 | 0 | 0 | 0 | 0 | 0 | 0 | -1.793011e-05 | 25.2647
2024-01-10 11:07 | 1443.96226 | 27.7998 | 3 | 1 | 4.003359 | 0 | 0 | 0 | 0 | 0 | 0 | -1.821438e-05 | 25.2647
2024-01-10 11:07 | 1444.06246 | 27.9 | 3 | 1 | 4.003335 | 0 | 0 | 0 | 0 | 0 | 0 | -1.850094e-05 | 25.2647
2024-01-10 11:07 | 1444.16246 | 28 | 3 | 1 | 4.003407 | 0 | 0 | 0 | 0 | 0 | 0 | -1.878693e-05 | 25.2647
2024-01-10 11:07 | 1444.26266 | 28.1002 | 3 | 1 | 4.003367 | 0 | 0 | 0 | 0 | 0 | 0 | -1.907349e-05 | 25.2647
2024-01-10 11:07 | 1444.36286 | 28.2004 | 3 | 1 | 4.003384 | 0 | 0 | 0 | 0 | 0 | 0 | -1.472428e-05 | 25.2647
2024-01-10 11:07 | 1444.46226 | 28.2998 | 3 | 1 | 4.003357 | 0 | 0 | 0 | 0 | 0 | 0 | -1.040981e-05 | 25.2647
2024-01-10 11:07 | 1444.56236 | 28.3999 | 3 | 1 | 4.003413 | 0 | 0 | 0 | 0 | 0 | 0 | -6.064947e-06 | 25.2647
2024-01-10 11:07 | 1444.66246 | 28.5 | 3 | 1 | 4.003385 | 0 | 0 | 0 | 0 | 0 | 0 | -1.720086e-06 | 25.2647
2024-01-10 11:07 | 1444.76246 | 28.6 | 3 | 1 | 4.003355 | 0 | 0 | 0 | 0 | 0 | 0 | 2.620434e-06 | 25.2647
2024-01-10 11:07 | 1444.86246 | 28.7 | 3 | 1 | 4.003383 | 0 | 0 | 0 | 0 | 0 | 0 | 6.960954e-06 | 25.2647
2024-01-10 11:07 | 1444.96266 | 28.8002 | 3 | 1 | 4.003446 | 0 | 0 | 0 | 0 | 0 | 0 | 1.131016e-05 | 25.2647
2024-01-10 11:07 | 1445.06286 | 28.9004 | 3 | 1 | 4.003367 | 0 | 0 | 0 | 0 | 0 | 0 | 1.565936e-05 | 25.2647
2024-01-10 11:07 | 1445.16286 | 29.0004 | 3 | 1 | 4.003409 | 0 | 0 | 0 | 0 | 0 | 0 | 1.999988e-05 | 25.2647
2024-01-10 11:07 | 1445.26236 | 29.0999 | 3 | 1 | 4.00332 | 0 | 0 | 0 | 0 | 0 | 0 | 2.43187e-05 | 25.2647
2024-01-10 11:07 | 1445.36256 | 29.2001 | 3 | 1 | 4.003402 | 0 | 0 | 0 | 0 | 0 | 0 | 2.43187e-05 | 25.2647
2024-01-10 11:07 | 1445.46356 | 29.3011 | 3 | 1 | 4.003392 | 0 | 0 | 0 | 0 | 0 | 0 | 2.43187e-05 | 25.28209
2024-01-10 11:07 | 1445.56226 | 29.3998 | 3 | 1 | 4.003377 | 0 | 0 | 0 | 0 | 0 | 0 | 2.43187e-05 | 25.28209
2024-01-10 11:07 | 1445.66236 | 29.4999 | 3 | 1 | 4.003389 | 0 | 0 | 0 | 0 | 0 | 0 | 2.43187e-05 | 25.28209
2024-01-10 11:07 | 1445.76276 | 29.6003 | 3 | 1 | 4.003357 | 0 | 0 | 0 | 0 | 0 | 0 | 2.43187e-05 | 25.28209
2024-01-10 11:07 | 1445.86296 | 29.7005 | 3 | 1 | 4.003393 | 0 | 0 | 0 | 0 | 0 | 0 | 2.43187e-05 | 25.28209
2024-01-10 11:07 | 1445.96236 | 29.7999 | 3 | 1 | 4.003408 | 0 | 0 | 0 | 0 | 0 | 0 | 2.43187e-05 | 25.28209
2024-01-10 11:07 | 1446.06236 | 29.8999 | 3 | 1 | 4.003358 | 0 | 0 | 0 | 0 | 0 | 0 | 2.43187e-05 | 25.28209
2024-01-10 11:07 | 1446.16316 | 30.0007 | 3 | 1 | 4.003363 | 0 | 0 | 0 | 0 | 0 | 0 | 2.43187e-05 | 25.28209
2024-01-10 11:07 | 1446.16396 | 30.0015 | 3 | 1 | 4.003358 | 0 | 0 | 0 | 0 | 0 | 0 | 2.43187e-05 | 25.28209