## Global_Info
TEST REPORT
|  |  | 20240111_w8_EIS326V_3 | Serial Number |  | C:\ArbinSoftware\DataPro\Result\20240111_w8_EIS326V_3
|  |  | 2024-04-18 | 207487
Channel | Start DateTime | Schedule File Name | Creator | Comments | Software Version | Schedule Version | MASS | Specific Capacity | Capacity | Item ID | Has Aux | Has Specail | Log Aux Data Flag | Log Special Flag
2 | 2024-01-11 23:04 | INR21700_m50T\2nd_life_EIS\EIS_general.sdu |  |  | PV7.0 Build: 181116USB | Schedule Version 7.00.15 | 0 | 0 | 4.85 |  | 1 | 0 | TRUE | TRUE
Note on G2: Click to open file path

## ACIM_Chan2
Device_ID | Test_ID | Channel_ID | Cycle_ID | Step_ID | Pt | Freq | Zmod | Zphz
Gamry_1 | 1211 | 1 | 1 | 2 | 0 | 10019.53 | 0.0469818 | 47.58717
Gamry_1 | 1211 | 1 | 1 | 2 | 1 | 7207.031 | 0.0391724 | 41.73661
Gamry_1 | 1211 | 1 | 1 | 2 | 2 | 5150.463 | 0.0335024 | 35.01745
Gamry_1 | 1211 | 1 | 1 | 2 | 3 | 3715.701 | 0.0298269 | 28.12278
Gamry_1 | 1211 | 1 | 1 | 2 | 4 | 2686.738 | 0.0275731 | 21.40425
Gamry_1 | 1211 | 1 | 1 | 2 | 5 | 1933.594 | 0.0263431 | 15.37256
Gamry_1 | 1211 | 1 | 1 | 2 | 6 | 1395.089 | 0.0258008 | 10.50324
Gamry_1 | 1211 | 1 | 1 | 2 | 7 | 1000.702 | 0.0256632 | 6.704555
Gamry_1 | 1211 | 1 | 1 | 2 | 8 | 716.9117 | 0.0257453 | 3.878228
Gamry_1 | 1211 | 1 | 1 | 2 | 9 | 520.8333 | 0.0259352 | 1.930414
Gamry_1 | 1211 | 1 | 1 | 2 | 10 | 372.8693 | 0.0261955 | 0.4488108
Gamry_1 | 1211 | 1 | 1 | 2 | 11 | 269.3965 | 0.0264769 | -0.575905
Gamry_1 | 1211 | 1 | 1 | 2 | 12 | 193.6983 | 0.0267726 | -1.334643
Gamry_1 | 1211 | 1 | 1 | 2 | 13 | 139.2327 | 0.0270845 | -1.886972
Gamry_1 | 1211 | 1 | 1 | 2 | 14 | 99.734 | 0.0274158 | -2.278028
Gamry_1 | 1211 | 1 | 1 | 2 | 15 | 72.11539 | 0.0277403 | -2.56772
Gamry_1 | 1211 | 1 | 1 | 2 | 16 | 49.86702 | 0.0281186 | -2.806114
Gamry_1 | 1211 | 1 | 1 | 2 | 17 | 37.5 | 0.0284047 | -2.97888
Gamry_1 | 1211 | 1 | 1 | 2 | 18 | 27.25291 | 0.0287298 | -3.14418
Gamry_1 | 1211 | 1 | 1 | 2 | 19 | 19.29012 | 0.0291741 | -3.298224
Gamry_1 | 1211 | 1 | 1 | 2 | 20 | 13.95089 | 0.0295038 | -3.416071
Gamry_1 | 1211 | 1 | 1 | 2 | 21 | 9.9734 | 0.0299343 | -3.424248
Gamry_1 | 1211 | 1 | 1 | 2 | 22 | 7.233796 | 0.0304124 | -3.460789
Gamry_1 | 1211 | 1 | 1 | 2 | 23 | 5.196785 | 0.0307968 | -3.173323
Gamry_1 | 1211 | 1 | 1 | 2 | 24 | 3.720238 | 0.0312017 | -2.98711
Gamry_1 | 1211 | 1 | 1 | 2 | 25 | 2.689329 | 0.0316123 | -2.998158
Gamry_1 | 1211 | 1 | 1 | 2 | 26 | 1.929012 | 0.031873 | -2.740016
Gamry_1 | 1211 | 1 | 1 | 2 | 27 | 1.395089 | 0.0321904 | -2.46206
Gamry_1 | 1211 | 1 | 1 | 2 | 28 | 0.997765 | 0.0323547 | -2.498528
Gamry_1 | 1211 | 1 | 1 | 2 | 29 | 0.7233796 | 0.0325513 | -2.350435
Gamry_1 | 1211 | 1 | 1 | 2 | 30 | 0.5185288 | 0.0327952 | -2.545129
Gamry_1 | 1211 | 1 | 1 | 2 | 31 | 0.3732086 | 0.0329544 | -2.791571
Gamry_1 | 1211 | 1 | 1 | 2 | 32 | 0.2687787 | 0.0332172 | -3.065121
Gamry_1 | 1211 | 1 | 1 | 2 | 33 | 0.1933787 | 0.0334889 | -3.648073
Gamry_1 | 1211 | 1 | 1 | 2 | 34 | 0.1391776 | 0.0338362 | -4.33274
Gamry_1 | 1211 | 1 | 1 | 2 | 35 | 0.1001603 | 0.0342817 | -5.191873
Gamry_1 | 1211 | 1 | 1 | 2 | 36 | 0.0719825 | 0.034909 | -6.178456
Gamry_1 | 1211 | 1 | 1 | 2 | 37 | 0.051807 | 0.0355034 | -7.309461
Gamry_1 | 1211 | 1 | 1 | 2 | 38 | 0.0372971 | 0.0362041 | -8.669238
Gamry_1 | 1211 | 1 | 1 | 2 | 39 | 0.0268286 | 0.0370091 | -10.42094
Gamry_1 | 1211 | 1 | 1 | 2 | 40 | 0.0193124 | 0.0379931 | -12.73449
Gamry_1 | 1211 | 1 | 1 | 2 | 41 | 0.0138979 | 0.0393777 | -15.78156
Gamry_1 | 1211 | 1 | 1 | 2 | 42 | 0.0100006 | 0.0413707 | -19.49257
Note on A1: Device_ID
Note on B1: Test_ID
Note on C1: Channel_ID
Note on D1: Cycle_ID
Note on E1: Step_ID
Note on F1: Pt
Note on G1: Freq
Note on H1: Zmod
Note on I1: Zphz

## Channel_2_1
Date_Time | Test_Time(s) | Step_Time(s) | Step_Index | Cycle_Index | Voltage(V) | Current(A) | Charge_Capacity(Ah) | Discharge_Capacity(Ah) | Charge_Energy(Wh) | Discharge_Energy(Wh) | Internal Resistance(Ohm) | dV/dt(V/s) | Aux_Temperature(¡æ)_1
2024-01-11 22:54 | 0.1014 | 0.1012 | 1 | 1 | 3.28101 | 0 | 0 | 0 | 0 | 0 | 0 | 0 | 24.72022
2024-01-11 22:54 | 0.201 | 0.2008 | 1 | 1 | 3.280986 | 0 | 0 | 0 | 0 | 0 | 0 | 0 | 24.72022
2024-01-11 22:54 | 0.3006 | 0.3004 | 1 | 1 | 3.281028 | 0 | 0 | 0 | 0 | 0 | 0 | 0 | 24.72022
2024-01-11 22:54 | 0.4006 | 0.4004 | 1 | 1 | 3.281101 | 0 | 0 | 0 | 0 | 0 | 0 | 0 | 24.72022
2024-01-11 22:54 | 0.5004 | 0.5002 | 1 | 1 | 3.281085 | 0 | 0 | 0 | 0 | 0 | 0 | 0 | 24.72022
2024-01-11 22:54 | 0.6022 | 0.602 | 1 | 1 | 3.281096 | 0 | 0 | 0 | 0 | 0 | 0 | 0 | 24.72022
2024-01-11 22:54 | 0.7006 | 0.7004 | 1 | 1 | 3.281128 | 0 | 0 | 0 | 0 | 0 | 0 | 0 | 24.72022
2024-01-11 22:54 | 0.8002 | 0.8 | 1 | 1 | 3.281148 | 0 | 0 | 0 | 0 | 0 | 0 | 0 | 24.72022
2024-01-11 22:54 | 0.9006 | 0.9004 | 1 | 1 | 3.281102 | 0 | 0 | 0 | 0 | 0 | 0 | 0 | 24.72022
2024-01-11 22:54 | 1.0002 | 1 | 1 | 1 | 3.281067 | 0 | 0 | 0 | 0 | 0 | 0 | -1.287344e-07 | 24.72022
2024-01-11 22:54 | 1.0004 | 1.0002 | 1 | 1 | 3.281031 | 0 | 0 | 0 | 0 | 0 | 0 | -1.289929e-07 | 24.72022
2024-01-11 22:54 | 1.0201 | 0.0023 | 2 | 1 | 3.281028 | 0 | 0 | 0 | 0 | 0 | 0 | -1.544554e-07 | 24.72022
2024-01-11 22:55 | 61.0213 | 60.0035 | 2 | 1 | 3.288862 | 0 | 0 | 0 | 0 | 0 | 0 | -7.770684e-05 | 24.71603
2024-01-11 22:56 | 121.0233 | 120.0055 | 2 | 1 | 3.276075 | 0 | 0 | 0 | 0 | 0 | 0 | -0.0001552603 | 24.71184
2024-01-11 22:57 | 181.0273 | 180.0095 | 2 | 1 | 3.288136 | 0 | 0 | 0 | 0 | 0 | 0 | -0.0002328163 | 24.70766
2024-01-11 22:58 | 241.0281 | 240.0103 | 2 | 1 | 3.282592 | 0 | 0 | 0 | 0 | 0 | 0 | -0.0003103681 | 24.70347
2024-01-11 22:59 | 301.0291 | 300.0113 | 2 | 1 | 3.280135 | 0 | 0 | 0 | 0 | 0 | 0 | -0.0003879202 | 24.69929
2024-01-11 23:00 | 361.03 | 360.0122 | 2 | 1 | 3.284235 | 0 | 0 | 0 | 0 | 0 | 0 | -0.0004654722 | 24.6951
2024-01-11 23:01 | 421.0307 | 420.0129 | 2 | 1 | 3.275368 | 0 | 0 | 0 | 0 | 0 | 0 | -0.000543024 | 24.69092
2024-01-11 23:02 | 481.0334 | 480.0156 | 2 | 1 | 3.287479 | 0 | 0 | 0 | 0 | 0 | 0 | -0.0006205783 | 24.68673
2024-01-11 23:03 | 541.0364 | 540.0186 | 2 | 1 | 3.280195 | 0 | 0 | 0 | 0 | 0 | 0 | -0.000698133 | 24.68254
2024-01-11 23:04 | 601.0376 | 600.0198 | 2 | 1 | 3.286368 | 0 | 0 | 0 | 0 | 0 | 0 | -0.0007756854 | 24.67723
2024-01-11 23:05 | 661.0388 | 660.021 | 2 | 1 | 3.279636 | 0 | 0 | 0 | 0 | 0 | 0 | -0.0008532378 | 24.64376
2024-01-11 23:06 | 721.0402 | 720.0224 | 2 | 1 | 3.274959 | 0 | 0 | 0 | 0 | 0 | 0 | -0.0009307904 | 24.68835
2024-01-11 23:07 | 781.0407 | 780.0229 | 2 | 1 | 3.276651 | 0 | 0 | 0 | 0 | 0 | 0 | -0.001008342 | 24.71013
2024-01-11 23:08 | 841.041 | 840.0232 | 2 | 1 | 3.274771 | 0 | 0 | 0 | 0 | 0 | 0 | -0.001085893 | 24.67975
2024-01-11 23:09 | 901.0436 | 900.0258 | 2 | 1 | 3.279426 | 0 | 0 | 0 | 0 | 0 | 0 | -0.001163447 | 24.63622
2024-01-11 23:10 | 961.0439 | 960.0261 | 2 | 1 | 3.286295 | 0 | 0 | 0 | 0 | 0 | 0 | -0.001240999 | 24.66958
2024-01-11 23:11 | 1021.0446 | 1020.0268 | 2 | 1 | 3.287472 | 0 | 0 | 0 | 0 | 0 | 0 | -0.00131855 | 24.64463
2024-01-11 23:12 | 1081.0472 | 1080.0294 | 2 | 1 | 3.274906 | 0 | 0 | 0 | 0 | 0 | 0 | -0.001396104 | 24.6535
2024-01-11 23:13 | 1141.0479 | 1140.0301 | 2 | 1 | 3.287458 | 0 | 0 | 0 | 0 | 0 | 0 | -0.001473656 | 24.68625
2024-01-11 23:14 | 1201.0505 | 1200.0327 | 2 | 1 | 3.279762 | 0 | 0 | 0 | 0 | 0 | 0 | -0.00155121 | 24.71158
2024-01-11 23:15 | 1261.054 | 1260.0362 | 2 | 1 | 3.279696 | 0 | 0 | 0 | 0 | 0 | 0 | -0.001628766 | 24.71246
2024-01-11 23:16 | 1307.254364 | 0.1008 | 3 | 1 | 3.280246 | 0 | 0 | 0 | 0 | 0 | 0 | -0.00168848 | 24.68114
2024-01-11 23:16 | 1307.354964 | 0.2014 | 3 | 1 | 3.280302 | 0 | 0 | 0 | 0 | 0 | 0 | -0.001671491 | 24.68114
2024-01-11 23:16 | 1307.454764 | 0.3012 | 3 | 1 | 3.280272 | 0 | 0 | 0 | 0 | 0 | 0 | -0.001654637 | 24.68114
2024-01-11 23:16 | 1307.554364 | 0.4008 | 3 | 1 | 3.280341 | 0 | 0 | 0 | 0 | 0 | 0 | -0.001637816 | 24.68114
2024-01-11 23:16 | 1307.655364 | 0.5018 | 3 | 1 | 3.280283 | 0 | 0 | 0 | 0 | 0 | 0 | -0.00162076 | 24.68114
2024-01-11 23:16 | 1307.754764 | 0.6012 | 3 | 1 | 3.280232 | 0 | 0 | 0 | 0 | 0 | 0 | -0.001603973 | 24.68114
2024-01-11 23:16 | 1307.854364 | 0.7008 | 3 | 1 | 3.28028 | 0 | 0 | 0 | 0 | 0 | 0 | -0.001587152 | 24.68114
2024-01-11 23:16 | 1307.953964 | 0.8004 | 3 | 1 | 3.280234 | 0 | 0 | 0 | 0 | 0 | 0 | -0.001440507 | 24.68114
2024-01-11 23:16 | 1308.053964 | 0.9004 | 3 | 1 | 3.280225 | 0 | 0 | 0 | 0 | 0 | 0 | -0.001293272 | 24.68114
2024-01-11 23:16 | 1308.154164 | 1.0006 | 3 | 1 | 3.280405 | 0 | 0 | 0 | 0 | 0 | 0 | -0.001145743 | 24.68114
2024-01-11 23:16 | 1308.254364 | 1.1008 | 3 | 1 | 3.280227 | 0 | 0 | 0 | 0 | 0 | 0 | -0.0009982138 | 24.68114
2024-01-11 23:16 | 1308.354164 | 1.2006 | 3 | 1 | 3.280281 | 0 | 0 | 0 | 0 | 0 | 0 | -0.0008512735 | 24.68114
2024-01-11 23:16 | 1308.453764 | 1.3002 | 3 | 1 | 3.280309 | 0 | 0 | 0 | 0 | 0 | 0 | -0.0007046278 | 24.68114
2024-01-11 23:16 | 1308.553364 | 1.3998 | 3 | 1 | 3.280124 | 0 | 0 | 0 | 0 | 0 | 0 | -0.000557982 | 24.68114
2024-01-11 23:16 | 1308.654764 | 1.5012 | 3 | 1 | 3.280277 | 0 | 0 | 0 | 0 | 0 | 0 | -0.0004086861 | 24.68114
2024-01-11 23:16 | 1308.755564 | 1.602 | 3 | 1 | 3.280248 | 0 | 0 | 0 | 0 | 0 | 0 | -0.0002602735 | 24.68114
2024-01-11 23:16 | 1308.853964 | 1.7004 | 3 | 1 | 3.280226 | 0 | 0 | 0 | 0 | 0 | 0 | -0.0001153946 | 24.68114
2024-01-11 23:16 | 1308.954164 | 1.8006 | 3 | 1 | 3.280261 | 0 | 0 | 0 | 0 | 0 | 0 | -9.853532e-05 | 24.68114
2024-01-11 23:16 | 1309.054164 | 1.9006 | 3 | 1 | 3.280318 | 0 | 0 | 0 | 0 | 0 | 0 | -8.17097e-05 | 24.68114
2024-01-11 23:16 | 1309.153764 | 2.0002 | 3 | 1 | 3.280295 | 0 | 0 | 0 | 0 | 0 | 0 | -6.495138e-05 | 24.68114
2024-01-11 23:16 | 1309.254564 | 2.101 | 3 | 1 | 3.280237 | 0 | 0 | 0 | 0 | 0 | 0 | -4.799115e-05 | 24.68114
2024-01-11 23:16 | 1309.354164 | 2.2006 | 3 | 1 | 3.2802 | 0 | 0 | 0 | 0 | 0 | 0 | -3.123283e-05 | 24.68114
2024-01-11 23:16 | 1309.454964 | 2.3014 | 3 | 1 | 3.280274 | 0 | 0 | 0 | 0 | 0 | 0 | -1.427261e-05 | 24.68114
2024-01-11 23:16 | 1309.553564 | 2.4 | 3 | 1 | 3.280234 | 0 | 0 | 0 | 0 | 0 | 0 | 2.317455e-06 | 24.68114
2024-01-11 23:16 | 1309.653564 | 2.5 | 3 | 1 | 3.280232 | 0 | 0 | 0 | 0 | 0 | 0 | 1.914308e-05 | 24.68114
2024-01-11 23:16 | 1309.754564 | 2.601 | 3 | 1 | 3.280395 | 0 | 0 | 0 | 0 | 0 | 0 | 3.613695e-05 | 24.68114
2024-01-11 23:16 | 1309.854364 | 2.7008 | 3 | 1 | 3.280167 | 0 | 0 | 0 | 0 | 0 | 0 | 5.292892e-05 | 24.68114
2024-01-11 23:16 | 1309.953564 | 2.8 | 3 | 1 | 3.280281 | 0 | 0 | 0 | 0 | 0 | 0 | 3.811147e-05 | 24.68114
2024-01-11 23:16 | 1310.054164 | 2.9006 | 3 | 1 | 3.280213 | 0 | 0 | 0 | 0 | 0 | 0 | 2.308489e-05 | 24.68114
2024-01-11 23:16 | 1310.153964 | 3.0004 | 3 | 1 | 3.280242 | 0 | 0 | 0 | 0 | 0 | 0 | 8.177815e-06 | 24.68114
2024-01-11 23:16 | 1310.253764 | 3.1002 | 3 | 1 | 3.280218 | 0 | 0 | 0 | 0 | 0 | 0 | -6.729264e-06 | 24.68114
2024-01-11 23:16 | 1310.353564 | 3.2 | 3 | 1 | 3.280177 | 0 | 0 | 0 | 0 | 0 | 0 | -2.163634e-05 | 24.68114
2024-01-11 23:16 | 1310.454564 | 3.301 | 3 | 1 | 3.280318 | 0 | 0 | 0 | 0 | 0 | 0 | -3.672267e-05 | 24.68114
2024-01-11 23:16 | 1310.554164 | 3.4006 | 3 | 1 | 3.280165 | 0 | 0 | 0 | 0 | 0 | 0 | -5.159987e-05 | 24.68114
2024-01-11 23:16 | 1310.654164 | 3.5006 | 3 | 1 | 3.280435 | 0 | 0 | 0 | 0 | 0 | 0 | -6.653682e-05 | 24.68114
2024-01-11 23:16 | 1310.755164 | 3.6016 | 3 | 1 | 3.280262 | 0 | 0 | 0 | 0 | 0 | 0 | -8.162314e-05 | 24.68114
2024-01-11 23:16 | 1310.853564 | 3.7 | 3 | 1 | 3.280215 | 0 | 0 | 0 | 0 | 0 | 0 | -9.632111e-05 | 24.68114
2024-01-11 23:16 | 1310.955364 | 3.8018 | 3 | 1 | 3.280255 | 0 | 0 | 0 | 0 | 0 | 0 | -6.831796e-05 | 24.68114
2024-01-11 23:16 | 1311.053564 | 3.9 | 3 | 1 | 3.280181 | 0 | 0 | 0 | 0 | 0 | 0 | -4.13051e-05 | 24.70164
2024-01-11 23:16 | 1311.154764 | 4.0012 | 3 | 1 | 3.280269 | 0 | 0 | 0 | 0 | 0 | 0 | -1.3467e-05 | 24.70164
2024-01-11 23:16 | 1311.253364 | 4.0998 | 3 | 1 | 3.280379 | 0 | 0 | 0 | 0 | 0 | 0 | 1.365589e-05 | 24.70164
2024-01-11 23:16 | 1311.355764 | 4.2022 | 3 | 1 | 3.280218 | 0 | 0 | 0 | 0 | 0 | 0 | 4.182408e-05 | 24.70164
2024-01-11 23:16 | 1311.453964 | 4.3004 | 3 | 1 | 3.280221 | 0 | 0 | 0 | 0 | 0 | 0 | 6.883694e-05 | 24.70164
2024-01-11 23:16 | 1311.553364 | 4.3998 | 3 | 1 | 3.280234 | 0 | 0 | 0 | 0 | 0 | 0 | 9.61799e-05 | 24.70164
2024-01-11 23:16 | 1311.653564 | 4.5 | 3 | 1 | 3.280336 | 0 | 0 | 0 | 0 | 0 | 0 | 0.0001237429 | 24.70164
2024-01-11 23:16 | 1311.753364 | 4.5998 | 3 | 1 | 3.280326 | 0 | 0 | 0 | 0 | 0 | 0 | 0.0001511959 | 24.70164
2024-01-11 23:16 | 1311.853764 | 4.7002 | 3 | 1 | 3.280337 | 0 | 0 | 0 | 0 | 0 | 0 | 0.0001788139 | 24.70164
2024-01-11 23:16 | 1311.953764 | 4.8002 | 3 | 1 | 3.280209 | 0 | 0 | 0 | 0 | 0 | 0 | 0.0001740437 | 24.70164
2024-01-11 23:16 | 1312.053564 | 4.9 | 3 | 1 | 3.280276 | 0 | 0 | 0 | 0 | 0 | 0 | 0.0001692829 | 24.70164
2024-01-11 23:16 | 1312.154764 | 5.0012 | 3 | 1 | 3.280259 | 0 | 0 | 0 | 0 | 0 | 0 | 0.0001644554 | 24.70164
2024-01-11 23:16 | 1312.254764 | 5.1012 | 3 | 1 | 3.28028 | 0 | 0 | 0 | 0 | 0 | 0 | 0.0001596851 | 24.70164
2024-01-11 23:16 | 1312.354364 | 5.2008 | 3 | 1 | 3.280102 | 0 | 0 | 0 | 0 | 0 | 0 | 0.0001549339 | 24.70164
2024-01-11 23:16 | 1312.455164 | 5.3016 | 3 | 1 | 3.280291 | 0 | 0 | 0 | 0 | 0 | 0 | 0.0001501255 | 24.70164
2024-01-11 23:16 | 1312.553564 | 5.4 | 3 | 1 | 3.280444 | 0 | 0 | 0 | 0 | 0 | 0 | 0.0001454315 | 24.70164
2024-01-11 23:16 | 1312.654564 | 5.501 | 3 | 1 | 3.280307 | 0 | 0 | 0 | 0 | 0 | 0 | 0.0001406135 | 24.70164
2024-01-11 23:16 | 1312.753764 | 5.6002 | 3 | 1 | 3.280336 | 0 | 0 | 0 | 0 | 0 | 0 | 0.0001358814 | 24.70164
2024-01-11 23:16 | 1312.853364 | 5.6998 | 3 | 1 | 3.28031 | 0 | 0 | 0 | 0 | 0 | 0 | 0.0001311302 | 24.70164
2024-01-11 23:16 | 1312.953964 | 5.8004 | 3 | 1 | 3.280293 | 0 | 0 | 0 | 0 | 0 | 0 | 0.0001037756 | 24.70164
2024-01-11 23:16 | 1313.054764 | 5.9012 | 3 | 1 | 3.280291 | 0 | 0 | 0 | 0 | 0 | 0 | 7.636669e-05 | 24.70164
2024-01-11 23:16 | 1313.155364 | 6.0018 | 3 | 1 | 3.28033 | 0 | 0 | 0 | 0 | 0 | 0 | 4.901212e-05 | 24.70164
2024-01-11 23:16 | 1313.253764 | 6.1002 | 3 | 1 | 3.280104 | 0 | 0 | 0 | 0 | 0 | 0 | 2.225576e-05 | 24.70164
2024-01-11 23:16 | 1313.354764 | 6.2012 | 3 | 1 | 3.280317 | 0 | 0 | 0 | 0 | 0 | 0 | -5.207574e-06 | 24.70164
2024-01-11 23:16 | 1313.454164 | 6.3006 | 3 | 1 | 3.280364 | 0 | 0 | 0 | 0 | 0 | 0 | -3.223585e-05 | 24.70164
2024-01-11 23:16 | 1313.553364 | 6.3998 | 3 | 1 | 3.280128 | 0 | 0 | 0 | 0 | 0 | 0 | -5.920974e-05 | 24.70164
2024-01-11 23:16 | 1313.655564 | 6.502 | 3 | 1 | 3.280318 | 0 | 0 | 0 | 0 | 0 | 0 | -8.699937e-05 | 24.70164
2024-01-11 23:16 | 1313.753564 | 6.6 | 3 | 1 | 3.280362 | 0 | 0 | 0 | 0 | 0 | 0 | -0.000113647 | 24.70164
2024-01-11 23:16 | 1313.855564 | 6.702 | 3 | 1 | 3.280234 | 0 | 0 | 0 | 0 | 0 | 0 | -0.0001413822 | 24.70164
2024-01-11 23:16 | 1313.954164 | 6.8006 | 3 | 1 | 3.280211 | 0 | 0 | 0 | 0 | 0 | 0 | -0.0001227291 | 24.6771
2024-01-11 23:16 | 1314.053764 | 6.9002 | 3 | 1 | 3.280293 | 0 | 0 | 0 | 0 | 0 | 0 | -0.0001038869 | 24.6771
2024-01-11 23:16 | 1314.153964 | 7.0004 | 3 | 1 | 3.280384 | 0 | 0 | 0 | 0 | 0 | 0 | -8.493107e-05 | 24.6771
2024-01-11 23:16 | 1314.253464 | 7.0999 | 3 | 1 | 3.2802 | 0 | 0 | 0 | 0 | 0 | 0 | -6.610772e-05 | 24.6771
2024-01-11 23:16 | 1314.353364 | 7.1998 | 3 | 1 | 3.28023 | 0 | 0 | 0 | 0 | 0 | 0 | -4.720869e-05 | 24.6771
2024-01-11 23:16 | 1314.454364 | 7.3008 | 3 | 1 | 3.280378 | 0 | 0 | 0 | 0 | 0 | 0 | -2.810157e-05 | 24.6771
2024-01-11 23:16 | 1314.553564 | 7.4 | 3 | 1 | 3.280306 | 0 | 0 | 0 | 0 | 0 | 0 | -9.334968e-06 | 24.6771
2024-01-11 23:16 | 1314.653364 | 7.4998 | 3 | 1 | 3.280275 | 0 | 0 | 0 | 0 | 0 | 0 | 9.545141e-06 | 24.6771
2024-01-11 23:16 | 1314.753764 | 7.6002 | 3 | 1 | 3.280376 | 0 | 0 | 0 | 0 | 0 | 0 | 2.853876e-05 | 24.6771
2024-01-11 23:16 | 1314.854964 | 7.7014 | 3 | 1 | 3.280347 | 0 | 0 | 0 | 0 | 0 | 0 | 4.768372e-05 | 24.6771
2024-01-11 23:16 | 1314.954764 | 7.8012 | 3 | 1 | 3.280407 | 0 | 0 | 0 | 0 | 0 | 0 | 5.85144e-05 | 24.6771
2024-01-11 23:16 | 1315.054164 | 7.9006 | 3 | 1 | 3.280148 | 0 | 0 | 0 | 0 | 0 | 0 | 6.930167e-05 | 24.6771
2024-01-11 23:16 | 1315.154964 | 8.0014 | 3 | 1 | 3.280224 | 0 | 0 | 0 | 0 | 0 | 0 | 8.024087e-05 | 24.6771
2024-01-11 23:16 | 1315.255564 | 8.102 | 3 | 1 | 3.280286 | 0 | 0 | 0 | 0 | 0 | 0 | 9.115838e-05 | 24.6771
2024-01-11 23:16 | 1315.355164 | 8.2016 | 3 | 1 | 3.280283 | 0 | 0 | 0 | 0 | 0 | 0 | 0.0001019674 | 24.6771
2024-01-11 23:16 | 1315.454764 | 8.3012 | 3 | 1 | 3.28033 | 0 | 0 | 0 | 0 | 0 | 0 | 0.0001127763 | 24.6771
2024-01-11 23:16 | 1315.554364 | 8.4008 | 3 | 1 | 3.280286 | 0 | 0 | 0 | 0 | 0 | 0 | 0.0001235853 | 24.6771
2024-01-11 23:16 | 1315.654564 | 8.501 | 3 | 1 | 3.280329 | 0 | 0 | 0 | 0 | 0 | 0 | 0.0001344594 | 24.6771
2024-01-11 23:16 | 1315.754164 | 8.6006 | 3 | 1 | 3.280354 | 0 | 0 | 0 | 0 | 0 | 0 | 0.0001452684 | 24.6771
2024-01-11 23:16 | 1315.854564 | 8.701 | 3 | 1 | 3.280411 | 0 | 0 | 0 | 0 | 0 | 0 | 0.0001561642 | 24.6771
2024-01-11 23:16 | 1315.953564 | 8.8 | 3 | 1 | 3.280318 | 0 | 0 | 0 | 0 | 0 | 0 | 0.0001330564 | 24.6771
2024-01-11 23:16 | 1316.053964 | 8.9004 | 3 | 1 | 3.280344 | 0 | 0 | 0 | 0 | 0 | 0 | 0.0001096219 | 24.6771
2024-01-11 23:16 | 1316.155164 | 9.0016 | 3 | 1 | 3.280302 | 0 | 0 | 0 | 0 | 0 | 0 | 8.600059e-05 | 24.6771
2024-01-11 23:16 | 1316.254564 | 9.101 | 3 | 1 | 3.280379 | 0 | 0 | 0 | 0 | 0 | 0 | 6.279945e-05 | 24.6771
2024-01-11 23:16 | 1316.355764 | 9.2022 | 3 | 1 | 3.280425 | 0 | 0 | 0 | 0 | 0 | 0 | 3.917818e-05 | 24.6771
2024-01-11 23:16 | 1316.455164 | 9.3016 | 3 | 1 | 3.280351 | 0 | 0 | 0 | 0 | 0 | 0 | 1.597705e-05 | 24.6771
2024-01-11 23:16 | 1316.553364 | 9.3998 | 3 | 1 | 3.280478 | 0 | 0 | 0 | 0 | 0 | 0 | -6.943989e-06 | 24.6771
2024-01-11 23:16 | 1316.654764 | 9.5012 | 3 | 1 | 3.280337 | 0 | 0 | 0 | 0 | 0 | 0 | -3.061194e-05 | 24.6771
2024-01-11 23:16 | 1316.753764 | 9.6002 | 3 | 1 | 3.280263 | 0 | 0 | 0 | 0 | 0 | 0 | -5.371971e-05 | 24.63987
2024-01-11 23:16 | 1316.854564 | 9.701 | 3 | 1 | 3.280462 | 0 | 0 | 0 | 0 | 0 | 0 | -7.724762e-05 | 24.63987
2024-01-11 23:16 | 1316.953964 | 9.8004 | 3 | 1 | 3.280306 | 0 | 0 | 0 | 0 | 0 | 0 | -6.77406e-05 | 24.63987
2024-01-11 23:16 | 1317.053964 | 9.9004 | 3 | 1 | 3.280362 | 0 | 0 | 0 | 0 | 0 | 0 | -5.817618e-05 | 24.63987
2024-01-11 23:16 | 1317.153564 | 10 | 3 | 1 | 3.280345 | 0 | 0 | 0 | 0 | 0 | 0 | -4.865003e-05 | 24.63987
2024-01-11 23:16 | 1317.253564 | 10.1 | 3 | 1 | 3.280339 | 0 | 0 | 0 | 0 | 0 | 0 | -3.908562e-05 | 24.63987
2024-01-11 23:16 | 1317.353364 | 10.1998 | 3 | 1 | 3.28025 | 0 | 0 | 0 | 0 | 0 | 0 | -2.954034e-05 | 24.63987
2024-01-11 23:16 | 1317.454164 | 10.3006 | 3 | 1 | 3.280352 | 0 | 0 | 0 | 0 | 0 | 0 | -1.989941e-05 | 24.63987
2024-01-11 23:16 | 1317.553964 | 10.4004 | 3 | 1 | 3.280405 | 0 | 0 | 0 | 0 | 0 | 0 | -1.035413e-05 | 24.63987
2024-01-11 23:16 | 1317.653964 | 10.5004 | 3 | 1 | 3.280304 | 0 | 0 | 0 | 0 | 0 | 0 | -7.897198e-07 | 24.63987
2024-01-11 23:16 | 1317.753364 | 10.5998 | 3 | 1 | 3.280445 | 0 | 0 | 0 | 0 | 0 | 0 | 8.717305e-06 | 24.63987
2024-01-11 23:16 | 1317.854164 | 10.7006 | 3 | 1 | 3.280376 | 0 | 0 | 0 | 0 | 0 | 0 | 1.835823e-05 | 24.63987
2024-01-11 23:16 | 1317.953964 | 10.8004 | 3 | 1 | 3.280448 | 0 | 0 | 0 | 0 | 0 | 0 | 9.333018e-06 | 24.63987
2024-01-11 23:16 | 1318.053564 | 10.9 | 3 | 1 | 3.280403 | 0 | 0 | 0 | 0 | 0 | 0 | 3.258928e-07 | 24.63987
2024-01-11 23:16 | 1318.155564 | 11.002 | 3 | 1 | 3.280443 | 0 | 0 | 0 | 0 | 0 | 0 | -8.898272e-06 | 24.63987
2024-01-11 23:16 | 1318.254364 | 11.1008 | 3 | 1 | 3.280365 | 0 | 0 | 0 | 0 | 0 | 0 | -1.783305e-05 | 24.63987
2024-01-11 23:16 | 1318.353964 | 11.2004 | 3 | 1 | 3.280307 | 0 | 0 | 0 | 0 | 0 | 0 | -2.684018e-05 | 24.63987
2024-01-11 23:16 | 1318.453764 | 11.3002 | 3 | 1 | 3.280451 | 0 | 0 | 0 | 0 | 0 | 0 | -3.586539e-05 | 24.63987
2024-01-11 23:16 | 1318.553564 | 11.4 | 3 | 1 | 3.280313 | 0 | 0 | 0 | 0 | 0 | 0 | -4.48906e-05 | 24.63987
2024-01-11 23:16 | 1318.653564 | 11.5 | 3 | 1 | 3.280454 | 0 | 0 | 0 | 0 | 0 | 0 | -5.39339e-05 | 24.63987
2024-01-11 23:16 | 1318.753764 | 11.6002 | 3 | 1 | 3.280318 | 0 | 0 | 0 | 0 | 0 | 0 | -6.299529e-05 | 24.63987
2024-01-11 23:16 | 1318.853364 | 11.6998 | 3 | 1 | 3.280293 | 0 | 0 | 0 | 0 | 0 | 0 | -7.200241e-05 | 24.63987
2024-01-11 23:16 | 1318.953964 | 11.8004 | 3 | 1 | 3.280477 | 0 | 0 | 0 | 0 | 0 | 0 | -6.75652e-05 | 24.63987
2024-01-11 23:16 | 1319.053764 | 11.9002 | 3 | 1 | 3.280369 | 0 | 0 | 0 | 0 | 0 | 0 | -6.316328e-05 | 24.63987
2024-01-11 23:16 | 1319.153964 | 12.0004 | 3 | 1 | 3.28042 | 0 | 0 | 0 | 0 | 0 | 0 | -5.874372e-05 | 24.63987
2024-01-11 23:16 | 1319.255564 | 12.102 | 3 | 1 | 3.280355 | 0 | 0 | 0 | 0 | 0 | 0 | -5.42624e-05 | 24.63987
2024-01-11 23:16 | 1319.355164 | 12.2016 | 3 | 1 | 3.28052 | 0 | 0 | 0 | 0 | 0 | 0 | -4.98693e-05 | 24.63987
2024-01-11 23:16 | 1319.453764 | 12.3002 | 3 | 1 | 3.280424 | 0 | 0 | 0 | 0 | 0 | 0 | -4.552031e-05 | 24.63987
2024-01-11 23:16 | 1319.554164 | 12.4006 | 3 | 1 | 3.28038 | 0 | 0 | 0 | 0 | 0 | 0 | -4.109192e-05 | 24.63987
2024-01-11 23:16 | 1319.653964 | 12.5004 | 3 | 1 | 3.280421 | 0 | 0 | 0 | 0 | 0 | 0 | -3.669e-05 | 24.63519
2024-01-11 23:16 | 1319.753964 | 12.6004 | 3 | 1 | 3.280457 | 0 | 0 | 0 | 0 | 0 | 0 | -3.227925e-05 | 24.63519
2024-01-11 23:16 | 1319.853364 | 12.6998 | 3 | 1 | 3.280365 | 0 | 0 | 0 | 0 | 0 | 0 | -2.789497e-05 | 24.63519
2024-01-11 23:16 | 1319.953564 | 12.8 | 3 | 1 | 3.2804 | 0 | 0 | 0 | 0 | 0 | 0 | -5.992645e-06 | 24.63519
2024-01-11 23:16 | 1320.053364 | 12.8998 | 3 | 1 | 3.280411 | 0 | 0 | 0 | 0 | 0 | 0 | 1.582225e-05 | 24.63519
2024-01-11 23:16 | 1320.154364 | 13.0008 | 3 | 1 | 3.280339 | 0 | 0 | 0 | 0 | 0 | 0 | 3.789945e-05 | 24.63519
2024-01-11 23:16 | 1320.254564 | 13.101 | 3 | 1 | 3.280356 | 0 | 0 | 0 | 0 | 0 | 0 | 5.980178e-05 | 24.63519
2024-01-11 23:16 | 1320.355364 | 13.2018 | 3 | 1 | 3.280441 | 0 | 0 | 0 | 0 | 0 | 0 | 8.183526e-05 | 24.63519
2024-01-11 23:16 | 1320.453564 | 13.3 | 3 | 1 | 3.280447 | 0 | 0 | 0 | 0 | 0 | 0 | 0.0001033004 | 24.63519
2024-01-11 23:16 | 1320.554164 | 13.4006 | 3 | 1 | 3.280272 | 0 | 0 | 0 | 0 | 0 | 0 | 0.0001252902 | 24.63519
2024-01-11 23:16 | 1320.653764 | 13.5002 | 3 | 1 | 3.280385 | 0 | 0 | 0 | 0 | 0 | 0 | 0.0001470614 | 24.63519
2024-01-11 23:16 | 1320.753764 | 13.6002 | 3 | 1 | 3.280395 | 0 | 0 | 0 | 0 | 0 | 0 | 0.00016892 | 24.63519
2024-01-11 23:16 | 1320.853564 | 13.7 | 3 | 1 | 3.280347 | 0 | 0 | 0 | 0 | 0 | 0 | 0.0001907349 | 24.63519
2024-01-11 23:16 | 1320.953564 | 13.8 | 3 | 1 | 3.280393 | 0 | 0 | 0 | 0 | 0 | 0 | 0.0001775503 | 24.63519
2024-01-11 23:16 | 1321.054564 | 13.901 | 3 | 1 | 3.28041 | 0 | 0 | 0 | 0 | 0 | 0 | 0.0001642339 | 24.63519
2024-01-11 23:16 | 1321.155564 | 14.002 | 3 | 1 | 3.280497 | 0 | 0 | 0 | 0 | 0 | 0 | 0.0001509175 | 24.63519
2024-01-11 23:16 | 1321.254964 | 14.1014 | 3 | 1 | 3.280461 | 0 | 0 | 0 | 0 | 0 | 0 | 0.0001378121 | 24.63519
2024-01-11 23:16 | 1321.354564 | 14.201 | 3 | 1 | 3.280451 | 0 | 0 | 0 | 0 | 0 | 0 | 0.0001246803 | 24.63519
2024-01-11 23:16 | 1321.454164 | 14.3006 | 3 | 1 | 3.280409 | 0 | 0 | 0 | 0 | 0 | 0 | 0.0001115485 | 24.63519
2024-01-11 23:16 | 1321.553964 | 14.4004 | 3 | 1 | 3.280308 | 0 | 0 | 0 | 0 | 0 | 0 | 9.839029e-05 | 24.63519
2024-01-11 23:16 | 1321.653764 | 14.5002 | 3 | 1 | 3.280371 | 0 | 0 | 0 | 0 | 0 | 0 | 8.523211e-05 | 24.63519
2024-01-11 23:16 | 1321.755964 | 14.6024 | 3 | 1 | 3.280439 | 0 | 0 | 0 | 0 | 0 | 0 | 7.175751e-05 | 24.63519
2024-01-11 23:16 | 1321.853564 | 14.7 | 3 | 1 | 3.280391 | 0 | 0 | 0 | 0 | 0 | 0 | 5.888939e-05 | 24.63519
2024-01-11 23:16 | 1321.953764 | 14.8002 | 3 | 1 | 3.280512 | 0 | 0 | 0 | 0 | 0 | 0 | 5.013069e-05 | 24.63519
2024-01-11 23:16 | 1322.054164 | 14.9006 | 3 | 1 | 3.280378 | 0 | 0 | 0 | 0 | 0 | 0 | 4.13545e-05 | 24.63519
2024-01-11 23:16 | 1322.155564 | 15.002 | 3 | 1 | 3.280446 | 0 | 0 | 0 | 0 | 0 | 0 | 3.24909e-05 | 24.63519
2024-01-11 23:16 | 1322.254364 | 15.1008 | 3 | 1 | 3.280403 | 0 | 0 | 0 | 0 | 0 | 0 | 2.385458e-05 | 24.63519
2024-01-11 23:16 | 1322.355164 | 15.2016 | 3 | 1 | 3.280486 | 0 | 0 | 0 | 0 | 0 | 0 | 1.504343e-05 | 24.63519
2024-01-11 23:16 | 1322.453964 | 15.3004 | 3 | 1 | 3.280454 | 0 | 0 | 0 | 0 | 0 | 0 | 6.4071e-06 | 24.70476
2024-01-11 23:16 | 1322.553764 | 15.4002 | 3 | 1 | 3.280512 | 0 | 0 | 0 | 0 | 0 | 0 | -2.316638e-06 | 24.70476
2024-01-11 23:16 | 1322.653764 | 15.5002 | 3 | 1 | 3.280382 | 0 | 0 | 0 | 0 | 0 | 0 | -1.105786e-05 | 24.70476
2024-01-11 23:16 | 1322.753364 | 15.5998 | 3 | 1 | 3.280437 | 0 | 0 | 0 | 0 | 0 | 0 | -1.976411e-05 | 24.70476
2024-01-11 23:16 | 1322.854564 | 15.701 | 3 | 1 | 3.280429 | 0 | 0 | 0 | 0 | 0 | 0 | -2.861023e-05 | 24.70476
2024-01-11 23:16 | 1322.954564 | 15.801 | 3 | 1 | 3.280324 | 0 | 0 | 0 | 0 | 0 | 0 | -2.801466e-05 | 24.70476
2024-01-11 23:16 | 1323.055764 | 15.9022 | 3 | 1 | 3.280516 | 0 | 0 | 0 | 0 | 0 | 0 | -2.741194e-05 | 24.70476
2024-01-11 23:16 | 1323.155564 | 16.002 | 3 | 1 | 3.280462 | 0 | 0 | 0 | 0 | 0 | 0 | -2.681756e-05 | 24.70476
2024-01-11 23:16 | 1323.255164 | 16.1016 | 3 | 1 | 3.280419 | 0 | 0 | 0 | 0 | 0 | 0 | -2.622438e-05 | 24.70476
2024-01-11 23:16 | 1323.354964 | 16.2014 | 3 | 1 | 3.280494 | 0 | 0 | 0 | 0 | 0 | 0 | -2.563e-05 | 24.70476
2024-01-11 23:16 | 1323.453764 | 16.3002 | 3 | 1 | 3.280576 | 0 | 0 | 0 | 0 | 0 | 0 | -2.504157e-05 | 24.70476
2024-01-11 23:16 | 1323.554364 | 16.4008 | 3 | 1 | 3.280483 | 0 | 0 | 0 | 0 | 0 | 0 | -2.444243e-05 | 24.70476
2024-01-11 23:16 | 1323.654364 | 16.5008 | 3 | 1 | 3.280466 | 0 | 0 | 0 | 0 | 0 | 0 | -2.384686e-05 | 24.70476
2024-01-11 23:16 | 1323.753564 | 16.6 | 3 | 1 | 3.28046 | 0 | 0 | 0 | 0 | 0 | 0 | -2.325606e-05 | 24.70476
2024-01-11 23:16 | 1323.855364 | 16.7018 | 3 | 1 | 3.280523 | 0 | 0 | 0 | 0 | 0 | 0 | -2.264977e-05 | 24.70476
2024-01-11 23:16 | 1323.953764 | 16.8002 | 3 | 1 | 3.280382 | 0 | 0 | 0 | 0 | 0 | 0 | -1.623995e-05 | 24.70476
2024-01-11 23:16 | 1324.054164 | 16.9006 | 3 | 1 | 3.280699 | 0 | 0 | 0 | 0 | 0 | 0 | -9.699857e-06 | 24.70476
2024-01-11 23:16 | 1324.153564 | 17 | 3 | 1 | 3.280477 | 0 | 0 | 0 | 0 | 0 | 0 | -3.224902e-06 | 24.70476
2024-01-11 23:16 | 1324.255064 | 17.1015 | 3 | 1 | 3.280514 | 0 | 0 | 0 | 0 | 0 | 0 | 3.386847e-06 | 24.70476
2024-01-11 23:16 | 1324.354964 | 17.2014 | 3 | 1 | 3.280412 | 0 | 0 | 0 | 0 | 0 | 0 | 9.894371e-06 | 24.70476
2024-01-11 23:16 | 1324.453764 | 17.3002 | 3 | 1 | 3.280482 | 0 | 0 | 0 | 0 | 0 | 0 | 1.633024e-05 | 24.70476
2024-01-11 23:16 | 1324.554664 | 17.4011 | 3 | 1 | 3.280398 | 0 | 0 | 0 | 0 | 0 | 0 | 2.290291e-05 | 24.70476
2024-01-11 23:16 | 1324.655564 | 17.502 | 3 | 1 | 3.280507 | 0 | 0 | 0 | 0 | 0 | 0 | 2.947557e-05 | 24.70476
2024-01-11 23:16 | 1324.755564 | 17.602 | 3 | 1 | 3.280467 | 0 | 0 | 0 | 0 | 0 | 0 | 3.598961e-05 | 24.70476
2024-01-11 23:16 | 1324.854564 | 17.701 | 3 | 1 | 3.280468 | 0 | 0 | 0 | 0 | 0 | 0 | 4.243851e-05 | 24.70476
2024-01-11 23:16 | 1324.953964 | 17.8004 | 3 | 1 | 3.280385 | 0 | 0 | 0 | 0 | 0 | 0 | 3.054884e-05 | 24.70476
2024-01-11 23:16 | 1325.053764 | 17.9002 | 3 | 1 | 3.280535 | 0 | 0 | 0 | 0 | 0 | 0 | 1.861133e-05 | 24.70476
2024-01-11 23:16 | 1325.154764 | 18.0012 | 3 | 1 | 3.280563 | 0 | 0 | 0 | 0 | 0 | 0 | 6.530277e-06 | 24.70476
2024-01-11 23:16 | 1325.255364 | 18.1018 | 3 | 1 | 3.280509 | 0 | 0 | 0 | 0 | 0 | 0 | -5.502928e-06 | 24.67307
2024-01-11 23:16 | 1325.353964 | 18.2004 | 3 | 1 | 3.280516 | 0 | 0 | 0 | 0 | 0 | 0 | -1.72969e-05 | 24.67307
2024-01-11 23:16 | 1325.454164 | 18.3006 | 3 | 1 | 3.280315 | 0 | 0 | 0 | 0 | 0 | 0 | -2.928226e-05 | 24.67307
2024-01-11 23:16 | 1325.553964 | 18.4004 | 3 | 1 | 3.280529 | 0 | 0 | 0 | 0 | 0 | 0 | -4.121977e-05 | 24.67307
2024-01-11 23:16 | 1325.653564 | 18.5 | 3 | 1 | 3.280519 | 0 | 0 | 0 | 0 | 0 | 0 | -5.313337e-05 | 24.67307
2024-01-11 23:16 | 1325.755164 | 18.6016 | 3 | 1 | 3.280402 | 0 | 0 | 0 | 0 | 0 | 0 | -6.528618e-05 | 24.67307
2024-01-11 23:16 | 1325.855164 | 18.7016 | 3 | 1 | 3.28049 | 0 | 0 | 0 | 0 | 0 | 0 | -7.724762e-05 | 24.67307
2024-01-11 23:16 | 1325.953564 | 18.8 | 3 | 1 | 3.28053 | 0 | 0 | 0 | 0 | 0 | 0 | -6.716369e-05 | 24.67307
2024-01-11 23:16 | 1326.053364 | 18.8998 | 3 | 1 | 3.280532 | 0 | 0 | 0 | 0 | 0 | 0 | -5.693628e-05 | 24.67307
2024-01-11 23:16 | 1326.154364 | 19.0008 | 3 | 1 | 3.280522 | 0 | 0 | 0 | 0 | 0 | 0 | -4.65859e-05 | 24.67307
2024-01-11 23:16 | 1326.253364 | 19.0998 | 3 | 1 | 3.280564 | 0 | 0 | 0 | 0 | 0 | 0 | -3.644048e-05 | 24.67307
2024-01-11 23:16 | 1326.354364 | 19.2008 | 3 | 1 | 3.280462 | 0 | 0 | 0 | 0 | 0 | 0 | -2.60901e-05 | 24.67307
2024-01-11 23:16 | 1326.454564 | 19.301 | 3 | 1 | 3.280545 | 0 | 0 | 0 | 0 | 0 | 0 | -1.582171e-05 | 24.67307
2024-01-11 23:16 | 1326.554364 | 19.4008 | 3 | 1 | 3.28056 | 0 | 0 | 0 | 0 | 0 | 0 | -5.594305e-06 | 24.67307
2024-01-11 23:16 | 1326.655764 | 19.5022 | 3 | 1 | 3.280582 | 0 | 0 | 0 | 0 | 0 | 0 | 4.797066e-06 | 24.67307
2024-01-11 23:16 | 1326.754964 | 19.6014 | 3 | 1 | 3.280469 | 0 | 0 | 0 | 0 | 0 | 0 | 1.496298e-05 | 24.67307
2024-01-11 23:16 | 1326.855564 | 19.702 | 3 | 1 | 3.280489 | 0 | 0 | 0 | 0 | 0 | 0 | 2.527237e-05 | 24.67307
2024-01-11 23:16 | 1326.955164 | 19.8016 | 3 | 1 | 3.280466 | 0 | 0 | 0 | 0 | 0 | 0 | 2.482037e-05 | 24.67307
2024-01-11 23:16 | 1327.053564 | 19.9 | 3 | 1 | 3.280521 | 0 | 0 | 0 | 0 | 0 | 0 | 2.437382e-05 | 24.67307
2024-01-11 23:16 | 1327.153964 | 20.0004 | 3 | 1 | 3.280562 | 0 | 0 | 0 | 0 | 0 | 0 | 2.391819e-05 | 24.67307
2024-01-11 23:16 | 1327.254364 | 20.1008 | 3 | 1 | 3.280558 | 0 | 0 | 0 | 0 | 0 | 0 | 2.346257e-05 | 24.67307
2024-01-11 23:16 | 1327.353764 | 20.2002 | 3 | 1 | 3.280622 | 0 | 0 | 0 | 0 | 0 | 0 | 2.301148e-05 | 24.67307
2024-01-11 23:16 | 1327.453564 | 20.3 | 3 | 1 | 3.280455 | 0 | 0 | 0 | 0 | 0 | 0 | 2.255857e-05 | 24.67307
2024-01-11 23:16 | 1327.553364 | 20.3998 | 3 | 1 | 3.280507 | 0 | 0 | 0 | 0 | 0 | 0 | 2.210567e-05 | 24.67307
2024-01-11 23:16 | 1327.654564 | 20.501 | 3 | 1 | 3.280492 | 0 | 0 | 0 | 0 | 0 | 0 | 2.164641e-05 | 24.67307
2024-01-11 23:16 | 1327.755564 | 20.602 | 3 | 1 | 3.280463 | 0 | 0 | 0 | 0 | 0 | 0 | 2.118806e-05 | 24.67307
2024-01-11 23:16 | 1327.853764 | 20.7002 | 3 | 1 | 3.2805 | 0 | 0 | 0 | 0 | 0 | 0 | 2.074242e-05 | 24.67307
2024-01-11 23:16 | 1327.953364 | 20.7998 | 3 | 1 | 3.280587 | 0 | 0 | 0 | 0 | 0 | 0 | 1.4788e-05 | 24.67307
2024-01-11 23:16 | 1328.053964 | 20.9004 | 3 | 1 | 3.280478 | 0 | 0 | 0 | 0 | 0 | 0 | 8.773804e-06 | 24.67307
2024-01-11 23:16 | 1328.155164 | 21.0016 | 3 | 1 | 3.280589 | 0 | 0 | 0 | 0 | 0 | 0 | 2.723736e-06 | 24.68425
2024-01-11 23:16 | 1328.254364 | 21.1008 | 3 | 1 | 3.280489 | 0 | 0 | 0 | 0 | 0 | 0 | -3.206766e-06 | 24.68425
2024-01-11 23:16 | 1328.353364 | 21.1998 | 3 | 1 | 3.280542 | 0 | 0 | 0 | 0 | 0 | 0 | -9.12531e-06 | 24.68425
2024-01-11 23:16 | 1328.453364 | 21.2998 | 3 | 1 | 3.280635 | 0 | 0 | 0 | 0 | 0 | 0 | -1.510364e-05 | 24.68425
2024-01-11 23:16 | 1328.555564 | 21.402 | 3 | 1 | 3.280574 | 0 | 0 | 0 | 0 | 0 | 0 | -2.121349e-05 | 24.68425
2024-01-11 23:16 | 1328.653764 | 21.5002 | 3 | 1 | 3.280643 | 0 | 0 | 0 | 0 | 0 | 0 | -2.708421e-05 | 24.68425
2024-01-11 23:16 | 1328.755364 | 21.6018 | 3 | 1 | 3.280622 | 0 | 0 | 0 | 0 | 0 | 0 | -3.315819e-05 | 24.68425
2024-01-11 23:16 | 1328.854764 | 21.7012 | 3 | 1 | 3.280553 | 0 | 0 | 0 | 0 | 0 | 0 | -3.910065e-05 | 24.68425
2024-01-11 23:16 | 1328.955364 | 21.8018 | 3 | 1 | 3.28054 | 0 | 0 | 0 | 0 | 0 | 0 | -3.358412e-05 | 24.68425
2024-01-11 23:16 | 1329.054964 | 21.9014 | 3 | 1 | 3.280609 | 0 | 0 | 0 | 0 | 0 | 0 | -2.812243e-05 | 24.68425
2024-01-11 23:16 | 1329.154364 | 22.0008 | 3 | 1 | 3.280442 | 0 | 0 | 0 | 0 | 0 | 0 | -2.26717e-05 | 24.68425
2024-01-11 23:16 | 1329.254164 | 22.1006 | 3 | 1 | 3.280563 | 0 | 0 | 0 | 0 | 0 | 0 | -1.719904e-05 | 24.68425
2024-01-11 23:16 | 1329.353764 | 22.2002 | 3 | 1 | 3.280499 | 0 | 0 | 0 | 0 | 0 | 0 | -1.173735e-05 | 24.68425
2024-01-11 23:16 | 1329.455364 | 22.3018 | 3 | 1 | 3.280453 | 0 | 0 | 0 | 0 | 0 | 0 | -6.165981e-06 | 24.68425
2024-01-11 23:16 | 1329.554764 | 22.4012 | 3 | 1 | 3.280597 | 0 | 0 | 0 | 0 | 0 | 0 | -7.152557e-07 | 24.68425
2024-01-11 23:16 | 1329.653964 | 22.5004 | 3 | 1 | 3.280444 | 0 | 0 | 0 | 0 | 0 | 0 | 4.724503e-06 | 24.68425
2024-01-11 23:16 | 1329.754164 | 22.6006 | 3 | 1 | 3.280519 | 0 | 0 | 0 | 0 | 0 | 0 | 1.02191e-05 | 24.68425
2024-01-11 23:17 | 1329.854764 | 22.7012 | 3 | 1 | 3.280615 | 0 | 0 | 0 | 0 | 0 | 0 | 1.573563e-05 | 24.68425
2024-01-11 23:17 | 1329.955164 | 22.8016 | 3 | 1 | 3.280516 | 0 | 0 | 0 | 0 | 0 | 0 | 9.176826e-06 | 24.68425
2024-01-11 23:17 | 1330.054964 | 22.9014 | 3 | 1 | 3.280601 | 0 | 0 | 0 | 0 | 0 | 0 | 2.657223e-06 | 24.68425
2024-01-11 23:17 | 1330.154164 | 23.0006 | 3 | 1 | 3.280634 | 0 | 0 | 0 | 0 | 0 | 0 | -3.823185e-06 | 24.68425
2024-01-11 23:17 | 1330.253364 | 23.0998 | 3 | 1 | 3.280624 | 0 | 0 | 0 | 0 | 0 | 0 | -1.030359e-05 | 24.68425
2024-01-11 23:17 | 1330.353564 | 23.2 | 3 | 1 | 3.280613 | 0 | 0 | 0 | 0 | 0 | 0 | -1.684933e-05 | 24.68425
2024-01-11 23:17 | 1330.455564 | 23.302 | 3 | 1 | 3.280497 | 0 | 0 | 0 | 0 | 0 | 0 | -2.351265e-05 | 24.68425
2024-01-11 23:17 | 1330.553564 | 23.4 | 3 | 1 | 3.280597 | 0 | 0 | 0 | 0 | 0 | 0 | -2.991467e-05 | 24.68425
2024-01-11 23:17 | 1330.653564 | 23.5 | 3 | 1 | 3.280559 | 0 | 0 | 0 | 0 | 0 | 0 | -3.644733e-05 | 24.68425
2024-01-11 23:17 | 1330.754764 | 23.6012 | 3 | 1 | 3.280605 | 0 | 0 | 0 | 0 | 0 | 0 | -4.30584e-05 | 24.68425
2024-01-11 23:17 | 1330.854764 | 23.7012 | 3 | 1 | 3.280603 | 0 | 0 | 0 | 0 | 0 | 0 | -4.959106e-05 | 24.68425
2024-01-11 23:17 | 1330.954764 | 23.8012 | 3 | 1 | 3.280709 | 0 | 0 | 0 | 0 | 0 | 0 | -5.087878e-05 | 24.66377
2024-01-11 23:17 | 1331.053364 | 23.8998 | 3 | 1 | 3.280627 | 0 | 0 | 0 | 0 | 0 | 0 | -5.214847e-05 | 24.66377
2024-01-11 23:17 | 1331.154364 | 24.0008 | 3 | 1 | 3.280541 | 0 | 0 | 0 | 0 | 0 | 0 | -5.344907e-05 | 24.66377
2024-01-11 23:17 | 1331.253364 | 24.0998 | 3 | 1 | 3.280607 | 0 | 0 | 0 | 0 | 0 | 0 | -5.472391e-05 | 24.66377
2024-01-11 23:17 | 1331.355164 | 24.2016 | 3 | 1 | 3.280499 | 0 | 0 | 0 | 0 | 0 | 0 | -5.60348e-05 | 24.66377
2024-01-11 23:17 | 1331.454564 | 24.301 | 3 | 1 | 3.280568 | 0 | 0 | 0 | 0 | 0 | 0 | -5.73148e-05 | 24.66377
2024-01-11 23:17 | 1331.553964 | 24.4004 | 3 | 1 | 3.28051 | 0 | 0 | 0 | 0 | 0 | 0 | -5.859479e-05 | 24.66377
2024-01-11 23:17 | 1331.653764 | 24.5002 | 3 | 1 | 3.28055 | 0 | 0 | 0 | 0 | 0 | 0 | -5.987993e-05 | 24.66377
2024-01-11 23:17 | 1331.753364 | 24.5998 | 3 | 1 | 3.280602 | 0 | 0 | 0 | 0 | 0 | 0 | -6.11625e-05 | 24.66377
2024-01-11 23:17 | 1331.854564 | 24.701 | 3 | 1 | 3.280544 | 0 | 0 | 0 | 0 | 0 | 0 | -6.246567e-05 | 24.66377
2024-01-11 23:17 | 1331.954964 | 24.8014 | 3 | 1 | 3.280629 | 0 | 0 | 0 | 0 | 0 | 0 | -5.863571e-05 | 24.66377
2024-01-11 23:17 | 1332.053564 | 24.9 | 3 | 1 | 3.280566 | 0 | 0 | 0 | 0 | 0 | 0 | -5.487442e-05 | 24.66377
2024-01-11 23:17 | 1332.153564 | 25 | 3 | 1 | 3.280537 | 0 | 0 | 0 | 0 | 0 | 0 | -5.105972e-05 | 24.66377
2024-01-11 23:17 | 1332.254564 | 25.101 | 3 | 1 | 3.280547 | 0 | 0 | 0 | 0 | 0 | 0 | -4.720688e-05 | 24.66377
2024-01-11 23:17 | 1332.353964 | 25.2004 | 3 | 1 | 3.280542 | 0 | 0 | 0 | 0 | 0 | 0 | -4.341507e-05 | 24.66377
2024-01-11 23:17 | 1332.453764 | 25.3002 | 3 | 1 | 3.280511 | 0 | 0 | 0 | 0 | 0 | 0 | -3.9608e-05 | 24.66377
2024-01-11 23:17 | 1332.554964 | 25.4014 | 3 | 1 | 3.280594 | 0 | 0 | 0 | 0 | 0 | 0 | -3.574753e-05 | 24.66377
2024-01-11 23:17 | 1332.654964 | 25.5014 | 3 | 1 | 3.280607 | 0 | 0 | 0 | 0 | 0 | 0 | -3.193283e-05 | 24.66377
2024-01-11 23:17 | 1332.753564 | 25.6 | 3 | 1 | 3.28044 | 0 | 0 | 0 | 0 | 0 | 0 | -2.817154e-05 | 24.66377
2024-01-11 23:17 | 1332.854564 | 25.701 | 3 | 1 | 3.280536 | 0 | 0 | 0 | 0 | 0 | 0 | -2.43187e-05 | 24.66377
2024-01-11 23:17 | 1332.954564 | 25.801 | 3 | 1 | 3.280604 | 0 | 0 | 0 | 0 | 0 | 0 | -1.059316e-05 | 24.66377
2024-01-11 23:17 | 1333.053764 | 25.9002 | 3 | 1 | 3.280563 | 0 | 0 | 0 | 0 | 0 | 0 | 3.022579e-06 | 24.66377
2024-01-11 23:17 | 1333.154564 | 26.001 | 3 | 1 | 3.280613 | 0 | 0 | 0 | 0 | 0 | 0 | 1.685792e-05 | 24.66377
2024-01-11 23:17 | 1333.253764 | 26.1002 | 3 | 1 | 3.280621 | 0 | 0 | 0 | 0 | 0 | 0 | 3.047366e-05 | 24.66377
2024-01-11 23:17 | 1333.353364 | 26.1998 | 3 | 1 | 3.280534 | 0 | 0 | 0 | 0 | 0 | 0 | 4.414429e-05 | 24.66377
2024-01-11 23:17 | 1333.453764 | 26.3002 | 3 | 1 | 3.280578 | 0 | 0 | 0 | 0 | 0 | 0 | 5.792473e-05 | 24.66377
2024-01-11 23:17 | 1333.553564 | 26.4 | 3 | 1 | 3.280618 | 0 | 0 | 0 | 0 | 0 | 0 | 7.162282e-05 | 24.66377
2024-01-11 23:17 | 1333.654364 | 26.5008 | 3 | 1 | 3.28061 | 0 | 0 | 0 | 0 | 0 | 0 | 8.545817e-05 | 24.66377
2024-01-11 23:17 | 1333.754764 | 26.6012 | 3 | 1 | 3.280687 | 0 | 0 | 0 | 0 | 0 | 0 | 9.923861e-05 | 24.66377
2024-01-11 23:17 | 1333.853364 | 26.6998 | 3 | 1 | 3.280592 | 0 | 0 | 0 | 0 | 0 | 0 | 0.000112772 | 24.67895
2024-01-11 23:17 | 1333.954764 | 26.8012 | 3 | 1 | 3.280622 | 0 | 0 | 0 | 0 | 0 | 0 | 0.0001093418 | 24.67896
2024-01-11 23:17 | 1334.054964 | 26.9014 | 3 | 1 | 3.280608 | 0 | 0 | 0 | 0 | 0 | 0 | 0.0001059522 | 24.67896
2024-01-11 23:17 | 1334.154364 | 27.0008 | 3 | 1 | 3.280613 | 0 | 0 | 0 | 0 | 0 | 0 | 0.0001025896 | 24.67896
2024-01-11 23:17 | 1334.255164 | 27.1016 | 3 | 1 | 3.280586 | 0 | 0 | 0 | 0 | 0 | 0 | 9.917975e-05 | 24.67896
2024-01-11 23:17 | 1334.353564 | 27.2 | 3 | 1 | 3.280646 | 0 | 0 | 0 | 0 | 0 | 0 | 9.585103e-05 | 24.67896
2024-01-11 23:17 | 1334.454364 | 27.3008 | 3 | 1 | 3.280633 | 0 | 0 | 0 | 0 | 0 | 0 | 9.244113e-05 | 24.67896
2024-01-11 23:17 | 1334.554964 | 27.4014 | 3 | 1 | 3.280701 | 0 | 0 | 0 | 0 | 0 | 0 | 8.9038e-05 | 24.67896
2024-01-11 23:17 | 1334.654964 | 27.5014 | 3 | 1 | 3.280645 | 0 | 0 | 0 | 0 | 0 | 0 | 8.565516e-05 | 24.67896
2024-01-11 23:17 | 1334.753564 | 27.6 | 3 | 1 | 3.280667 | 0 | 0 | 0 | 0 | 0 | 0 | 8.231968e-05 | 24.67896
2024-01-11 23:17 | 1334.854164 | 27.7006 | 3 | 1 | 3.280535 | 0 | 0 | 0 | 0 | 0 | 0 | 7.891655e-05 | 24.67896
2024-01-11 23:17 | 1334.954564 | 27.801 | 3 | 1 | 3.280657 | 0 | 0 | 0 | 0 | 0 | 0 | 5.966332e-05 | 24.67896
2024-01-11 23:17 | 1335.053364 | 27.8998 | 3 | 1 | 3.2806 | 0 | 0 | 0 | 0 | 0 | 0 | 4.071691e-05 | 24.67896
2024-01-11 23:17 | 1335.154364 | 28.0008 | 3 | 1 | 3.280667 | 0 | 0 | 0 | 0 | 0 | 0 | 2.134862e-05 | 24.67896
2024-01-11 23:17 | 1335.254864 | 28.1013 | 3 | 1 | 3.280472 | 0 | 0 | 0 | 0 | 0 | 0 | 2.076217e-06 | 24.67896
2024-01-11 23:17 | 1335.354764 | 28.2012 | 3 | 1 | 3.280461 | 0 | 0 | 0 | 0 | 0 | 0 | -1.708113e-05 | 24.67896
2024-01-11 23:17 | 1335.453364 | 28.2998 | 3 | 1 | 3.280639 | 0 | 0 | 0 | 0 | 0 | 0 | -3.598918e-05 | 24.67896
2024-01-11 23:17 | 1335.553564 | 28.4 | 3 | 1 | 3.28064 | 0 | 0 | 0 | 0 | 0 | 0 | -5.520406e-05 | 24.67896
2024-01-11 23:17 | 1335.654164 | 28.5006 | 3 | 1 | 3.280652 | 0 | 0 | 0 | 0 | 0 | 0 | -7.449565e-05 | 24.67896
2024-01-11 23:17 | 1335.754164 | 28.6006 | 3 | 1 | 3.280656 | 0 | 0 | 0 | 0 | 0 | 0 | -9.367217e-05 | 24.67896
2024-01-11 23:17 | 1335.853764 | 28.7002 | 3 | 1 | 3.280674 | 0 | 0 | 0 | 0 | 0 | 0 | -0.000112772 | 24.67896
2024-01-11 23:17 | 1335.954564 | 28.801 | 3 | 1 | 3.280522 | 0 | 0 | 0 | 0 | 0 | 0 | -0.0001126041 | 24.67896
2024-01-11 23:17 | 1336.053364 | 28.8998 | 3 | 1 | 3.280638 | 0 | 0 | 0 | 0 | 0 | 0 | -0.0001124395 | 24.67896
2024-01-11 23:17 | 1336.154164 | 29.0006 | 3 | 1 | 3.280681 | 0 | 0 | 0 | 0 | 0 | 0 | -0.0001122716 | 24.67896
2024-01-11 23:17 | 1336.253964 | 29.1004 | 3 | 1 | 3.280487 | 0 | 0 | 0 | 0 | 0 | 0 | -0.0001121054 | 24.67896
2024-01-11 23:17 | 1336.354364 | 29.2008 | 3 | 1 | 3.280571 | 0 | 0 | 0 | 0 | 0 | 0 | -0.0001119382 | 24.67896
2024-01-11 23:17 | 1336.454564 | 29.301 | 3 | 1 | 3.280542 | 0 | 0 | 0 | 0 | 0 | 0 | -0.0001117713 | 24.67896
2024-01-11 23:17 | 1336.554364 | 29.4008 | 3 | 1 | 3.280625 | 0 | 0 | 0 | 0 | 0 | 0 | -0.0001116051 | 24.67896
2024-01-11 23:17 | 1336.655564 | 29.502 | 3 | 1 | 3.280494 | 0 | 0 | 0 | 0 | 0 | 0 | -0.0001114365 | 24.69168
2024-01-11 23:17 | 1336.754364 | 29.6008 | 3 | 1 | 3.280605 | 0 | 0 | 0 | 0 | 0 | 0 | -0.0001112719 | 24.69168
2024-01-11 23:17 | 1336.855764 | 29.7022 | 3 | 1 | 3.280654 | 0 | 0 | 0 | 0 | 0 | 0 | -0.0001111031 | 24.69168
2024-01-11 23:17 | 1336.955364 | 29.8018 | 3 | 1 | 3.280655 | 0 | 0 | 0 | 0 | 0 | 0 | -0.0001111031 | 24.69168
2024-01-11 23:17 | 1337.053564 | 29.9 | 3 | 1 | 3.280615 | 0 | 0 | 0 | 0 | 0 | 0 | -0.0001111031 | 24.69168
2024-01-11 23:17 | 1337.155364 | 30.0018 | 3 | 1 | 3.280568 | 0 | 0 | 0 | 0 | 0 | 0 | -0.0001111031 | 24.69168
2024-01-11 23:17 | 1337.156564 | 30.003 | 3 | 1 | 3.280547 | 0 | 0 | 0 | 0 | 0 | 0 | -0.0001111031 | 24.69168