## Global_Info
TEST REPORT
|  |  | 20240111_w8_EIS363V | Serial Number |  | C:\ArbinSoftware\DataPro\Result\20240111_w8_EIS363V
|  |  | 2024-04-18 | 207487
Channel | Start DateTime | Schedule File Name | Creator | Comments | Software Version | Schedule Version | MASS | Specific Capacity | Capacity | Item ID | Has Aux | Has Specail | Log Aux Data Flag | Log Special Flag
2 | 2024-01-11 11:14 | INR21700_m50T\2nd_life_EIS\EIS_general.sdu |  |  | PV7.0 Build: 181116USB | Schedule Version 7.00.15 | 0 | 0 | 4.85 |  | 1 | 0 | TRUE | TRUE
Note on G2: Click to open file path

## ACIM_Chan2
Device_ID | Test_ID | Channel_ID | Cycle_ID | Step_ID | Pt | Freq | Zmod | Zphz
Gamry_1 | 1196 | 1 | 1 | 2 | 0 | 10019.53 | 0.0469169 | 47.63385
Gamry_1 | 1196 | 1 | 1 | 2 | 1 | 7207.031 | 0.0390619 | 41.84045
Gamry_1 | 1196 | 1 | 1 | 2 | 2 | 5150.463 | 0.0333779 | 35.21241
Gamry_1 | 1196 | 1 | 1 | 2 | 3 | 3715.701 | 0.0296785 | 28.26282
Gamry_1 | 1196 | 1 | 1 | 2 | 4 | 2686.738 | 0.0274214 | 21.53625
Gamry_1 | 1196 | 1 | 1 | 2 | 5 | 1933.594 | 0.0261949 | 15.45672
Gamry_1 | 1196 | 1 | 1 | 2 | 6 | 1395.089 | 0.0256481 | 10.59498
Gamry_1 | 1196 | 1 | 1 | 2 | 7 | 1000.702 | 0.0255084 | 6.797116
Gamry_1 | 1196 | 1 | 1 | 2 | 8 | 716.9117 | 0.0256027 | 3.97385
Gamry_1 | 1196 | 1 | 1 | 2 | 9 | 520.8333 | 0.0257905 | 2.092475
Gamry_1 | 1196 | 1 | 1 | 2 | 10 | 372.8693 | 0.0260405 | 0.621604
Gamry_1 | 1196 | 1 | 1 | 2 | 11 | 269.3965 | 0.0263081 | -0.3780165
Gamry_1 | 1196 | 1 | 1 | 2 | 12 | 193.6983 | 0.0265857 | -1.036917
Gamry_1 | 1196 | 1 | 1 | 2 | 13 | 139.2327 | 0.0268907 | -1.492102
Gamry_1 | 1196 | 1 | 1 | 2 | 14 | 99.734 | 0.0271593 | -1.839836
Gamry_1 | 1196 | 1 | 1 | 2 | 15 | 72.11539 | 0.0274252 | -2.023216
Gamry_1 | 1196 | 1 | 1 | 2 | 16 | 49.86702 | 0.0277003 | -2.240747
Gamry_1 | 1196 | 1 | 1 | 2 | 17 | 37.5 | 0.0280086 | -2.276044
Gamry_1 | 1196 | 1 | 1 | 2 | 18 | 27.25291 | 0.0282911 | -2.245718
Gamry_1 | 1196 | 1 | 1 | 2 | 19 | 19.29012 | 0.0285616 | -2.140664
Gamry_1 | 1196 | 1 | 1 | 2 | 20 | 13.95089 | 0.0288224 | -2.077967
Gamry_1 | 1196 | 1 | 1 | 2 | 21 | 9.9734 | 0.0290433 | -1.835524
Gamry_1 | 1196 | 1 | 1 | 2 | 22 | 7.233796 | 0.0292791 | -1.578527
Gamry_1 | 1196 | 1 | 1 | 2 | 23 | 5.196785 | 0.0293682 | -1.414314
Gamry_1 | 1196 | 1 | 1 | 2 | 24 | 3.720238 | 0.0295336 | -1.258312
Gamry_1 | 1196 | 1 | 1 | 2 | 25 | 2.689329 | 0.0298033 | -1.269157
Gamry_1 | 1196 | 1 | 1 | 2 | 26 | 1.929012 | 0.0298011 | -1.163475
Gamry_1 | 1196 | 1 | 1 | 2 | 27 | 1.395089 | 0.0298604 | -1.220177
Gamry_1 | 1196 | 1 | 1 | 2 | 28 | 0.997765 | 0.0298655 | -1.272159
Gamry_1 | 1196 | 1 | 1 | 2 | 29 | 0.7233796 | 0.0299437 | -1.375888
Gamry_1 | 1196 | 1 | 1 | 2 | 30 | 0.5185288 | 0.0301184 | -1.478081
Gamry_1 | 1196 | 1 | 1 | 2 | 31 | 0.3732086 | 0.0302584 | -1.70909
Gamry_1 | 1196 | 1 | 1 | 2 | 32 | 0.2687787 | 0.0304626 | -1.946697
Gamry_1 | 1196 | 1 | 1 | 2 | 33 | 0.1933787 | 0.0305563 | -2.24011
Gamry_1 | 1196 | 1 | 1 | 2 | 34 | 0.1391776 | 0.030764 | -2.654142
Gamry_1 | 1196 | 1 | 1 | 2 | 35 | 0.1001603 | 0.0310179 | -3.09984
Gamry_1 | 1196 | 1 | 1 | 2 | 36 | 0.0719825 | 0.0313269 | -3.720537
Gamry_1 | 1196 | 1 | 1 | 2 | 37 | 0.051807 | 0.0316688 | -4.464608
Gamry_1 | 1196 | 1 | 1 | 2 | 38 | 0.0372971 | 0.0320806 | -5.329028
Gamry_1 | 1196 | 1 | 1 | 2 | 39 | 0.0268286 | 0.0326174 | -6.371951
Gamry_1 | 1196 | 1 | 1 | 2 | 40 | 0.0193124 | 0.0332714 | -7.565144
Gamry_1 | 1196 | 1 | 1 | 2 | 41 | 0.0138979 | 0.0340466 | -9.022195
Gamry_1 | 1196 | 1 | 1 | 2 | 42 | 0.0100006 | 0.0350431 | -10.79418
Note on A1: Device_ID
Note on B1: Test_ID
Note on C1: Channel_ID
Note on D1: Cycle_ID
Note on E1: Step_ID
Note on F1: Pt
Note on G1: Freq
Note on H1: Zmod
Note on I1: Zphz

## Channel_2_1
Date_Time | Test_Time(s) | Step_Time(s) | Step_Index | Cycle_Index | Voltage(V) | Current(A) | Charge_Capacity(Ah) | Discharge_Capacity(Ah) | Charge_Energy(Wh) | Discharge_Energy(Wh) | Internal Resistance(Ohm) | dV/dt(V/s) | Aux_Temperature(¡æ)_1
2024-01-11 11:05 | 0.102 | 0.1018 | 1 | 1 | 3.637735 | 0 | 0 | 0 | 0 | 0 | 0 | 0 | 24.75018
2024-01-11 11:05 | 0.2016 | 0.2014 | 1 | 1 | 3.63779 | 0 | 0 | 0 | 0 | 0 | 0 | 0 | 24.75018
2024-01-11 11:05 | 0.3018 | 0.3016 | 1 | 1 | 3.6377 | 0 | 0 | 0 | 0 | 0 | 0 | 0 | 24.75018
2024-01-11 11:05 | 0.4 | 0.3998 | 1 | 1 | 3.637882 | 0 | 0 | 0 | 0 | 0 | 0 | 0 | 24.75018
2024-01-11 11:05 | 0.5008 | 0.5006 | 1 | 1 | 3.637825 | 0 | 0 | 0 | 0 | 0 | 0 | 0 | 24.75018
2024-01-11 11:05 | 0.6014 | 0.6012 | 1 | 1 | 3.637696 | 0 | 0 | 0 | 0 | 0 | 0 | 0 | 24.75018
2024-01-11 11:05 | 0.702 | 0.7018 | 1 | 1 | 3.63778 | 0 | 0 | 0 | 0 | 0 | 0 | 0 | 24.75018
2024-01-11 11:05 | 0.8016 | 0.8014 | 1 | 1 | 3.637814 | 0 | 0 | 0 | 0 | 0 | 0 | 0 | 24.75018
2024-01-11 11:05 | 0.9008 | 0.9006 | 1 | 1 | 3.637765 | 0 | 0 | 0 | 0 | 0 | 0 | 0 | 24.75018
2024-01-11 11:05 | 1.0016 | 1.0014 | 1 | 1 | 3.637957 | 0 | 0 | 0 | 0 | 0 | 0 | 0 | 24.70917
2024-01-11 11:05 | 1.0018 | 1.0016 | 1 | 1 | 3.637953 | 0 | 0 | 0 | 0 | 0 | 0 | -1.871666e-10 | 24.70917
2024-01-11 11:05 | 1.021199 | 0.0014 | 2 | 1 | 3.639191 | 0 | 0 | 0 | 0 | 0 | 0 | -1.834233e-08 | 24.70917
2024-01-11 11:06 | 61.022699 | 60.0029 | 2 | 1 | 3.640521 | 0 | 0 | 0 | 0 | 0 | 0 | -5.616973e-05 | 24.71153
2024-01-11 11:07 | 121.023399 | 120.0036 | 2 | 1 | 3.632805 | 0 | 0 | 0 | 0 | 0 | 0 | -0.0001123204 | 24.71389
2024-01-11 11:08 | 181.025999 | 180.0062 | 2 | 1 | 3.643477 | 0 | 0 | 0 | 0 | 0 | 0 | -0.0001684728 | 24.71626
2024-01-11 11:09 | 241.029299 | 240.0095 | 2 | 1 | 3.633601 | 0 | 0 | 0 | 0 | 0 | 0 | -0.0002246259 | 24.71862
2024-01-11 11:10 | 301.030499 | 300.0107 | 2 | 1 | 3.631788 | 0 | 0 | 0 | 0 | 0 | 0 | -0.000280777 | 24.72098
2024-01-11 11:11 | 361.033799 | 360.014 | 2 | 1 | 3.640548 | 0 | 0 | 0 | 0 | 0 | 0 | -0.00033693 | 24.72334
2024-01-11 11:12 | 421.033999 | 420.0142 | 2 | 1 | 3.634256 | 0 | 0 | 0 | 0 | 0 | 0 | -0.0003930802 | 24.7257
2024-01-11 11:13 | 481.035899 | 480.0161 | 2 | 1 | 3.638612 | 0 | 0 | 0 | 0 | 0 | 0 | -0.000449232 | 24.72806
2024-01-11 11:14 | 541.035899 | 540.0161 | 2 | 1 | 3.641157 | 0 | 0 | 0 | 0 | 0 | 0 | -0.0005053819 | 24.73042
2024-01-11 11:15 | 601.038399 | 600.0186 | 2 | 1 | 3.645604 | 0 | 0 | 0 | 0 | 0 | 0 | -0.0005615343 | 24.73278
2024-01-11 11:16 | 661.039099 | 660.0193 | 2 | 1 | 3.643612 | 0 | 0 | 0 | 0 | 0 | 0 | -0.0006176849 | 24.73514
2024-01-11 11:17 | 721.039999 | 720.0202 | 2 | 1 | 3.643944 | 0 | 0 | 0 | 0 | 0 | 0 | -0.0006738357 | 24.73751
2024-01-11 11:18 | 781.041499 | 780.0217 | 2 | 1 | 3.645453 | 0 | 0 | 0 | 0 | 0 | 0 | -0.0007299871 | 24.73987
2024-01-11 11:19 | 841.043299 | 840.0235 | 2 | 1 | 3.640295 | 0 | 0 | 0 | 0 | 0 | 0 | -0.0007861388 | 24.74223
2024-01-11 11:20 | 901.044099 | 900.0243 | 2 | 1 | 3.633442 | 0 | 0 | 0 | 0 | 0 | 0 | -0.0008422895 | 24.74459
2024-01-11 11:21 | 961.044099 | 960.0243 | 2 | 1 | 3.638825 | 0 | 0 | 0 | 0 | 0 | 0 | -0.0008984395 | 24.74695
2024-01-11 11:22 | 1021.046799 | 1020.027 | 2 | 1 | 3.642786 | 0 | 0 | 0 | 0 | 0 | 0 | -0.000954592 | 24.74931
2024-01-11 11:23 | 1081.048199 | 1080.0284 | 2 | 1 | 3.632056 | 0 | 0 | 0 | 0 | 0 | 0 | -0.001010743 | 24.75167
2024-01-11 11:24 | 1141.050799 | 1140.031 | 2 | 1 | 3.645521 | 0 | 0 | 0 | 0 | 0 | 0 | -0.001066896 | 24.75403
2024-01-11 11:25 | 1201.051699 | 1200.0319 | 2 | 1 | 3.63444 | 0 | 0 | 0 | 0 | 0 | 0 | -0.001123047 | 24.75639
2024-01-11 11:25 | 1212.669508 | 0.1018 | 3 | 1 | 3.637641 | 0 | 0 | 0 | 0 | 0 | 0 | -0.001133919 | 24.75685
2024-01-11 11:25 | 1212.767508 | 0.1998 | 3 | 1 | 3.637565 | 0 | 0 | 0 | 0 | 0 | 0 | -0.001157237 | 24.75685
2024-01-11 11:25 | 1212.868908 | 0.3012 | 3 | 1 | 3.637599 | 0 | 0 | 0 | 0 | 0 | 0 | -0.001181364 | 24.75685
2024-01-11 11:25 | 1212.969108 | 0.4014 | 3 | 1 | 3.637516 | 0 | 0 | 0 | 0 | 0 | 0 | -0.001205206 | 24.75685
2024-01-11 11:25 | 1213.067508 | 0.4998 | 3 | 1 | 3.637627 | 0 | 0 | 0 | 0 | 0 | 0 | -0.001078015 | 24.75685
2024-01-11 11:25 | 1213.168308 | 0.6006 | 3 | 1 | 3.637677 | 0 | 0 | 0 | 0 | 0 | 0 | -0.0009477224 | 24.75685
2024-01-11 11:25 | 1213.267908 | 0.7002 | 3 | 1 | 3.637573 | 0 | 0 | 0 | 0 | 0 | 0 | -0.0008189807 | 24.75685
2024-01-11 11:25 | 1213.367908 | 0.8002 | 3 | 1 | 3.637591 | 0 | 0 | 0 | 0 | 0 | 0 | -0.0006897219 | 24.75685
2024-01-11 11:25 | 1213.468908 | 0.9012 | 3 | 1 | 3.637456 | 0 | 0 | 0 | 0 | 0 | 0 | -0.0005591706 | 24.75685
2024-01-11 11:25 | 1213.567508 | 0.9998 | 3 | 1 | 3.637569 | 0 | 0 | 0 | 0 | 0 | 0 | -0.0004317214 | 24.75685
2024-01-11 11:25 | 1213.667908 | 1.1002 | 3 | 1 | 3.637534 | 0 | 0 | 0 | 0 | 0 | 0 | -0.0003019456 | 24.75685
2024-01-11 11:25 | 1213.767508 | 1.1998 | 3 | 1 | 3.637556 | 0 | 0 | 0 | 0 | 0 | 0 | -0.0001732039 | 24.69
2024-01-11 11:25 | 1213.868508 | 1.3008 | 3 | 1 | 3.637641 | 0 | 0 | 0 | 0 | 0 | 0 | -4.265253e-05 | 24.69
2024-01-11 11:25 | 1213.967908 | 1.4002 | 3 | 1 | 3.637615 | 0 | 0 | 0 | 0 | 0 | 0 | 8.583069e-05 | 24.69
2024-01-11 11:25 | 1214.068508 | 1.5008 | 3 | 1 | 3.637474 | 0 | 0 | 0 | 0 | 0 | 0 | 7.904024e-05 | 24.69
2024-01-11 11:25 | 1214.168908 | 1.6012 | 3 | 1 | 3.637573 | 0 | 0 | 0 | 0 | 0 | 0 | 7.22633e-05 | 24.69
2024-01-11 11:25 | 1214.268508 | 1.7008 | 3 | 1 | 3.63763 | 0 | 0 | 0 | 0 | 0 | 0 | 6.554035e-05 | 24.69
2024-01-11 11:25 | 1214.368408 | 1.8007 | 3 | 1 | 3.637532 | 0 | 0 | 0 | 0 | 0 | 0 | 5.879716e-05 | 24.69
2024-01-11 11:25 | 1214.468108 | 1.9004 | 3 | 1 | 3.637714 | 0 | 0 | 0 | 0 | 0 | 0 | 5.206746e-05 | 24.69
2024-01-11 11:25 | 1214.567908 | 2.0002 | 3 | 1 | 3.637614 | 0 | 0 | 0 | 0 | 0 | 0 | 4.533101e-05 | 24.69
2024-01-11 11:25 | 1214.668708 | 2.101 | 3 | 1 | 3.63752 | 0 | 0 | 0 | 0 | 0 | 0 | 3.852707e-05 | 24.69
2024-01-11 11:25 | 1214.767908 | 2.2002 | 3 | 1 | 3.63748 | 0 | 0 | 0 | 0 | 0 | 0 | 3.183112e-05 | 24.69
2024-01-11 11:25 | 1214.867508 | 2.2998 | 3 | 1 | 3.637567 | 0 | 0 | 0 | 0 | 0 | 0 | 2.510818e-05 | 24.69
2024-01-11 11:25 | 1214.967508 | 2.3998 | 3 | 1 | 3.637663 | 0 | 0 | 0 | 0 | 0 | 0 | 1.835823e-05 | 24.69
2024-01-11 11:25 | 1215.069708 | 2.502 | 3 | 1 | 3.637593 | 0 | 0 | 0 | 0 | 0 | 0 | 1.967402e-05 | 24.69
2024-01-11 11:25 | 1215.167908 | 2.6002 | 3 | 1 | 3.637614 | 0 | 0 | 0 | 0 | 0 | 0 | 2.09383e-05 | 24.69
2024-01-11 11:25 | 1215.268508 | 2.7008 | 3 | 1 | 3.637667 | 0 | 0 | 0 | 0 | 0 | 0 | 2.223349e-05 | 24.69
2024-01-11 11:25 | 1215.367908 | 2.8002 | 3 | 1 | 3.637629 | 0 | 0 | 0 | 0 | 0 | 0 | 2.351322e-05 | 24.69
2024-01-11 11:25 | 1215.468508 | 2.9008 | 3 | 1 | 3.637631 | 0 | 0 | 0 | 0 | 0 | 0 | 2.480841e-05 | 24.69
2024-01-11 11:25 | 1215.567508 | 2.9998 | 3 | 1 | 3.637697 | 0 | 0 | 0 | 0 | 0 | 0 | 2.608299e-05 | 24.69
2024-01-11 11:25 | 1215.667908 | 3.1002 | 3 | 1 | 3.637594 | 0 | 0 | 0 | 0 | 0 | 0 | 2.73756e-05 | 24.69
2024-01-11 11:25 | 1215.767708 | 3.2 | 3 | 1 | 3.637764 | 0 | 0 | 0 | 0 | 0 | 0 | 2.866049e-05 | 24.69
2024-01-11 11:25 | 1215.869108 | 3.3014 | 3 | 1 | 3.637574 | 0 | 0 | 0 | 0 | 0 | 0 | 2.996597e-05 | 24.69
2024-01-11 11:25 | 1215.967508 | 3.3998 | 3 | 1 | 3.637575 | 0 | 0 | 0 | 0 | 0 | 0 | 3.123283e-05 | 24.69
2024-01-11 11:25 | 1216.069508 | 3.5018 | 3 | 1 | 3.637599 | 0 | 0 | 0 | 0 | 0 | 0 | 2.866071e-05 | 24.69
2024-01-11 11:25 | 1216.167908 | 3.6002 | 3 | 1 | 3.637531 | 0 | 0 | 0 | 0 | 0 | 0 | 2.617937e-05 | 24.69
2024-01-11 11:25 | 1216.268508 | 3.7008 | 3 | 1 | 3.637568 | 0 | 0 | 0 | 0 | 0 | 0 | 2.364255e-05 | 24.69
2024-01-11 11:25 | 1216.369108 | 3.8014 | 3 | 1 | 3.637675 | 0 | 0 | 0 | 0 | 0 | 0 | 2.110573e-05 | 24.69
2024-01-11 11:25 | 1216.469108 | 3.9014 | 3 | 1 | 3.637744 | 0 | 0 | 0 | 0 | 0 | 0 | 1.858404e-05 | 24.69
2024-01-11 11:25 | 1216.569108 | 4.0014 | 3 | 1 | 3.637552 | 0 | 0 | 0 | 0 | 0 | 0 | 1.606235e-05 | 24.70683
2024-01-11 11:25 | 1216.667708 | 4.1 | 3 | 1 | 3.637614 | 0 | 0 | 0 | 0 | 0 | 0 | 1.357597e-05 | 24.70683
2024-01-11 11:25 | 1216.768308 | 4.2006 | 3 | 1 | 3.637654 | 0 | 0 | 0 | 0 | 0 | 0 | 1.103915e-05 | 24.70683
2024-01-11 11:25 | 1216.868908 | 4.3012 | 3 | 1 | 3.637565 | 0 | 0 | 0 | 0 | 0 | 0 | 8.502327e-06 | 24.70683
2024-01-11 11:25 | 1216.969708 | 4.402 | 3 | 1 | 3.637557 | 0 | 0 | 0 | 0 | 0 | 0 | 5.960464e-06 | 24.70683
2024-01-11 11:25 | 1217.068108 | 4.5004 | 3 | 1 | 3.637758 | 0 | 0 | 0 | 0 | 0 | 0 | 8.099638e-06 | 24.70683
2024-01-11 11:25 | 1217.167508 | 4.5998 | 3 | 1 | 3.637628 | 0 | 0 | 0 | 0 | 0 | 0 | 1.026055e-05 | 24.70683
2024-01-11 11:25 | 1217.269308 | 4.7016 | 3 | 1 | 3.637635 | 0 | 0 | 0 | 0 | 0 | 0 | 1.247364e-05 | 24.70683
2024-01-11 11:25 | 1217.367908 | 4.8002 | 3 | 1 | 3.637709 | 0 | 0 | 0 | 0 | 0 | 0 | 1.461716e-05 | 24.70683
2024-01-11 11:25 | 1217.468808 | 4.9011 | 3 | 1 | 3.637627 | 0 | 0 | 0 | 0 | 0 | 0 | 1.681068e-05 | 24.70683
2024-01-11 11:25 | 1217.568308 | 5.0006 | 3 | 1 | 3.637646 | 0 | 0 | 0 | 0 | 0 | 0 | 1.897377e-05 | 24.70683
2024-01-11 11:25 | 1217.667708 | 5.1 | 3 | 1 | 3.637659 | 0 | 0 | 0 | 0 | 0 | 0 | 2.113468e-05 | 24.70683
2024-01-11 11:25 | 1217.768108 | 5.2004 | 3 | 1 | 3.637649 | 0 | 0 | 0 | 0 | 0 | 0 | 2.331734e-05 | 24.70683
2024-01-11 11:25 | 1217.867708 | 5.3 | 3 | 1 | 3.637603 | 0 | 0 | 0 | 0 | 0 | 0 | 2.54826e-05 | 24.70683
2024-01-11 11:25 | 1217.967708 | 5.4 | 3 | 1 | 3.637605 | 0 | 0 | 0 | 0 | 0 | 0 | 2.765656e-05 | 24.70683
2024-01-11 11:25 | 1218.068508 | 5.5008 | 3 | 1 | 3.637644 | 0 | 0 | 0 | 0 | 0 | 0 | 2.583081e-05 | 24.70683
2024-01-11 11:25 | 1218.167708 | 5.6 | 3 | 1 | 3.637705 | 0 | 0 | 0 | 0 | 0 | 0 | 2.403404e-05 | 24.70683
2024-01-11 11:25 | 1218.268708 | 5.701 | 3 | 1 | 3.63761 | 0 | 0 | 0 | 0 | 0 | 0 | 2.220467e-05 | 24.70683
2024-01-11 11:25 | 1218.367908 | 5.8002 | 3 | 1 | 3.637697 | 0 | 0 | 0 | 0 | 0 | 0 | 2.040791e-05 | 24.70683
2024-01-11 11:25 | 1218.469108 | 5.9014 | 3 | 1 | 3.637681 | 0 | 0 | 0 | 0 | 0 | 0 | 1.857491e-05 | 24.70683
2024-01-11 11:25 | 1218.568108 | 6.0004 | 3 | 1 | 3.63755 | 0 | 0 | 0 | 0 | 0 | 0 | 1.678177e-05 | 24.70683
2024-01-11 11:25 | 1218.667708 | 6.1 | 3 | 1 | 3.637675 | 0 | 0 | 0 | 0 | 0 | 0 | 1.497776e-05 | 24.70683
2024-01-11 11:25 | 1218.767908 | 6.2002 | 3 | 1 | 3.637592 | 0 | 0 | 0 | 0 | 0 | 0 | 1.316288e-05 | 24.70683
2024-01-11 11:25 | 1218.868708 | 6.301 | 3 | 1 | 3.637647 | 0 | 0 | 0 | 0 | 0 | 0 | 1.133713e-05 | 24.70683
2024-01-11 11:25 | 1218.968108 | 6.4004 | 3 | 1 | 3.637698 | 0 | 0 | 0 | 0 | 0 | 0 | 9.536743e-06 | 24.70683
2024-01-11 11:25 | 1219.067708 | 6.5 | 3 | 1 | 3.637689 | 0 | 0 | 0 | 0 | 0 | 0 | 1.015415e-05 | 24.70683
2024-01-11 11:25 | 1219.168308 | 6.6006 | 3 | 1 | 3.637689 | 0 | 0 | 0 | 0 | 0 | 0 | 1.077776e-05 | 24.70683
2024-01-11 11:25 | 1219.269108 | 6.7014 | 3 | 1 | 3.637605 | 0 | 0 | 0 | 0 | 0 | 0 | 1.140261e-05 | 24.70683
2024-01-11 11:25 | 1219.368108 | 6.8004 | 3 | 1 | 3.637676 | 0 | 0 | 0 | 0 | 0 | 0 | 1.20163e-05 | 24.72481
2024-01-11 11:25 | 1219.468508 | 6.9008 | 3 | 1 | 3.637734 | 0 | 0 | 0 | 0 | 0 | 0 | 1.263866e-05 | 24.72481
2024-01-11 11:25 | 1219.567908 | 7.0002 | 3 | 1 | 3.63764 | 0 | 0 | 0 | 0 | 0 | 0 | 1.325483e-05 | 24.72481
2024-01-11 11:25 | 1219.667508 | 7.0998 | 3 | 1 | 3.637629 | 0 | 0 | 0 | 0 | 0 | 0 | 1.387224e-05 | 24.72481
2024-01-11 11:25 | 1219.768708 | 7.201 | 3 | 1 | 3.637605 | 0 | 0 | 0 | 0 | 0 | 0 | 1.449957e-05 | 24.72481
2024-01-11 11:25 | 1219.869208 | 7.3015 | 3 | 1 | 3.63769 | 0 | 0 | 0 | 0 | 0 | 0 | 1.512256e-05 | 24.72481
2024-01-11 11:25 | 1219.968108 | 7.4004 | 3 | 1 | 3.637677 | 0 | 0 | 0 | 0 | 0 | 0 | 1.573563e-05 | 24.72481
2024-01-11 11:25 | 1220.068708 | 7.501 | 3 | 1 | 3.637667 | 0 | 0 | 0 | 0 | 0 | 0 | 1.799066e-05 | 24.72481
2024-01-11 11:25 | 1220.167908 | 7.6002 | 3 | 1 | 3.637638 | 0 | 0 | 0 | 0 | 0 | 0 | 2.021431e-05 | 24.72481
2024-01-11 11:25 | 1220.267508 | 7.6998 | 3 | 1 | 3.637584 | 0 | 0 | 0 | 0 | 0 | 0 | 2.244693e-05 | 24.72481
2024-01-11 11:25 | 1220.368108 | 7.8004 | 3 | 1 | 3.637608 | 0 | 0 | 0 | 0 | 0 | 0 | 2.470196e-05 | 24.72481
2024-01-11 11:25 | 1220.467508 | 7.8998 | 3 | 1 | 3.637651 | 0 | 0 | 0 | 0 | 0 | 0 | 2.693009e-05 | 24.72481
2024-01-11 11:25 | 1220.567508 | 7.9998 | 3 | 1 | 3.637688 | 0 | 0 | 0 | 0 | 0 | 0 | 2.917167e-05 | 24.72481
2024-01-11 11:25 | 1220.669108 | 8.1014 | 3 | 1 | 3.637652 | 0 | 0 | 0 | 0 | 0 | 0 | 3.144912e-05 | 24.72481
2024-01-11 11:25 | 1220.768708 | 8.201 | 3 | 1 | 3.637652 | 0 | 0 | 0 | 0 | 0 | 0 | 3.368174e-05 | 24.72481
2024-01-11 11:25 | 1220.868508 | 8.3008 | 3 | 1 | 3.637893 | 0 | 0 | 0 | 0 | 0 | 0 | 3.591884e-05 | 24.72481
2024-01-11 11:25 | 1220.967908 | 8.4002 | 3 | 1 | 3.63767 | 0 | 0 | 0 | 0 | 0 | 0 | 3.814697e-05 | 24.72481
2024-01-11 11:25 | 1221.068708 | 8.501 | 3 | 1 | 3.637676 | 0 | 0 | 0 | 0 | 0 | 0 | 2.021148e-05 | 24.72481
2024-01-11 11:25 | 1221.168108 | 8.6004 | 3 | 1 | 3.63769 | 0 | 0 | 0 | 0 | 0 | 0 | 2.5251e-06 | 24.72481
2024-01-11 11:25 | 1221.268308 | 8.7006 | 3 | 1 | 3.637731 | 0 | 0 | 0 | 0 | 0 | 0 | -1.530363e-05 | 24.72481
2024-01-11 11:25 | 1221.368508 | 8.8008 | 3 | 1 | 3.637638 | 0 | 0 | 0 | 0 | 0 | 0 | -3.313236e-05 | 24.72481
2024-01-11 11:25 | 1221.468308 | 8.9006 | 3 | 1 | 3.637738 | 0 | 0 | 0 | 0 | 0 | 0 | -5.088992e-05 | 24.72481
2024-01-11 11:25 | 1221.568108 | 9.0004 | 3 | 1 | 3.637679 | 0 | 0 | 0 | 0 | 0 | 0 | -6.864747e-05 | 24.72481
2024-01-11 11:25 | 1221.668708 | 9.101 | 3 | 1 | 3.637665 | 0 | 0 | 0 | 0 | 0 | 0 | -8.654738e-05 | 24.72481
2024-01-11 11:25 | 1221.768108 | 9.2004 | 3 | 1 | 3.637706 | 0 | 0 | 0 | 0 | 0 | 0 | -0.0001042338 | 24.72481
2024-01-11 11:25 | 1221.867908 | 9.3002 | 3 | 1 | 3.637752 | 0 | 0 | 0 | 0 | 0 | 0 | -0.0001219913 | 24.72481
2024-01-11 11:25 | 1221.967508 | 9.3998 | 3 | 1 | 3.637707 | 0 | 0 | 0 | 0 | 0 | 0 | -0.0001397133 | 24.72481
2024-01-11 11:25 | 1222.069108 | 9.5014 | 3 | 1 | 3.637806 | 0 | 0 | 0 | 0 | 0 | 0 | -0.0001220167 | 24.72481
2024-01-11 11:25 | 1222.168908 | 9.6012 | 3 | 1 | 3.637621 | 0 | 0 | 0 | 0 | 0 | 0 | -0.0001046335 | 24.72481
2024-01-11 11:25 | 1222.268508 | 9.7008 | 3 | 1 | 3.637735 | 0 | 0 | 0 | 0 | 0 | 0 | -8.728527e-05 | 24.72698
2024-01-11 11:25 | 1222.368108 | 9.8004 | 3 | 1 | 3.637698 | 0 | 0 | 0 | 0 | 0 | 0 | -6.993699e-05 | 24.72698
2024-01-11 11:25 | 1222.467708 | 9.9 | 3 | 1 | 3.637712 | 0 | 0 | 0 | 0 | 0 | 0 | -5.258871e-05 | 24.72698
2024-01-11 11:25 | 1222.569708 | 10.002 | 3 | 1 | 3.637741 | 0 | 0 | 0 | 0 | 0 | 0 | -3.482241e-05 | 24.72698
2024-01-11 11:25 | 1222.667908 | 10.1002 | 3 | 1 | 3.637733 | 0 | 0 | 0 | 0 | 0 | 0 | -1.771798e-05 | 24.72698
2024-01-11 11:25 | 1222.768308 | 10.2006 | 3 | 1 | 3.637764 | 0 | 0 | 0 | 0 | 0 | 0 | -2.303649e-07 | 24.72698
2024-01-11 11:25 | 1222.867708 | 10.3 | 3 | 1 | 3.6377 | 0 | 0 | 0 | 0 | 0 | 0 | 1.708307e-05 | 24.72698
2024-01-11 11:25 | 1222.968108 | 10.4004 | 3 | 1 | 3.637623 | 0 | 0 | 0 | 0 | 0 | 0 | 3.457069e-05 | 24.72698
2024-01-11 11:25 | 1223.068708 | 10.501 | 3 | 1 | 3.637561 | 0 | 0 | 0 | 0 | 0 | 0 | 2.925136e-05 | 24.72698
2024-01-11 11:25 | 1223.168508 | 10.6008 | 3 | 1 | 3.637693 | 0 | 0 | 0 | 0 | 0 | 0 | 2.397433e-05 | 24.72698
2024-01-11 11:25 | 1223.268308 | 10.7006 | 3 | 1 | 3.637764 | 0 | 0 | 0 | 0 | 0 | 0 | 1.86973e-05 | 24.72698
2024-01-11 11:25 | 1223.367508 | 10.7998 | 3 | 1 | 3.637704 | 0 | 0 | 0 | 0 | 0 | 0 | 1.3452e-05 | 24.72698
2024-01-11 11:25 | 1223.468308 | 10.9006 | 3 | 1 | 3.637658 | 0 | 0 | 0 | 0 | 0 | 0 | 8.122095e-06 | 24.72698
2024-01-11 11:25 | 1223.569308 | 11.0016 | 3 | 1 | 3.637702 | 0 | 0 | 0 | 0 | 0 | 0 | 2.781614e-06 | 24.72698
2024-01-11 11:25 | 1223.668708 | 11.101 | 3 | 1 | 3.637637 | 0 | 0 | 0 | 0 | 0 | 0 | -2.474266e-06 | 24.72698
2024-01-11 11:25 | 1223.767908 | 11.2002 | 3 | 1 | 3.637805 | 0 | 0 | 0 | 0 | 0 | 0 | -7.71957e-06 | 24.72698
2024-01-11 11:25 | 1223.868708 | 11.301 | 3 | 1 | 3.637724 | 0 | 0 | 0 | 0 | 0 | 0 | -1.304948e-05 | 24.72698
2024-01-11 11:25 | 1223.969108 | 11.4014 | 3 | 1 | 3.637694 | 0 | 0 | 0 | 0 | 0 | 0 | -1.835823e-05 | 24.72698
2024-01-11 11:25 | 1224.067508 | 11.4998 | 3 | 1 | 3.63772 | 0 | 0 | 0 | 0 | 0 | 0 | -1.28652e-05 | 24.72698
2024-01-11 11:25 | 1224.167908 | 11.6002 | 3 | 1 | 3.637767 | 0 | 0 | 0 | 0 | 0 | 0 | -7.26053e-06 | 24.72698
2024-01-11 11:25 | 1224.268508 | 11.7008 | 3 | 1 | 3.637671 | 0 | 0 | 0 | 0 | 0 | 0 | -1.644692e-06 | 24.72698
2024-01-11 11:25 | 1224.367708 | 11.8 | 3 | 1 | 3.6377 | 0 | 0 | 0 | 0 | 0 | 0 | 3.892993e-06 | 24.72698
2024-01-11 11:25 | 1224.469308 | 11.9016 | 3 | 1 | 3.637864 | 0 | 0 | 0 | 0 | 0 | 0 | 9.564655e-06 | 24.72698
2024-01-11 11:25 | 1224.568308 | 12.0006 | 3 | 1 | 3.637783 | 0 | 0 | 0 | 0 | 0 | 0 | 1.509118e-05 | 24.72698
2024-01-11 11:25 | 1224.667708 | 12.1 | 3 | 1 | 3.637705 | 0 | 0 | 0 | 0 | 0 | 0 | 2.064003e-05 | 24.72698
2024-01-11 11:25 | 1224.768508 | 12.2008 | 3 | 1 | 3.637765 | 0 | 0 | 0 | 0 | 0 | 0 | 2.626703e-05 | 24.72698
2024-01-11 11:25 | 1224.867908 | 12.3002 | 3 | 1 | 3.637686 | 0 | 0 | 0 | 0 | 0 | 0 | 3.181588e-05 | 24.72698
2024-01-11 11:25 | 1224.968508 | 12.4008 | 3 | 1 | 3.637753 | 0 | 0 | 0 | 0 | 0 | 0 | 3.743172e-05 | 24.72698
2024-01-11 11:25 | 1225.067908 | 12.5002 | 3 | 1 | 3.637761 | 0 | 0 | 0 | 0 | 0 | 0 | 2.812925e-05 | 24.74659
2024-01-11 11:25 | 1225.167708 | 12.6 | 3 | 1 | 3.637703 | 0 | 0 | 0 | 0 | 0 | 0 | 1.878935e-05 | 24.74659
2024-01-11 11:25 | 1225.267908 | 12.7002 | 3 | 1 | 3.637761 | 0 | 0 | 0 | 0 | 0 | 0 | 9.412009e-06 | 24.74659
2024-01-11 11:25 | 1225.368508 | 12.8008 | 3 | 1 | 3.63761 | 0 | 0 | 0 | 0 | 0 | 0 | -2.762341e-09 | 24.74659
2024-01-11 11:25 | 1225.468308 | 12.9006 | 3 | 1 | 3.637823 | 0 | 0 | 0 | 0 | 0 | 0 | -9.342665e-06 | 24.74659
2024-01-11 11:25 | 1225.569708 | 13.002 | 3 | 1 | 3.637761 | 0 | 0 | 0 | 0 | 0 | 0 | -1.883231e-05 | 24.74659
2024-01-11 11:25 | 1225.667908 | 13.1002 | 3 | 1 | 3.637804 | 0 | 0 | 0 | 0 | 0 | 0 | -2.802247e-05 | 24.74659
2024-01-11 11:25 | 1225.769708 | 13.202 | 3 | 1 | 3.637804 | 0 | 0 | 0 | 0 | 0 | 0 | -3.754955e-05 | 24.74659
2024-01-11 11:25 | 1225.869708 | 13.302 | 3 | 1 | 3.637682 | 0 | 0 | 0 | 0 | 0 | 0 | -4.690816e-05 | 24.74659
2024-01-11 11:25 | 1225.969708 | 13.402 | 3 | 1 | 3.637721 | 0 | 0 | 0 | 0 | 0 | 0 | -5.626678e-05 | 24.74659
2024-01-11 11:25 | 1226.067908 | 13.5002 | 3 | 1 | 3.637764 | 0 | 0 | 0 | 0 | 0 | 0 | -3.854337e-05 | 24.74659
2024-01-11 11:25 | 1226.168708 | 13.601 | 3 | 1 | 3.637784 | 0 | 0 | 0 | 0 | 0 | 0 | -2.035069e-05 | 24.74659
2024-01-11 11:25 | 1226.268108 | 13.7004 | 3 | 1 | 3.637674 | 0 | 0 | 0 | 0 | 0 | 0 | -2.410698e-06 | 24.74659
2024-01-11 11:25 | 1226.367708 | 13.8 | 3 | 1 | 3.637901 | 0 | 0 | 0 | 0 | 0 | 0 | 1.55654e-05 | 24.74659
2024-01-11 11:25 | 1226.467908 | 13.9002 | 3 | 1 | 3.637762 | 0 | 0 | 0 | 0 | 0 | 0 | 3.364978e-05 | 24.74659
2024-01-11 11:25 | 1226.567708 | 14 | 3 | 1 | 3.637653 | 0 | 0 | 0 | 0 | 0 | 0 | 5.166197e-05 | 24.74659
2024-01-11 11:25 | 1226.668508 | 14.1008 | 3 | 1 | 3.637834 | 0 | 0 | 0 | 0 | 0 | 0 | 6.985464e-05 | 24.74659
2024-01-11 11:25 | 1226.768508 | 14.2008 | 3 | 1 | 3.637737 | 0 | 0 | 0 | 0 | 0 | 0 | 8.790293e-05 | 24.74659
2024-01-11 11:25 | 1226.868108 | 14.3004 | 3 | 1 | 3.637732 | 0 | 0 | 0 | 0 | 0 | 0 | 0.000105879 | 24.74659
2024-01-11 11:25 | 1226.969708 | 14.402 | 3 | 1 | 3.637755 | 0 | 0 | 0 | 0 | 0 | 0 | 0.0001242161 | 24.74659
2024-01-11 11:25 | 1227.067908 | 14.5002 | 3 | 1 | 3.637747 | 0 | 0 | 0 | 0 | 0 | 0 | 0.0001037329 | 24.74659
2024-01-11 11:25 | 1227.167908 | 14.6002 | 3 | 1 | 3.63773 | 0 | 0 | 0 | 0 | 0 | 0 | 8.287425e-05 | 24.74659
2024-01-11 11:25 | 1227.267708 | 14.7 | 3 | 1 | 3.637715 | 0 | 0 | 0 | 0 | 0 | 0 | 6.205733e-05 | 24.74659
2024-01-11 11:25 | 1227.368708 | 14.801 | 3 | 1 | 3.637763 | 0 | 0 | 0 | 0 | 0 | 0 | 4.09901e-05 | 24.74659
2024-01-11 11:25 | 1227.468908 | 14.9012 | 3 | 1 | 3.637772 | 0 | 0 | 0 | 0 | 0 | 0 | 2.008974e-05 | 24.74659
2024-01-11 11:25 | 1227.568508 | 15.0008 | 3 | 1 | 3.637832 | 0 | 0 | 0 | 0 | 0 | 0 | -6.854713e-07 | 24.74659
2024-01-11 11:25 | 1227.667908 | 15.1002 | 3 | 1 | 3.637794 | 0 | 0 | 0 | 0 | 0 | 0 | -2.141896e-05 | 24.74659
2024-01-11 11:25 | 1227.767508 | 15.1998 | 3 | 1 | 3.637846 | 0 | 0 | 0 | 0 | 0 | 0 | -4.219417e-05 | 24.74659
2024-01-11 11:25 | 1227.869308 | 15.3016 | 3 | 1 | 3.637818 | 0 | 0 | 0 | 0 | 0 | 0 | -6.342827e-05 | 24.74659
2024-01-11 11:25 | 1227.968708 | 15.401 | 3 | 1 | 3.63783 | 0 | 0 | 0 | 0 | 0 | 0 | -8.416176e-05 | 24.69278
2024-01-11 11:25 | 1228.069708 | 15.502 | 3 | 1 | 3.637764 | 0 | 0 | 0 | 0 | 0 | 0 | -6.664489e-05 | 24.69278
2024-01-11 11:25 | 1228.167508 | 15.5998 | 3 | 1 | 3.637717 | 0 | 0 | 0 | 0 | 0 | 0 | -4.968301e-05 | 24.69278
2024-01-11 11:25 | 1228.269708 | 15.702 | 3 | 1 | 3.637811 | 0 | 0 | 0 | 0 | 0 | 0 | -3.195801e-05 | 24.69278
2024-01-11 11:25 | 1228.367708 | 15.8 | 3 | 1 | 3.637793 | 0 | 0 | 0 | 0 | 0 | 0 | -1.496145e-05 | 24.69278
2024-01-11 11:25 | 1228.468308 | 15.9006 | 3 | 1 | 3.637839 | 0 | 0 | 0 | 0 | 0 | 0 | 2.486052e-06 | 24.69278
2024-01-11 11:25 | 1228.567908 | 16.0002 | 3 | 1 | 3.637791 | 0 | 0 | 0 | 0 | 0 | 0 | 1.976011e-05 | 24.69278
2024-01-11 11:25 | 1228.667708 | 16.1 | 3 | 1 | 3.637713 | 0 | 0 | 0 | 0 | 0 | 0 | 3.706886e-05 | 24.69278
2024-01-11 11:25 | 1228.768508 | 16.2008 | 3 | 1 | 3.637843 | 0 | 0 | 0 | 0 | 0 | 0 | 5.455105e-05 | 24.69278
2024-01-11 11:25 | 1228.868508 | 16.3008 | 3 | 1 | 3.637853 | 0 | 0 | 0 | 0 | 0 | 0 | 7.189449e-05 | 24.69278
2024-01-11 11:25 | 1228.968108 | 16.4004 | 3 | 1 | 3.637747 | 0 | 0 | 0 | 0 | 0 | 0 | 8.916855e-05 | 24.69278
2024-01-11 11:25 | 1229.067508 | 16.4998 | 3 | 1 | 3.637764 | 0 | 0 | 0 | 0 | 0 | 0 | 7.488388e-05 | 24.69278
2024-01-11 11:25 | 1229.168308 | 16.6006 | 3 | 1 | 3.637753 | 0 | 0 | 0 | 0 | 0 | 0 | 6.039802e-05 | 24.69278
2024-01-11 11:25 | 1229.267708 | 16.7 | 3 | 1 | 3.637856 | 0 | 0 | 0 | 0 | 0 | 0 | 4.611336e-05 | 24.69278
2024-01-11 11:25 | 1229.367908 | 16.8002 | 3 | 1 | 3.637736 | 0 | 0 | 0 | 0 | 0 | 0 | 3.171372e-05 | 24.69278
2024-01-11 11:25 | 1229.467908 | 16.9002 | 3 | 1 | 3.637889 | 0 | 0 | 0 | 0 | 0 | 0 | 1.734283e-05 | 24.69278
2024-01-11 11:25 | 1229.567908 | 17.0002 | 3 | 1 | 3.637744 | 0 | 0 | 0 | 0 | 0 | 0 | 2.971939e-06 | 24.69278
2024-01-11 11:25 | 1229.668308 | 17.1006 | 3 | 1 | 3.637695 | 0 | 0 | 0 | 0 | 0 | 0 | -1.145644e-05 | 24.69278
2024-01-11 11:25 | 1229.768308 | 17.2006 | 3 | 1 | 3.637837 | 0 | 0 | 0 | 0 | 0 | 0 | -2.582733e-05 | 24.69278
2024-01-11 11:25 | 1229.867708 | 17.3 | 3 | 1 | 3.637792 | 0 | 0 | 0 | 0 | 0 | 0 | -4.0112e-05 | 24.69278
2024-01-11 11:25 | 1229.968508 | 17.4008 | 3 | 1 | 3.637763 | 0 | 0 | 0 | 0 | 0 | 0 | -5.459785e-05 | 24.69278
2024-01-11 11:25 | 1230.067908 | 17.5002 | 3 | 1 | 3.637789 | 0 | 0 | 0 | 0 | 0 | 0 | -4.994917e-05 | 24.69278
2024-01-11 11:25 | 1230.168108 | 17.6004 | 3 | 1 | 3.637783 | 0 | 0 | 0 | 0 | 0 | 0 | -4.526307e-05 | 24.69278
2024-01-11 11:25 | 1230.269108 | 17.7014 | 3 | 1 | 3.637758 | 0 | 0 | 0 | 0 | 0 | 0 | -4.053956e-05 | 24.69278
2024-01-11 11:25 | 1230.368308 | 17.8006 | 3 | 1 | 3.637817 | 0 | 0 | 0 | 0 | 0 | 0 | -3.590023e-05 | 24.69278
2024-01-11 11:25 | 1230.469108 | 17.9014 | 3 | 1 | 3.637718 | 0 | 0 | 0 | 0 | 0 | 0 | -3.118607e-05 | 24.69278
2024-01-11 11:25 | 1230.568308 | 18.0006 | 3 | 1 | 3.637927 | 0 | 0 | 0 | 0 | 0 | 0 | -2.654673e-05 | 24.69278
2024-01-11 11:25 | 1230.667508 | 18.0998 | 3 | 1 | 3.637825 | 0 | 0 | 0 | 0 | 0 | 0 | -2.19074e-05 | 24.69278
2024-01-11 11:25 | 1230.768108 | 18.2004 | 3 | 1 | 3.637843 | 0 | 0 | 0 | 0 | 0 | 0 | -1.72026e-05 | 24.69163
2024-01-11 11:25 | 1230.868108 | 18.3004 | 3 | 1 | 3.637811 | 0 | 0 | 0 | 0 | 0 | 0 | -1.252585e-05 | 24.69163
2024-01-11 11:25 | 1230.967708 | 18.4 | 3 | 1 | 3.637869 | 0 | 0 | 0 | 0 | 0 | 0 | -7.867813e-06 | 24.69163
2024-01-11 11:25 | 1231.068308 | 18.5006 | 3 | 1 | 3.637717 | 0 | 0 | 0 | 0 | 0 | 0 | -7.95094e-07 | 24.69163
2024-01-11 11:25 | 1231.168308 | 18.6006 | 3 | 1 | 3.63776 | 0 | 0 | 0 | 0 | 0 | 0 | 6.235442e-06 | 24.69163
2024-01-11 11:25 | 1231.268708 | 18.701 | 3 | 1 | 3.637804 | 0 | 0 | 0 | 0 | 0 | 0 | 1.32941e-05 | 24.69163
2024-01-11 11:25 | 1231.369308 | 18.8016 | 3 | 1 | 3.637816 | 0 | 0 | 0 | 0 | 0 | 0 | 2.036682e-05 | 24.69163
2024-01-11 11:25 | 1231.468508 | 18.9008 | 3 | 1 | 3.637827 | 0 | 0 | 0 | 0 | 0 | 0 | 2.734111e-05 | 24.69163
2024-01-11 11:25 | 1231.567508 | 18.9998 | 3 | 1 | 3.637876 | 0 | 0 | 0 | 0 | 0 | 0 | 3.430134e-05 | 24.69163
2024-01-11 11:25 | 1231.667508 | 19.0998 | 3 | 1 | 3.6378 | 0 | 0 | 0 | 0 | 0 | 0 | 4.133188e-05 | 24.69163
2024-01-11 11:25 | 1231.769108 | 19.2014 | 3 | 1 | 3.637742 | 0 | 0 | 0 | 0 | 0 | 0 | 4.84749e-05 | 24.69163
2024-01-11 11:25 | 1231.868308 | 19.3006 | 3 | 1 | 3.637858 | 0 | 0 | 0 | 0 | 0 | 0 | 5.544919e-05 | 24.69163
2024-01-11 11:25 | 1231.968108 | 19.4004 | 3 | 1 | 3.637764 | 0 | 0 | 0 | 0 | 0 | 0 | 6.246567e-05 | 24.69163
2024-01-11 11:25 | 1232.068708 | 19.501 | 3 | 1 | 3.637816 | 0 | 0 | 0 | 0 | 0 | 0 | 4.719339e-05 | 24.69163
2024-01-11 11:25 | 1232.169508 | 19.6018 | 3 | 1 | 3.637786 | 0 | 0 | 0 | 0 | 0 | 0 | 3.189075e-05 | 24.69163
2024-01-11 11:25 | 1232.267508 | 19.6998 | 3 | 1 | 3.637833 | 0 | 0 | 0 | 0 | 0 | 0 | 1.701318e-05 | 24.69163
2024-01-11 11:25 | 1232.368308 | 19.8006 | 3 | 1 | 3.637813 | 0 | 0 | 0 | 0 | 0 | 0 | 1.710541e-06 | 24.69163
2024-01-11 11:25 | 1232.468908 | 19.9012 | 3 | 1 | 3.637869 | 0 | 0 | 0 | 0 | 0 | 0 | -1.356174e-05 | 24.69163
2024-01-11 11:25 | 1232.567708 | 20 | 3 | 1 | 3.637778 | 0 | 0 | 0 | 0 | 0 | 0 | -2.856075e-05 | 24.69163
2024-01-11 11:25 | 1232.669308 | 20.1016 | 3 | 1 | 3.637836 | 0 | 0 | 0 | 0 | 0 | 0 | -4.398484e-05 | 24.69163
2024-01-11 11:25 | 1232.768508 | 20.2008 | 3 | 1 | 3.637832 | 0 | 0 | 0 | 0 | 0 | 0 | -5.904459e-05 | 24.69163
2024-01-11 11:25 | 1232.868508 | 20.3008 | 3 | 1 | 3.637875 | 0 | 0 | 0 | 0 | 0 | 0 | -7.422578e-05 | 24.69163
2024-01-11 11:25 | 1232.968508 | 20.4008 | 3 | 1 | 3.637802 | 0 | 0 | 0 | 0 | 0 | 0 | -8.940697e-05 | 24.69163
2024-01-11 11:25 | 1233.069708 | 20.502 | 3 | 1 | 3.637848 | 0 | 0 | 0 | 0 | 0 | 0 | -7.490316e-05 | 24.69163
2024-01-11 11:25 | 1233.168308 | 20.6006 | 3 | 1 | 3.637735 | 0 | 0 | 0 | 0 | 0 | 0 | -6.077198e-05 | 24.69163
2024-01-11 11:25 | 1233.268908 | 20.7012 | 3 | 1 | 3.637819 | 0 | 0 | 0 | 0 | 0 | 0 | -4.635417e-05 | 24.69163
2024-01-11 11:25 | 1233.368308 | 20.8006 | 3 | 1 | 3.637691 | 0 | 0 | 0 | 0 | 0 | 0 | -3.210834e-05 | 24.69163
2024-01-11 11:25 | 1233.468108 | 20.9004 | 3 | 1 | 3.637833 | 0 | 0 | 0 | 0 | 0 | 0 | -1.780518e-05 | 24.69163
2024-01-11 11:25 | 1233.568108 | 21.0004 | 3 | 1 | 3.637831 | 0 | 0 | 0 | 0 | 0 | 0 | -3.473357e-06 | 24.72573
2024-01-11 11:25 | 1233.667908 | 21.1002 | 3 | 1 | 3.637868 | 0 | 0 | 0 | 0 | 0 | 0 | 1.08298e-05 | 24.72573
2024-01-11 11:25 | 1233.768908 | 21.2012 | 3 | 1 | 3.63777 | 0 | 0 | 0 | 0 | 0 | 0 | 2.530494e-05 | 24.72573
2024-01-11 11:25 | 1233.868708 | 21.301 | 3 | 1 | 3.637866 | 0 | 0 | 0 | 0 | 0 | 0 | 3.96081e-05 | 24.72573
2024-01-11 11:25 | 1233.968308 | 21.4006 | 3 | 1 | 3.637788 | 0 | 0 | 0 | 0 | 0 | 0 | 5.38826e-05 | 24.72573
2024-01-11 11:25 | 1234.068308 | 21.5006 | 3 | 1 | 3.637843 | 0 | 0 | 0 | 0 | 0 | 0 | 4.510704e-05 | 24.72573
2024-01-11 11:25 | 1234.167708 | 21.6 | 3 | 1 | 3.637738 | 0 | 0 | 0 | 0 | 0 | 0 | 3.638413e-05 | 24.72573
2024-01-11 11:25 | 1234.268908 | 21.7012 | 3 | 1 | 3.637878 | 0 | 0 | 0 | 0 | 0 | 0 | 2.750327e-05 | 24.72573
2024-01-11 11:25 | 1234.368708 | 21.801 | 3 | 1 | 3.637867 | 0 | 0 | 0 | 0 | 0 | 0 | 1.874526e-05 | 24.72573
2024-01-11 11:25 | 1234.468108 | 21.9004 | 3 | 1 | 3.637887 | 0 | 0 | 0 | 0 | 0 | 0 | 1.002236e-05 | 24.72573
2024-01-11 11:25 | 1234.567708 | 22 | 3 | 1 | 3.637795 | 0 | 0 | 0 | 0 | 0 | 0 | 1.281899e-06 | 24.72573
2024-01-11 11:25 | 1234.668308 | 22.1006 | 3 | 1 | 3.637743 | 0 | 0 | 0 | 0 | 0 | 0 | -7.546313e-06 | 24.72573
2024-01-11 11:25 | 1234.768508 | 22.2008 | 3 | 1 | 3.637865 | 0 | 0 | 0 | 0 | 0 | 0 | -1.633942e-05 | 24.72573
2024-01-11 11:25 | 1234.868508 | 22.3008 | 3 | 1 | 3.637898 | 0 | 0 | 0 | 0 | 0 | 0 | -2.511498e-05 | 24.72573
2024-01-11 11:25 | 1234.968108 | 22.4004 | 3 | 1 | 3.637933 | 0 | 0 | 0 | 0 | 0 | 0 | -3.385544e-05 | 24.72573
2024-01-11 11:25 | 1235.068708 | 22.501 | 3 | 1 | 3.637794 | 0 | 0 | 0 | 0 | 0 | 0 | -3.011529e-05 | 24.72573
2024-01-11 11:25 | 1235.168108 | 22.6004 | 3 | 1 | 3.637819 | 0 | 0 | 0 | 0 | 0 | 0 | -2.641975e-05 | 24.72573
2024-01-11 11:25 | 1235.267908 | 22.7002 | 3 | 1 | 3.637828 | 0 | 0 | 0 | 0 | 0 | 0 | -2.270935e-05 | 24.72573
2024-01-11 11:25 | 1235.367708 | 22.8 | 3 | 1 | 3.63785 | 0 | 0 | 0 | 0 | 0 | 0 | -1.899894e-05 | 24.72573
2024-01-11 11:25 | 1235.467908 | 22.9002 | 3 | 1 | 3.637691 | 0 | 0 | 0 | 0 | 0 | 0 | -1.527366e-05 | 24.72573
2024-01-11 11:25 | 1235.567908 | 23.0002 | 3 | 1 | 3.637856 | 0 | 0 | 0 | 0 | 0 | 0 | -1.155582e-05 | 24.72573
2024-01-11 11:25 | 1235.669508 | 23.1018 | 3 | 1 | 3.637859 | 0 | 0 | 0 | 0 | 0 | 0 | -7.77849e-06 | 24.72573
2024-01-11 11:25 | 1235.767708 | 23.2 | 3 | 1 | 3.637864 | 0 | 0 | 0 | 0 | 0 | 0 | -4.127568e-06 | 24.72573
2024-01-11 11:25 | 1235.867508 | 23.2998 | 3 | 1 | 3.63785 | 0 | 0 | 0 | 0 | 0 | 0 | -4.17161e-07 | 24.72573
2024-01-11 11:25 | 1235.968508 | 23.4008 | 3 | 1 | 3.637861 | 0 | 0 | 0 | 0 | 0 | 0 | 3.33786e-06 | 24.72573
2024-01-11 11:25 | 1236.069308 | 23.5016 | 3 | 1 | 3.637899 | 0 | 0 | 0 | 0 | 0 | 0 | -4.104747e-07 | 24.72573
2024-01-11 11:25 | 1236.167708 | 23.6 | 3 | 1 | 3.637738 | 0 | 0 | 0 | 0 | 0 | 0 | -4.069563e-06 | 24.72573
2024-01-11 11:25 | 1236.268108 | 23.7004 | 3 | 1 | 3.637819 | 0 | 0 | 0 | 0 | 0 | 0 | -7.803024e-06 | 24.72573
2024-01-11 11:25 | 1236.368708 | 23.801 | 3 | 1 | 3.637816 | 0 | 0 | 0 | 0 | 0 | 0 | -1.154392e-05 | 24.72573
2024-01-11 11:25 | 1236.468108 | 23.9004 | 3 | 1 | 3.637897 | 0 | 0 | 0 | 0 | 0 | 0 | -1.52402e-05 | 24.72387
2024-01-11 11:25 | 1236.569308 | 24.0016 | 3 | 1 | 3.637871 | 0 | 0 | 0 | 0 | 0 | 0 | -1.900341e-05 | 24.72387
2024-01-11 11:25 | 1236.667908 | 24.1002 | 3 | 1 | 3.63773 | 0 | 0 | 0 | 0 | 0 | 0 | -2.266993e-05 | 24.72387
2024-01-11 11:25 | 1236.768108 | 24.2004 | 3 | 1 | 3.637791 | 0 | 0 | 0 | 0 | 0 | 0 | -2.639595e-05 | 24.72387
2024-01-11 11:25 | 1236.867708 | 24.3 | 3 | 1 | 3.6379 | 0 | 0 | 0 | 0 | 0 | 0 | -3.009967e-05 | 24.72387
2024-01-11 11:25 | 1236.968708 | 24.401 | 3 | 1 | 3.63793 | 0 | 0 | 0 | 0 | 0 | 0 | -3.385544e-05 | 24.72387
2024-01-11 11:25 | 1237.069508 | 24.5018 | 3 | 1 | 3.637812 | 0 | 0 | 0 | 0 | 0 | 0 | -2.764882e-05 | 24.72387
2024-01-11 11:25 | 1237.168708 | 24.601 | 3 | 1 | 3.637848 | 0 | 0 | 0 | 0 | 0 | 0 | -2.154072e-05 | 24.72387
2024-01-11 11:25 | 1237.269108 | 24.7014 | 3 | 1 | 3.637914 | 0 | 0 | 0 | 0 | 0 | 0 | -1.535874e-05 | 24.72387
2024-01-11 11:25 | 1237.367908 | 24.8002 | 3 | 1 | 3.637869 | 0 | 0 | 0 | 0 | 0 | 0 | -9.27527e-06 | 24.72387
2024-01-11 11:25 | 1237.468508 | 24.9008 | 3 | 1 | 3.637831 | 0 | 0 | 0 | 0 | 0 | 0 | -3.080969e-06 | 24.72387
2024-01-11 11:25 | 1237.568708 | 25.001 | 3 | 1 | 3.637871 | 0 | 0 | 0 | 0 | 0 | 0 | 3.088702e-06 | 24.72387
2024-01-11 11:25 | 1237.668308 | 25.1006 | 3 | 1 | 3.63785 | 0 | 0 | 0 | 0 | 0 | 0 | 9.221429e-06 | 24.72387
2024-01-11 11:25 | 1237.767908 | 25.2002 | 3 | 1 | 3.637986 | 0 | 0 | 0 | 0 | 0 | 0 | 1.535416e-05 | 24.72387
2024-01-11 11:25 | 1237.867908 | 25.3002 | 3 | 1 | 3.637742 | 0 | 0 | 0 | 0 | 0 | 0 | 2.151151e-05 | 24.72387
2024-01-11 11:25 | 1237.967708 | 25.4 | 3 | 1 | 3.637764 | 0 | 0 | 0 | 0 | 0 | 0 | 2.765656e-05 | 24.72387
2024-01-11 11:25 | 1238.068308 | 25.5006 | 3 | 1 | 3.637833 | 0 | 0 | 0 | 0 | 0 | 0 | 2.643332e-05 | 24.72387
2024-01-11 11:25 | 1238.167708 | 25.6 | 3 | 1 | 3.63783 | 0 | 0 | 0 | 0 | 0 | 0 | 2.522469e-05 | 24.72387
2024-01-11 11:25 | 1238.268508 | 25.7008 | 3 | 1 | 3.637769 | 0 | 0 | 0 | 0 | 0 | 0 | 2.399902e-05 | 24.72387
2024-01-11 11:25 | 1238.369308 | 25.8016 | 3 | 1 | 3.637807 | 0 | 0 | 0 | 0 | 0 | 0 | 2.277336e-05 | 24.72387
2024-01-11 11:25 | 1238.467908 | 25.9002 | 3 | 1 | 3.637861 | 0 | 0 | 0 | 0 | 0 | 0 | 2.157445e-05 | 24.72387
2024-01-11 11:25 | 1238.567908 | 26.0002 | 3 | 1 | 3.637908 | 0 | 0 | 0 | 0 | 0 | 0 | 2.035851e-05 | 24.72387
2024-01-11 11:25 | 1238.668908 | 26.1012 | 3 | 1 | 3.637882 | 0 | 0 | 0 | 0 | 0 | 0 | 1.913042e-05 | 24.72387
2024-01-11 11:25 | 1238.769708 | 26.202 | 3 | 1 | 3.637831 | 0 | 0 | 0 | 0 | 0 | 0 | 1.790476e-05 | 24.72387
2024-01-11 11:25 | 1238.868508 | 26.3008 | 3 | 1 | 3.63798 | 0 | 0 | 0 | 0 | 0 | 0 | 1.670341e-05 | 24.72387
2024-01-11 11:25 | 1238.967708 | 26.4 | 3 | 1 | 3.637744 | 0 | 0 | 0 | 0 | 0 | 0 | 1.549721e-05 | 24.72387
2024-01-11 11:25 | 1239.068508 | 26.5008 | 3 | 1 | 3.637931 | 0 | 0 | 0 | 0 | 0 | 0 | 1.44402e-05 | 24.72387
2024-01-11 11:25 | 1239.169308 | 26.6016 | 3 | 1 | 3.63787 | 0 | 0 | 0 | 0 | 0 | 0 | 1.338319e-05 | 24.72387
2024-01-11 11:25 | 1239.269708 | 26.702 | 3 | 1 | 3.637889 | 0 | 0 | 0 | 0 | 0 | 0 | 1.233037e-05 | 24.72387
2024-01-11 11:25 | 1239.367508 | 26.7998 | 3 | 1 | 3.637869 | 0 | 0 | 0 | 0 | 0 | 0 | 1.130482e-05 | 24.72387
2024-01-11 11:25 | 1239.467508 | 26.8998 | 3 | 1 | 3.637868 | 0 | 0 | 0 | 0 | 0 | 0 | 1.025619e-05 | 24.72387
2024-01-11 11:25 | 1239.567708 | 27 | 3 | 1 | 3.63795 | 0 | 0 | 0 | 0 | 0 | 0 | 9.205474e-06 | 24.72387
2024-01-11 11:25 | 1239.669308 | 27.1016 | 3 | 1 | 3.63791 | 0 | 0 | 0 | 0 | 0 | 0 | 8.140074e-06 | 24.72387
2024-01-11 11:25 | 1239.768508 | 27.2008 | 3 | 1 | 3.637896 | 0 | 0 | 0 | 0 | 0 | 0 | 7.09984e-06 | 24.72387
2024-01-11 11:25 | 1239.867708 | 27.3 | 3 | 1 | 3.63784 | 0 | 0 | 0 | 0 | 0 | 0 | 6.059607e-06 | 24.72387
2024-01-11 11:25 | 1239.968108 | 27.4004 | 3 | 1 | 3.637875 | 0 | 0 | 0 | 0 | 0 | 0 | 5.00679e-06 | 24.72387
2024-01-11 11:25 | 1240.067508 | 27.4998 | 3 | 1 | 3.637904 | 0 | 0 | 0 | 0 | 0 | 0 | 1.019579e-05 | 24.72387
2024-01-11 11:25 | 1240.168108 | 27.6004 | 3 | 1 | 3.637802 | 0 | 0 | 0 | 0 | 0 | 0 | 1.544744e-05 | 24.72387
2024-01-11 11:25 | 1240.267908 | 27.7002 | 3 | 1 | 3.637841 | 0 | 0 | 0 | 0 | 0 | 0 | 2.065732e-05 | 24.72387
2024-01-11 11:25 | 1240.367908 | 27.8002 | 3 | 1 | 3.637882 | 0 | 0 | 0 | 0 | 0 | 0 | 2.587764e-05 | 24.72387
2024-01-11 11:25 | 1240.469508 | 27.9018 | 3 | 1 | 3.637869 | 0 | 0 | 0 | 0 | 0 | 0 | 3.118149e-05 | 24.72387
2024-01-11 11:25 | 1240.568108 | 28.0004 | 3 | 1 | 3.638002 | 0 | 0 | 0 | 0 | 0 | 0 | 3.632873e-05 | 24.72387
2024-01-11 11:25 | 1240.667708 | 28.1 | 3 | 1 | 3.637975 | 0 | 0 | 0 | 0 | 0 | 0 | 4.152817e-05 | 24.72387
2024-01-11 11:25 | 1240.769108 | 28.2014 | 3 | 1 | 3.637857 | 0 | 0 | 0 | 0 | 0 | 0 | 4.682158e-05 | 24.72387
2024-01-11 11:25 | 1240.867508 | 28.2998 | 3 | 1 | 3.637882 | 0 | 0 | 0 | 0 | 0 | 0 | 5.195837e-05 | 24.72387
2024-01-11 11:25 | 1240.968308 | 28.4006 | 3 | 1 | 3.637882 | 0 | 0 | 0 | 0 | 0 | 0 | 5.722046e-05 | 24.72387
2024-01-11 11:25 | 1241.069508 | 28.5018 | 3 | 1 | 3.637863 | 0 | 0 | 0 | 0 | 0 | 0 | 5.134029e-05 | 24.72387
2024-01-11 11:25 | 1241.167908 | 28.6002 | 3 | 1 | 3.637885 | 0 | 0 | 0 | 0 | 0 | 0 | 4.562282e-05 | 24.72387
2024-01-11 11:25 | 1241.268508 | 28.7008 | 3 | 1 | 3.637864 | 0 | 0 | 0 | 0 | 0 | 0 | 3.977752e-05 | 24.72387
2024-01-11 11:25 | 1241.368108 | 28.8004 | 3 | 1 | 3.637918 | 0 | 0 | 0 | 0 | 0 | 0 | 3.399032e-05 | 24.72387
2024-01-11 11:25 | 1241.467508 | 28.8998 | 3 | 1 | 3.637949 | 0 | 0 | 0 | 0 | 0 | 0 | 2.821474e-05 | 24.72387
2024-01-11 11:25 | 1241.567708 | 29 | 3 | 1 | 3.638013 | 0 | 0 | 0 | 0 | 0 | 0 | 2.239268e-05 | 24.72387
2024-01-11 11:25 | 1241.668508 | 29.1008 | 3 | 1 | 3.63793 | 0 | 0 | 0 | 0 | 0 | 0 | 1.653575e-05 | 24.72387
2024-01-11 11:25 | 1241.767908 | 29.2002 | 3 | 1 | 3.637869 | 0 | 0 | 0 | 0 | 0 | 0 | 1.076017e-05 | 24.72387
2024-01-11 11:25 | 1241.868308 | 29.3006 | 3 | 1 | 3.637869 | 0 | 0 | 0 | 0 | 0 | 0 | 4.926492e-06 | 24.72387
2024-01-11 11:25 | 1241.969508 | 29.4018 | 3 | 1 | 3.637934 | 0 | 0 | 0 | 0 | 0 | 0 | -9.536743e-07 | 24.72387
2024-01-11 11:25 | 1242.067908 | 29.5002 | 3 | 1 | 3.637833 | 0 | 0 | 0 | 0 | 0 | 0 | -9.536743e-07 | 24.72387
2024-01-11 11:25 | 1242.168308 | 29.6006 | 3 | 1 | 3.637873 | 0 | 0 | 0 | 0 | 0 | 0 | -9.536743e-07 | 24.7043
2024-01-11 11:25 | 1242.269908 | 29.7022 | 3 | 1 | 3.637934 | 0 | 0 | 0 | 0 | 0 | 0 | -9.536743e-07 | 24.7043
2024-01-11 11:25 | 1242.368508 | 29.8008 | 3 | 1 | 3.637975 | 0 | 0 | 0 | 0 | 0 | 0 | -9.536743e-07 | 24.7043
2024-01-11 11:25 | 1242.468108 | 29.9004 | 3 | 1 | 3.637865 | 0 | 0 | 0 | 0 | 0 | 0 | -9.536743e-07 | 24.7043
2024-01-11 11:25 | 1242.569308 | 30.0016 | 3 | 1 | 3.63796 | 0 | 0 | 0 | 0 | 0 | 0 | -9.536743e-07 | 24.7043
2024-01-11 11:25 | 1242.570708 | 30.003 | 3 | 1 | 3.637942 | 0 | 0 | 0 | 0 | 0 | 0 | -9.536743e-07 | 24.7043