## Global_Info
TEST REPORT
|  |  | 20240109_w8_EIS400V | Serial Number |  | C:\ArbinSoftware\DataPro\20240109_w8_EIS400V
|  |  | 2024-04-18 | 207487
Channel | Start DateTime | Schedule File Name | Creator | Comments | Software Version | Schedule Version | MASS | Specific Capacity | Capacity | Item ID | Has Aux | Has Specail | Log Aux Data Flag | Log Special Flag
2 | 2024-01-09 23:43 | INR21700_m50T\2nd_life_EIS\EIS_general.sdu |  |  | PV7.0 Build: 181116USB | Schedule Version 7.00.15 | 0 | 0 | 4.85 |  | 1 | 0 | TRUE | TRUE
Note on G2: Click to open file path

## ACIM_Chan2
Device_ID | Test_ID | Channel_ID | Cycle_ID | Step_ID | Pt | Freq | Zmod | Zphz
Gamry_1 | 1183 | 1 | 1 | 2 | 0 | 10019.53 | 0.0467908 | 47.78924
Gamry_1 | 1183 | 1 | 1 | 2 | 1 | 7207.031 | 0.0389652 | 42.06359
Gamry_1 | 1183 | 1 | 1 | 2 | 2 | 5150.463 | 0.033236 | 35.44364
Gamry_1 | 1183 | 1 | 1 | 2 | 3 | 3715.701 | 0.029536 | 28.54726
Gamry_1 | 1183 | 1 | 1 | 2 | 4 | 2686.738 | 0.0272371 | 21.81092
Gamry_1 | 1183 | 1 | 1 | 2 | 5 | 1933.594 | 0.0259697 | 15.70288
Gamry_1 | 1183 | 1 | 1 | 2 | 6 | 1395.089 | 0.0254133 | 10.81777
Gamry_1 | 1183 | 1 | 1 | 2 | 7 | 1000.702 | 0.0252442 | 6.953435
Gamry_1 | 1183 | 1 | 1 | 2 | 8 | 716.9117 | 0.0253242 | 4.190429
Gamry_1 | 1183 | 1 | 1 | 2 | 9 | 520.8333 | 0.0255014 | 2.225304
Gamry_1 | 1183 | 1 | 1 | 2 | 10 | 372.8693 | 0.0257267 | 0.7945417
Gamry_1 | 1183 | 1 | 1 | 2 | 11 | 269.3965 | 0.0259684 | -0.1948496
Gamry_1 | 1183 | 1 | 1 | 2 | 12 | 193.6983 | 0.0262385 | -0.9409176
Gamry_1 | 1183 | 1 | 1 | 2 | 13 | 139.2327 | 0.0264804 | -1.425942
Gamry_1 | 1183 | 1 | 1 | 2 | 14 | 99.734 | 0.0267693 | -1.874213
Gamry_1 | 1183 | 1 | 1 | 2 | 15 | 72.11539 | 0.0270614 | -2.087142
Gamry_1 | 1183 | 1 | 1 | 2 | 16 | 49.86702 | 0.0273295 | -2.338834
Gamry_1 | 1183 | 1 | 1 | 2 | 17 | 37.5 | 0.0276316 | -2.542508
Gamry_1 | 1183 | 1 | 1 | 2 | 18 | 27.25291 | 0.0278921 | -2.670393
Gamry_1 | 1183 | 1 | 1 | 2 | 19 | 19.29012 | 0.0282649 | -2.729053
Gamry_1 | 1183 | 1 | 1 | 2 | 20 | 13.95089 | 0.0285381 | -2.660877
Gamry_1 | 1183 | 1 | 1 | 2 | 21 | 9.9734 | 0.0288913 | -2.593654
Gamry_1 | 1183 | 1 | 1 | 2 | 22 | 7.233796 | 0.0291557 | -2.516893
Gamry_1 | 1183 | 1 | 1 | 2 | 23 | 5.196785 | 0.0295692 | -2.106867
Gamry_1 | 1183 | 1 | 1 | 2 | 24 | 3.720238 | 0.0297724 | -2.116544
Gamry_1 | 1183 | 1 | 1 | 2 | 25 | 2.689329 | 0.029837 | -2.057443
Gamry_1 | 1183 | 1 | 1 | 2 | 26 | 1.929012 | 0.0299712 | -1.792854
Gamry_1 | 1183 | 1 | 1 | 2 | 27 | 1.395089 | 0.0302335 | -1.71323
Gamry_1 | 1183 | 1 | 1 | 2 | 28 | 0.997765 | 0.0302921 | -1.834576
Gamry_1 | 1183 | 1 | 1 | 2 | 29 | 0.7233796 | 0.0303402 | -1.840457
Gamry_1 | 1183 | 1 | 1 | 2 | 30 | 0.5185288 | 0.0306137 | -2.121373
Gamry_1 | 1183 | 1 | 1 | 2 | 31 | 0.3732086 | 0.0308092 | -2.327128
Gamry_1 | 1183 | 1 | 1 | 2 | 32 | 0.2687787 | 0.031031 | -2.638057
Gamry_1 | 1183 | 1 | 1 | 2 | 33 | 0.1933787 | 0.0312539 | -3.19432
Gamry_1 | 1183 | 1 | 1 | 2 | 34 | 0.1391776 | 0.0315622 | -3.615496
Gamry_1 | 1183 | 1 | 1 | 2 | 35 | 0.1001603 | 0.031932 | -4.230985
Gamry_1 | 1183 | 1 | 1 | 2 | 36 | 0.0719825 | 0.0324088 | -4.960985
Gamry_1 | 1183 | 1 | 1 | 2 | 37 | 0.051807 | 0.032891 | -5.813928
Gamry_1 | 1183 | 1 | 1 | 2 | 38 | 0.0372971 | 0.033536 | -6.811903
Gamry_1 | 1183 | 1 | 1 | 2 | 39 | 0.0268286 | 0.0342953 | -7.911168
Gamry_1 | 1183 | 1 | 1 | 2 | 40 | 0.0193124 | 0.0351954 | -9.17971
Gamry_1 | 1183 | 1 | 1 | 2 | 41 | 0.0138979 | 0.0362736 | -10.68406
Gamry_1 | 1183 | 1 | 1 | 2 | 42 | 0.0100006 | 0.0375509 | -12.50334
Note on A1: Device_ID
Note on B1: Test_ID
Note on C1: Channel_ID
Note on D1: Cycle_ID
Note on E1: Step_ID
Note on F1: Pt
Note on G1: Freq
Note on H1: Zmod
Note on I1: Zphz

## Channel_2_1
Date_Time | Test_Time(s) | Step_Time(s) | Step_Index | Cycle_Index | Voltage(V) | Current(A) | Charge_Capacity(Ah) | Discharge_Capacity(Ah) | Charge_Energy(Wh) | Discharge_Energy(Wh) | Internal Resistance(Ohm) | dV/dt(V/s) | Aux_Temperature(¡æ)_1
2024-01-09 23:34 | 0.1002 | 0.1 | 1 | 1 | 4.003438 | 0 | 0 | 0 | 0 | 0 | 0 | 0 | 24.72009
2024-01-09 23:34 | 0.2006 | 0.2004 | 1 | 1 | 4.003421 | 0 | 0 | 0 | 0 | 0 | 0 | 0 | 24.72009
2024-01-09 23:34 | 0.301 | 0.3008 | 1 | 1 | 4.003287 | 0 | 0 | 0 | 0 | 0 | 0 | 0 | 24.72009
2024-01-09 23:34 | 0.4002 | 0.4 | 1 | 1 | 4.003332 | 0 | 0 | 0 | 0 | 0 | 0 | 0 | 24.72009
2024-01-09 23:34 | 0.5008 | 0.5006 | 1 | 1 | 4.003358 | 0 | 0 | 0 | 0 | 0 | 0 | -7.941382e-08 | 24.72009
2024-01-09 23:34 | 0.6012 | 0.601 | 1 | 1 | 4.003367 | 0 | 0 | 0 | 0 | 0 | 0 | -1.586698e-07 | 24.72009
2024-01-09 23:34 | 0.7006 | 0.7004 | 1 | 1 | 4.003368 | 0 | 0 | 0 | 0 | 0 | 0 | -2.371363e-07 | 24.72009
2024-01-09 23:34 | 0.8004 | 0.8002 | 1 | 1 | 4.003366 | 0 | 0 | 0 | 0 | 0 | 0 | -3.159186e-07 | 24.72009
2024-01-09 23:34 | 0.9024 | 0.9022 | 1 | 1 | 4.003374 | 0 | 0 | 0 | 0 | 0 | 0 | -3.964376e-07 | 24.72009
2024-01-09 23:34 | 1.0022 | 1.002 | 1 | 1 | 4.003256 | 0 | 0 | 0 | 0 | 0 | 0 | -4.752199e-07 | 24.72009
2024-01-09 23:34 | 1.0035 | 1.0033 | 1 | 1 | 4.003274 | 0 | 0 | 0 | 0 | 0 | 0 | -4.762461e-07 | 24.72009
2024-01-09 23:34 | 1.022599 | 0.0014 | 2 | 1 | 4.00334 | 0 | 0 | 0 | 0 | 0 | 0 | -4.913237e-07 | 24.72009
2024-01-09 23:35 | 61.023199 | 60.002 | 2 | 1 | 4.002458 | 0 | 0 | 0 | 0 | 0 | 0 | -4.785591e-05 | 24.71717
2024-01-09 23:36 | 121.024299 | 120.0031 | 2 | 1 | 3.999947 | 0 | 0 | 0 | 0 | 0 | 0 | -9.522088e-05 | 24.71425
2024-01-09 23:37 | 181.024799 | 180.0036 | 2 | 1 | 4.006709 | 0 | 0 | 0 | 0 | 0 | 0 | -0.0001425854 | 24.71134
2024-01-09 23:38 | 241.025499 | 240.0043 | 2 | 1 | 4.008712 | 0 | 0 | 0 | 0 | 0 | 0 | -0.00018995 | 24.70842
2024-01-09 23:39 | 301.027899 | 300.0067 | 2 | 1 | 4.000115 | 0 | 0 | 0 | 0 | 0 | 0 | -0.0002373161 | 24.7055
2024-01-09 23:40 | 361.029399 | 360.0082 | 2 | 1 | 3.998003 | 0 | 0 | 0 | 0 | 0 | 0 | -0.0002846813 | 24.70259
2024-01-09 23:41 | 421.030299 | 420.0091 | 2 | 1 | 4.000887 | 0 | 0 | 0 | 0 | 0 | 0 | -0.0003320462 | 24.69967
2024-01-09 23:42 | 481.031499 | 480.0103 | 2 | 1 | 4.003441 | 0 | 0 | 0 | 0 | 0 | 0 | -0.0003794112 | 24.69675
2024-01-09 23:43 | 541.032999 | 540.0118 | 2 | 1 | 4.009575 | 0 | 0 | 0 | 0 | 0 | 0 | -0.0004267765 | 24.69384
2024-01-09 23:44 | 601.033999 | 600.0128 | 2 | 1 | 4.003835 | 0 | 0 | 0 | 0 | 0 | 0 | -0.0004741414 | 24.69092
2024-01-09 23:45 | 661.035199 | 660.014 | 2 | 1 | 3.99819 | 0 | 0 | 0 | 0 | 0 | 0 | -0.0005215065 | 24.688
2024-01-09 23:46 | 721.036299 | 720.0151 | 2 | 1 | 3.998196 | 0 | 0 | 0 | 0 | 0 | 0 | -0.0005688714 | 24.68509
2024-01-09 23:47 | 781.037899 | 780.0167 | 2 | 1 | 3.997674 | 0 | 0 | 0 | 0 | 0 | 0 | -0.0006162368 | 24.68217
2024-01-09 23:48 | 841.040399 | 840.0192 | 2 | 1 | 4.003151 | 0 | 0 | 0 | 0 | 0 | 0 | -0.0006636029 | 24.67925
2024-01-09 23:49 | 901.040999 | 900.0198 | 2 | 1 | 4.009831 | 0 | 0 | 0 | 0 | 0 | 0 | -0.0007109675 | 24.67634
2024-01-09 23:50 | 961.041399 | 960.0202 | 2 | 1 | 4.009651 | 0 | 0 | 0 | 0 | 0 | 0 | -0.0007583319 | 24.67342
2024-01-09 23:51 | 1021.042399 | 1020.0212 | 2 | 1 | 3.99731 | 0 | 0 | 0 | 0 | 0 | 0 | -0.0008056968 | 24.6705
2024-01-09 23:52 | 1081.043499 | 1080.0223 | 2 | 1 | 4.010566 | 0 | 0 | 0 | 0 | 0 | 0 | -0.0008530618 | 24.66759
2024-01-09 23:53 | 1141.044499 | 1140.0233 | 2 | 1 | 4.001398 | 0 | 0 | 0 | 0 | 0 | 0 | -0.0009004267 | 24.66467
2024-01-09 23:54 | 1201.045899 | 1200.0247 | 2 | 1 | 4.003052 | 0 | 0 | 0 | 0 | 0 | 0 | -0.0009477919 | 24.66175
2024-01-09 23:55 | 1261.048499 | 1260.0273 | 2 | 1 | 4.009542 | 0 | 0 | 0 | 0 | 0 | 0 | -0.0009951581 | 24.65884
2024-01-09 23:56 | 1321.051499 | 1320.0303 | 2 | 1 | 3.997301 | 0 | 0 | 0 | 0 | 0 | 0 | -0.001042525 | 24.65592
2024-01-09 23:56 | 1349.241012 | 0.1014 | 3 | 1 | 4.003271 | 0 | 0 | 0 | 0 | 0 | 0 | -0.001064777 | 24.65455
2024-01-09 23:56 | 1349.341612 | 0.202 | 3 | 1 | 4.003173 | 0 | 0 | 0 | 0 | 0 | 0 | -0.001398563 | 24.65455
2024-01-09 23:56 | 1349.439612 | 0.3 | 3 | 1 | 4.003129 | 0 | 0 | 0 | 0 | 0 | 0 | -0.001260199 | 24.65455
2024-01-09 23:56 | 1349.540012 | 0.4004 | 3 | 1 | 4.003215 | 0 | 0 | 0 | 0 | 0 | 0 | -0.001118447 | 24.65455
2024-01-09 23:56 | 1349.640212 | 0.5006 | 3 | 1 | 4.003185 | 0 | 0 | 0 | 0 | 0 | 0 | -0.0009769767 | 24.65455
2024-01-09 23:56 | 1349.740812 | 0.6012 | 3 | 1 | 4.003295 | 0 | 0 | 0 | 0 | 0 | 0 | -0.0008349419 | 24.65455
2024-01-09 23:56 | 1349.841412 | 0.7018 | 3 | 1 | 4.003276 | 0 | 0 | 0 | 0 | 0 | 0 | -0.000692907 | 24.65455
2024-01-09 23:56 | 1349.941012 | 0.8014 | 3 | 1 | 4.003223 | 0 | 0 | 0 | 0 | 0 | 0 | -0.000552284 | 24.65455
2024-01-09 23:56 | 1350.039812 | 0.9002 | 3 | 1 | 4.003157 | 0 | 0 | 0 | 0 | 0 | 0 | -0.0004127905 | 24.65455
2024-01-09 23:56 | 1350.141612 | 1.002 | 3 | 1 | 4.003123 | 0 | 0 | 0 | 0 | 0 | 0 | -0.0002690613 | 24.65455
2024-01-09 23:56 | 1350.239412 | 1.0998 | 3 | 1 | 4.00316 | 0 | 0 | 0 | 0 | 0 | 0 | -0.0001309797 | 24.65455
2024-01-09 23:56 | 1350.339612 | 1.2 | 3 | 1 | 4.003201 | 0 | 0 | 0 | 0 | 0 | 0 | 1.049042e-05 | 24.65455
2024-01-09 23:56 | 1350.440012 | 1.3004 | 3 | 1 | 4.003199 | 0 | 0 | 0 | 0 | 0 | 0 | 3.514699e-06 | 24.65455
2024-01-09 23:56 | 1350.540412 | 1.4008 | 3 | 1 | 4.003168 | 0 | 0 | 0 | 0 | 0 | 0 | -3.461019e-06 | 24.66792
2024-01-09 23:56 | 1350.640812 | 1.5012 | 3 | 1 | 4.00322 | 0 | 0 | 0 | 0 | 0 | 0 | -1.043674e-05 | 24.66792
2024-01-09 23:56 | 1350.740212 | 1.6006 | 3 | 1 | 4.003291 | 0 | 0 | 0 | 0 | 0 | 0 | -1.734298e-05 | 24.66792
2024-01-09 23:56 | 1350.841212 | 1.7016 | 3 | 1 | 4.003266 | 0 | 0 | 0 | 0 | 0 | 0 | -2.436038e-05 | 24.66792
2024-01-09 23:56 | 1350.940412 | 1.8008 | 3 | 1 | 4.003187 | 0 | 0 | 0 | 0 | 0 | 0 | -3.125273e-05 | 24.66792
2024-01-09 23:56 | 1351.039812 | 1.9002 | 3 | 1 | 4.003186 | 0 | 0 | 0 | 0 | 0 | 0 | -3.815896e-05 | 24.66792
2024-01-09 23:56 | 1351.140612 | 2.001 | 3 | 1 | 4.003151 | 0 | 0 | 0 | 0 | 0 | 0 | -4.516248e-05 | 24.66792
2024-01-09 23:56 | 1351.239812 | 2.1002 | 3 | 1 | 4.003187 | 0 | 0 | 0 | 0 | 0 | 0 | -5.205482e-05 | 24.66792
2024-01-09 23:56 | 1351.341612 | 2.202 | 3 | 1 | 4.00314 | 0 | 0 | 0 | 0 | 0 | 0 | -5.912781e-05 | 24.66792
2024-01-09 23:56 | 1351.440012 | 2.3004 | 3 | 1 | 4.003097 | 0 | 0 | 0 | 0 | 0 | 0 | -6.100727e-05 | 24.66792
2024-01-09 23:56 | 1351.539412 | 2.3998 | 3 | 1 | 4.003066 | 0 | 0 | 0 | 0 | 0 | 0 | -6.290583e-05 | 24.66792
2024-01-09 23:56 | 1351.641012 | 2.5014 | 3 | 1 | 4.003029 | 0 | 0 | 0 | 0 | 0 | 0 | -6.484642e-05 | 24.66792
2024-01-09 23:56 | 1351.739812 | 2.6002 | 3 | 1 | 4.003202 | 0 | 0 | 0 | 0 | 0 | 0 | -6.673352e-05 | 24.66792
2024-01-09 23:56 | 1351.839812 | 2.7002 | 3 | 1 | 4.003128 | 0 | 0 | 0 | 0 | 0 | 0 | -6.864354e-05 | 24.66792
2024-01-09 23:56 | 1351.940012 | 2.8004 | 3 | 1 | 4.003244 | 0 | 0 | 0 | 0 | 0 | 0 | -7.055738e-05 | 24.66792
2024-01-09 23:56 | 1352.041412 | 2.9018 | 3 | 1 | 4.00328 | 0 | 0 | 0 | 0 | 0 | 0 | -7.249415e-05 | 24.66792
2024-01-09 23:56 | 1352.141812 | 3.0022 | 3 | 1 | 4.0032 | 0 | 0 | 0 | 0 | 0 | 0 | -7.441181e-05 | 24.66792
2024-01-09 23:56 | 1352.239612 | 3.1 | 3 | 1 | 4.003276 | 0 | 0 | 0 | 0 | 0 | 0 | -7.627981e-05 | 24.66792
2024-01-09 23:56 | 1352.340212 | 3.2006 | 3 | 1 | 4.003157 | 0 | 0 | 0 | 0 | 0 | 0 | -7.820129e-05 | 24.66792
2024-01-09 23:56 | 1352.439612 | 3.3 | 3 | 1 | 4.003215 | 0 | 0 | 0 | 0 | 0 | 0 | -7.511922e-05 | 24.66792
2024-01-09 23:56 | 1352.540212 | 3.4006 | 3 | 1 | 4.003193 | 0 | 0 | 0 | 0 | 0 | 0 | -7.199993e-05 | 24.66792
2024-01-09 23:56 | 1352.640412 | 3.5008 | 3 | 1 | 4.003209 | 0 | 0 | 0 | 0 | 0 | 0 | -6.889305e-05 | 24.66792
2024-01-09 23:56 | 1352.739812 | 3.6002 | 3 | 1 | 4.003199 | 0 | 0 | 0 | 0 | 0 | 0 | -6.581097e-05 | 24.66792
2024-01-09 23:56 | 1352.840412 | 3.7008 | 3 | 1 | 4.003157 | 0 | 0 | 0 | 0 | 0 | 0 | -6.269168e-05 | 24.66792
2024-01-09 23:56 | 1352.940812 | 3.8012 | 3 | 1 | 4.003161 | 0 | 0 | 0 | 0 | 0 | 0 | -5.95786e-05 | 24.66792
2024-01-09 23:56 | 1353.040012 | 3.9004 | 3 | 1 | 4.003187 | 0 | 0 | 0 | 0 | 0 | 0 | -5.650272e-05 | 24.66792
2024-01-09 23:56 | 1353.141812 | 4.0022 | 3 | 1 | 4.003147 | 0 | 0 | 0 | 0 | 0 | 0 | -5.334623e-05 | 24.66792
2024-01-09 23:56 | 1353.240612 | 4.101 | 3 | 1 | 4.003191 | 0 | 0 | 0 | 0 | 0 | 0 | -5.028276e-05 | 24.66792
2024-01-09 23:56 | 1353.339812 | 4.2002 | 3 | 1 | 4.003247 | 0 | 0 | 0 | 0 | 0 | 0 | -4.720688e-05 | 24.65144
2024-01-09 23:56 | 1353.441412 | 4.3018 | 3 | 1 | 4.003226 | 0 | 0 | 0 | 0 | 0 | 0 | -3.872871e-05 | 24.65144
2024-01-09 23:56 | 1353.540212 | 4.4006 | 3 | 1 | 4.003259 | 0 | 0 | 0 | 0 | 0 | 0 | -3.04842e-05 | 24.65144
2024-01-09 23:56 | 1353.639812 | 4.5002 | 3 | 1 | 4.003212 | 0 | 0 | 0 | 0 | 0 | 0 | -2.217293e-05 | 24.65144
2024-01-09 23:56 | 1353.740212 | 4.6006 | 3 | 1 | 4.003348 | 0 | 0 | 0 | 0 | 0 | 0 | -1.37949e-05 | 24.65144
2024-01-09 23:56 | 1353.840212 | 4.7006 | 3 | 1 | 4.003186 | 0 | 0 | 0 | 0 | 0 | 0 | -5.450249e-06 | 24.65144
2024-01-09 23:56 | 1353.940612 | 4.801 | 3 | 1 | 4.003263 | 0 | 0 | 0 | 0 | 0 | 0 | 2.92778e-06 | 24.65144
2024-01-09 23:56 | 1354.041212 | 4.9016 | 3 | 1 | 4.003079 | 0 | 0 | 0 | 0 | 0 | 0 | 1.13225e-05 | 24.65144
2024-01-09 23:56 | 1354.141412 | 5.0018 | 3 | 1 | 4.003243 | 0 | 0 | 0 | 0 | 0 | 0 | 1.968384e-05 | 24.65144
2024-01-09 23:56 | 1354.239812 | 5.1002 | 3 | 1 | 4.003341 | 0 | 0 | 0 | 0 | 0 | 0 | 2.789497e-05 | 24.65144
2024-01-09 23:56 | 1354.339812 | 5.2002 | 3 | 1 | 4.003238 | 0 | 0 | 0 | 0 | 0 | 0 | 3.623962e-05 | 24.65144
2024-01-09 23:56 | 1354.440012 | 5.3004 | 3 | 1 | 4.003137 | 0 | 0 | 0 | 0 | 0 | 0 | 3.466417e-05 | 24.65144
2024-01-09 23:56 | 1354.540412 | 5.4008 | 3 | 1 | 4.003273 | 0 | 0 | 0 | 0 | 0 | 0 | 3.308558e-05 | 24.65144
2024-01-09 23:56 | 1354.639612 | 5.5 | 3 | 1 | 4.003438 | 0 | 0 | 0 | 0 | 0 | 0 | 3.152585e-05 | 24.65144
2024-01-09 23:56 | 1354.741212 | 5.6016 | 3 | 1 | 4.00327 | 0 | 0 | 0 | 0 | 0 | 0 | 2.992839e-05 | 24.65144
2024-01-09 23:56 | 1354.841012 | 5.7014 | 3 | 1 | 4.003177 | 0 | 0 | 0 | 0 | 0 | 0 | 2.835923e-05 | 24.65144
2024-01-09 23:56 | 1354.941412 | 5.8018 | 3 | 1 | 4.003263 | 0 | 0 | 0 | 0 | 0 | 0 | 2.678064e-05 | 24.65144
2024-01-09 23:56 | 1355.041612 | 5.902 | 3 | 1 | 4.003143 | 0 | 0 | 0 | 0 | 0 | 0 | 2.520519e-05 | 24.65144
2024-01-09 23:56 | 1355.140612 | 6.001 | 3 | 1 | 4.00328 | 0 | 0 | 0 | 0 | 0 | 0 | 2.364861e-05 | 24.65144
2024-01-09 23:56 | 1355.240212 | 6.1006 | 3 | 1 | 4.003257 | 0 | 0 | 0 | 0 | 0 | 0 | 2.208259e-05 | 24.65144
2024-01-09 23:56 | 1355.340612 | 6.201 | 3 | 1 | 4.00336 | 0 | 0 | 0 | 0 | 0 | 0 | 2.0504e-05 | 24.65144
2024-01-09 23:56 | 1355.440012 | 6.3004 | 3 | 1 | 4.00321 | 0 | 0 | 0 | 0 | 0 | 0 | 2.676299e-05 | 24.65144
2024-01-09 23:56 | 1355.541412 | 6.4018 | 3 | 1 | 4.003181 | 0 | 0 | 0 | 0 | 0 | 0 | 3.314791e-05 | 24.65144
2024-01-09 23:56 | 1355.640412 | 6.5008 | 3 | 1 | 4.003283 | 0 | 0 | 0 | 0 | 0 | 0 | 3.938171e-05 | 24.65144
2024-01-09 23:56 | 1355.739612 | 6.6 | 3 | 1 | 4.003222 | 0 | 0 | 0 | 0 | 0 | 0 | 4.562811e-05 | 24.65144
2024-01-09 23:56 | 1355.840612 | 6.701 | 3 | 1 | 4.003308 | 0 | 0 | 0 | 0 | 0 | 0 | 5.198784e-05 | 24.65144
2024-01-09 23:56 | 1355.939812 | 6.8002 | 3 | 1 | 4.003315 | 0 | 0 | 0 | 0 | 0 | 0 | 5.823424e-05 | 24.65144
2024-01-09 23:56 | 1356.041212 | 6.9016 | 3 | 1 | 4.003244 | 0 | 0 | 0 | 0 | 0 | 0 | 6.461916e-05 | 24.65144
2024-01-09 23:56 | 1356.141412 | 7.0018 | 3 | 1 | 4.003235 | 0 | 0 | 0 | 0 | 0 | 0 | 7.092853e-05 | 24.66077
2024-01-09 23:56 | 1356.239412 | 7.0998 | 3 | 1 | 4.003206 | 0 | 0 | 0 | 0 | 0 | 0 | 7.709936e-05 | 24.66077
2024-01-09 23:56 | 1356.340212 | 7.2006 | 3 | 1 | 4.003216 | 0 | 0 | 0 | 0 | 0 | 0 | 8.34465e-05 | 24.66077
2024-01-09 23:56 | 1356.441812 | 7.3022 | 3 | 1 | 4.003139 | 0 | 0 | 0 | 0 | 0 | 0 | 6.588144e-05 | 24.66077
2024-01-09 23:56 | 1356.541012 | 7.4014 | 3 | 1 | 4.003234 | 0 | 0 | 0 | 0 | 0 | 0 | 4.873131e-05 | 24.66077
2024-01-09 23:56 | 1356.639812 | 7.5002 | 3 | 1 | 4.003235 | 0 | 0 | 0 | 0 | 0 | 0 | 3.165033e-05 | 24.66077
2024-01-09 23:56 | 1356.740212 | 7.6006 | 3 | 1 | 4.003378 | 0 | 0 | 0 | 0 | 0 | 0 | 1.429273e-05 | 24.66077
2024-01-09 23:56 | 1356.840012 | 7.7004 | 3 | 1 | 4.003334 | 0 | 0 | 0 | 0 | 0 | 0 | -2.961134e-06 | 24.66077
2024-01-09 23:56 | 1356.941412 | 7.8018 | 3 | 1 | 4.003287 | 0 | 0 | 0 | 0 | 0 | 0 | -2.049161e-05 | 24.66077
2024-01-09 23:56 | 1357.040412 | 7.9008 | 3 | 1 | 4.003182 | 0 | 0 | 0 | 0 | 0 | 0 | -3.760717e-05 | 24.66077
2024-01-09 23:56 | 1357.139412 | 7.9998 | 3 | 1 | 4.003398 | 0 | 0 | 0 | 0 | 0 | 0 | -5.472273e-05 | 24.66077
2024-01-09 23:56 | 1357.241612 | 8.102 | 3 | 1 | 4.003182 | 0 | 0 | 0 | 0 | 0 | 0 | -7.239152e-05 | 24.66077
2024-01-09 23:56 | 1357.341412 | 8.2018 | 3 | 1 | 4.003125 | 0 | 0 | 0 | 0 | 0 | 0 | -8.964539e-05 | 24.66077
2024-01-09 23:56 | 1357.439612 | 8.3 | 3 | 1 | 4.003232 | 0 | 0 | 0 | 0 | 0 | 0 | -6.386047e-05 | 24.66077
2024-01-09 23:56 | 1357.540012 | 8.4004 | 3 | 1 | 4.003314 | 0 | 0 | 0 | 0 | 0 | 0 | -3.749789e-05 | 24.66077
2024-01-09 23:56 | 1357.639412 | 8.4998 | 3 | 1 | 4.003313 | 0 | 0 | 0 | 0 | 0 | 0 | -1.139788e-05 | 24.66077
2024-01-09 23:56 | 1357.739812 | 8.6002 | 3 | 1 | 4.003395 | 0 | 0 | 0 | 0 | 0 | 0 | 1.49647e-05 | 24.66077
2024-01-09 23:56 | 1357.839412 | 8.6998 | 3 | 1 | 4.003242 | 0 | 0 | 0 | 0 | 0 | 0 | 4.111723e-05 | 24.66077
2024-01-09 23:56 | 1357.939612 | 8.8 | 3 | 1 | 4.003259 | 0 | 0 | 0 | 0 | 0 | 0 | 6.742729e-05 | 24.66077
2024-01-09 23:56 | 1358.039812 | 8.9002 | 3 | 1 | 4.003354 | 0 | 0 | 0 | 0 | 0 | 0 | 9.373736e-05 | 24.66077
2024-01-09 23:56 | 1358.140612 | 9.001 | 3 | 1 | 4.003292 | 0 | 0 | 0 | 0 | 0 | 0 | 0.000120205 | 24.66077
2024-01-09 23:56 | 1358.240012 | 9.1004 | 3 | 1 | 4.003422 | 0 | 0 | 0 | 0 | 0 | 0 | 0.000146305 | 24.66077
2024-01-09 23:56 | 1358.340212 | 9.2006 | 3 | 1 | 4.003319 | 0 | 0 | 0 | 0 | 0 | 0 | 0.0001726151 | 24.66077
2024-01-09 23:56 | 1358.440812 | 9.3012 | 3 | 1 | 4.003239 | 0 | 0 | 0 | 0 | 0 | 0 | 0.0001432096 | 24.66077
2024-01-09 23:56 | 1358.541012 | 9.4014 | 3 | 1 | 4.003344 | 0 | 0 | 0 | 0 | 0 | 0 | 0.000113921 | 24.66077
2024-01-09 23:56 | 1358.640212 | 9.5006 | 3 | 1 | 4.003292 | 0 | 0 | 0 | 0 | 0 | 0 | 8.49247e-05 | 24.66077
2024-01-09 23:56 | 1358.740212 | 9.6006 | 3 | 1 | 4.003201 | 0 | 0 | 0 | 0 | 0 | 0 | 5.569458e-05 | 24.66077
2024-01-09 23:56 | 1358.841212 | 9.7016 | 3 | 1 | 4.003197 | 0 | 0 | 0 | 0 | 0 | 0 | 2.617216e-05 | 24.66077
2024-01-09 23:56 | 1358.941412 | 9.8018 | 3 | 1 | 4.003294 | 0 | 0 | 0 | 0 | 0 | 0 | -3.116417e-06 | 24.66077
2024-01-09 23:56 | 1359.039412 | 9.8998 | 3 | 1 | 4.003309 | 0 | 0 | 0 | 0 | 0 | 0 | -3.176193e-05 | 24.67414
2024-01-09 23:56 | 1359.140012 | 10.0004 | 3 | 1 | 4.003195 | 0 | 0 | 0 | 0 | 0 | 0 | -6.116743e-05 | 24.67414
2024-01-09 23:56 | 1359.241612 | 10.102 | 3 | 1 | 4.003275 | 0 | 0 | 0 | 0 | 0 | 0 | -9.086523e-05 | 24.67414
2024-01-09 23:56 | 1359.340212 | 10.2006 | 3 | 1 | 4.003336 | 0 | 0 | 0 | 0 | 0 | 0 | -0.0001196861 | 24.67414
2024-01-09 23:56 | 1359.439612 | 10.3 | 3 | 1 | 4.003237 | 0 | 0 | 0 | 0 | 0 | 0 | -0.0001076969 | 24.67414
2024-01-09 23:56 | 1359.539812 | 10.4002 | 3 | 1 | 4.003299 | 0 | 0 | 0 | 0 | 0 | 0 | -9.561124e-05 | 24.67414
2024-01-09 23:56 | 1359.640012 | 10.5004 | 3 | 1 | 4.003328 | 0 | 0 | 0 | 0 | 0 | 0 | -8.352555e-05 | 24.67414
2024-01-09 23:56 | 1359.739412 | 10.5998 | 3 | 1 | 4.003326 | 0 | 0 | 0 | 0 | 0 | 0 | -7.153635e-05 | 24.67414
2024-01-09 23:56 | 1359.840412 | 10.7008 | 3 | 1 | 4.003292 | 0 | 0 | 0 | 0 | 0 | 0 | -5.935416e-05 | 24.67414
2024-01-09 23:56 | 1359.939412 | 10.7998 | 3 | 1 | 4.003291 | 0 | 0 | 0 | 0 | 0 | 0 | -4.741321e-05 | 24.67414
2024-01-09 23:56 | 1360.039612 | 10.9 | 3 | 1 | 4.003203 | 0 | 0 | 0 | 0 | 0 | 0 | -3.532752e-05 | 24.67414
2024-01-09 23:56 | 1360.139812 | 11.0002 | 3 | 1 | 4.003211 | 0 | 0 | 0 | 0 | 0 | 0 | -2.324183e-05 | 24.67414
2024-01-09 23:56 | 1360.241212 | 11.1016 | 3 | 1 | 4.003412 | 0 | 0 | 0 | 0 | 0 | 0 | -1.10114e-05 | 24.67414
2024-01-09 23:56 | 1360.340412 | 11.2008 | 3 | 1 | 4.003193 | 0 | 0 | 0 | 0 | 0 | 0 | 9.536743e-07 | 24.67414
2024-01-09 23:56 | 1360.440812 | 11.3012 | 3 | 1 | 4.003479 | 0 | 0 | 0 | 0 | 0 | 0 | 1.92198e-05 | 24.67414
2024-01-09 23:56 | 1360.540212 | 11.4006 | 3 | 1 | 4.003306 | 0 | 0 | 0 | 0 | 0 | 0 | 3.730398e-05 | 24.67414
2024-01-09 23:56 | 1360.641612 | 11.502 | 3 | 1 | 4.003291 | 0 | 0 | 0 | 0 | 0 | 0 | 5.575204e-05 | 24.67414
2024-01-09 23:56 | 1360.739412 | 11.5998 | 3 | 1 | 4.003333 | 0 | 0 | 0 | 0 | 0 | 0 | 7.354513e-05 | 24.67414
2024-01-09 23:56 | 1360.839612 | 11.7 | 3 | 1 | 4.003331 | 0 | 0 | 0 | 0 | 0 | 0 | 9.177486e-05 | 24.67414
2024-01-09 23:56 | 1360.940212 | 11.8006 | 3 | 1 | 4.003512 | 0 | 0 | 0 | 0 | 0 | 0 | 0.0001100774 | 24.67414
2024-01-09 23:56 | 1361.040412 | 11.9008 | 3 | 1 | 4.003285 | 0 | 0 | 0 | 0 | 0 | 0 | 0.0001283071 | 24.67414
2024-01-09 23:56 | 1361.139412 | 11.9998 | 3 | 1 | 4.003351 | 0 | 0 | 0 | 0 | 0 | 0 | 0.0001463185 | 24.67414
2024-01-09 23:56 | 1361.240012 | 12.1004 | 3 | 1 | 4.003351 | 0 | 0 | 0 | 0 | 0 | 0 | 0.000164621 | 24.67414
2024-01-09 23:56 | 1361.341612 | 12.202 | 3 | 1 | 4.003291 | 0 | 0 | 0 | 0 | 0 | 0 | 0.0001831055 | 24.67414
2024-01-09 23:56 | 1361.440012 | 12.3004 | 3 | 1 | 4.003233 | 0 | 0 | 0 | 0 | 0 | 0 | 0.0001516778 | 24.67414
2024-01-09 23:56 | 1361.539612 | 12.4 | 3 | 1 | 4.003362 | 0 | 0 | 0 | 0 | 0 | 0 | 0.0001198668 | 24.67414
2024-01-09 23:56 | 1361.641212 | 12.5016 | 3 | 1 | 4.003381 | 0 | 0 | 0 | 0 | 0 | 0 | 8.741703e-05 | 24.67414
2024-01-09 23:56 | 1361.741212 | 12.6016 | 3 | 1 | 4.003384 | 0 | 0 | 0 | 0 | 0 | 0 | 5.547829e-05 | 24.67414
2024-01-09 23:56 | 1361.840812 | 12.7012 | 3 | 1 | 4.00339 | 0 | 0 | 0 | 0 | 0 | 0 | 2.366732e-05 | 24.63995
2024-01-09 23:56 | 1361.940412 | 12.8008 | 3 | 1 | 4.003439 | 0 | 0 | 0 | 0 | 0 | 0 | -8.143661e-06 | 24.63995
2024-01-09 23:56 | 1362.039612 | 12.9 | 3 | 1 | 4.0033 | 0 | 0 | 0 | 0 | 0 | 0 | -3.982688e-05 | 24.63995
2024-01-09 23:56 | 1362.141012 | 13.0014 | 3 | 1 | 4.003213 | 0 | 0 | 0 | 0 | 0 | 0 | -7.221276e-05 | 24.63995
2024-01-09 23:56 | 1362.239812 | 13.1002 | 3 | 1 | 4.003332 | 0 | 0 | 0 | 0 | 0 | 0 | -0.0001037682 | 24.63995
2024-01-09 23:56 | 1362.340412 | 13.2008 | 3 | 1 | 4.003374 | 0 | 0 | 0 | 0 | 0 | 0 | -0.0001358986 | 24.63995
2024-01-09 23:56 | 1362.439812 | 13.3002 | 3 | 1 | 4.00341 | 0 | 0 | 0 | 0 | 0 | 0 | -0.0001162877 | 24.63995
2024-01-09 23:56 | 1362.541412 | 13.4018 | 3 | 1 | 4.003215 | 0 | 0 | 0 | 0 | 0 | 0 | -9.624286e-05 | 24.63995
2024-01-09 23:56 | 1362.640212 | 13.5006 | 3 | 1 | 4.003312 | 0 | 0 | 0 | 0 | 0 | 0 | -7.675039e-05 | 24.63995
2024-01-09 23:56 | 1362.739612 | 13.6 | 3 | 1 | 4.003432 | 0 | 0 | 0 | 0 | 0 | 0 | -5.713954e-05 | 24.63995
2024-01-09 23:56 | 1362.840612 | 13.701 | 3 | 1 | 4.003321 | 0 | 0 | 0 | 0 | 0 | 0 | -3.721303e-05 | 24.63995
2024-01-09 23:56 | 1362.939612 | 13.8 | 3 | 1 | 4.003337 | 0 | 0 | 0 | 0 | 0 | 0 | -1.76811e-05 | 24.63995
2024-01-09 23:56 | 1363.039812 | 13.9002 | 3 | 1 | 4.003403 | 0 | 0 | 0 | 0 | 0 | 0 | 2.08758e-06 | 24.63995
2024-01-09 23:56 | 1363.140412 | 14.0008 | 3 | 1 | 4.00333 | 0 | 0 | 0 | 0 | 0 | 0 | 2.193518e-05 | 24.63995
2024-01-09 23:56 | 1363.239412 | 14.0998 | 3 | 1 | 4.003294 | 0 | 0 | 0 | 0 | 0 | 0 | 4.146711e-05 | 24.63995
2024-01-09 23:56 | 1363.341012 | 14.2014 | 3 | 1 | 4.003409 | 0 | 0 | 0 | 0 | 0 | 0 | 6.151199e-05 | 24.63995
2024-01-09 23:56 | 1363.440212 | 14.3006 | 3 | 1 | 4.003352 | 0 | 0 | 0 | 0 | 0 | 0 | 6.800019e-05 | 24.63995
2024-01-09 23:56 | 1363.539612 | 14.4 | 3 | 1 | 4.003376 | 0 | 0 | 0 | 0 | 0 | 0 | 7.450146e-05 | 24.63995
2024-01-09 23:56 | 1363.640412 | 14.5008 | 3 | 1 | 4.003451 | 0 | 0 | 0 | 0 | 0 | 0 | 8.10943e-05 | 24.63995
2024-01-09 23:56 | 1363.739612 | 14.6 | 3 | 1 | 4.003327 | 0 | 0 | 0 | 0 | 0 | 0 | 8.75825e-05 | 24.63995
2024-01-09 23:56 | 1363.840612 | 14.701 | 3 | 1 | 4.003345 | 0 | 0 | 0 | 0 | 0 | 0 | 9.418842e-05 | 24.63995
2024-01-09 23:56 | 1363.940812 | 14.8012 | 3 | 1 | 4.003468 | 0 | 0 | 0 | 0 | 0 | 0 | 0.000100742 | 24.63995
2024-01-09 23:56 | 1364.040212 | 14.9006 | 3 | 1 | 4.003335 | 0 | 0 | 0 | 0 | 0 | 0 | 0.0001072433 | 24.63995
2024-01-09 23:56 | 1364.139612 | 15 | 3 | 1 | 4.003374 | 0 | 0 | 0 | 0 | 0 | 0 | 0.0001137446 | 24.63995
2024-01-09 23:56 | 1364.240212 | 15.1006 | 3 | 1 | 4.003303 | 0 | 0 | 0 | 0 | 0 | 0 | 0.0001203243 | 24.63995
2024-01-09 23:56 | 1364.339812 | 15.2002 | 3 | 1 | 4.003323 | 0 | 0 | 0 | 0 | 0 | 0 | 0.0001268387 | 24.63995
2024-01-09 23:56 | 1364.441412 | 15.3018 | 3 | 1 | 4.003322 | 0 | 0 | 0 | 0 | 0 | 0 | 0.0001103217 | 24.63995
2024-01-09 23:56 | 1364.541412 | 15.4018 | 3 | 1 | 4.003366 | 0 | 0 | 0 | 0 | 0 | 0 | 9.406478e-05 | 24.63995
2024-01-09 23:56 | 1364.639612 | 15.5 | 3 | 1 | 4.003461 | 0 | 0 | 0 | 0 | 0 | 0 | 7.810051e-05 | 24.63995
2024-01-09 23:56 | 1364.739812 | 15.6002 | 3 | 1 | 4.003444 | 0 | 0 | 0 | 0 | 0 | 0 | 6.18111e-05 | 24.68221
2024-01-09 23:56 | 1364.839612 | 15.7 | 3 | 1 | 4.003407 | 0 | 0 | 0 | 0 | 0 | 0 | 4.558672e-05 | 24.68221
2024-01-09 23:56 | 1364.940012 | 15.8004 | 3 | 1 | 4.003312 | 0 | 0 | 0 | 0 | 0 | 0 | 2.92648e-05 | 24.68221
2024-01-09 23:56 | 1365.040212 | 15.9006 | 3 | 1 | 4.003354 | 0 | 0 | 0 | 0 | 0 | 0 | 1.297539e-05 | 24.68221
2024-01-09 23:56 | 1365.140612 | 16.001 | 3 | 1 | 4.003528 | 0 | 0 | 0 | 0 | 0 | 0 | -3.346537e-06 | 24.68221
2024-01-09 23:56 | 1365.239812 | 16.1002 | 3 | 1 | 4.003396 | 0 | 0 | 0 | 0 | 0 | 0 | -1.947338e-05 | 24.68221
2024-01-09 23:56 | 1365.340012 | 16.2004 | 3 | 1 | 4.003257 | 0 | 0 | 0 | 0 | 0 | 0 | -3.576279e-05 | 24.68221
2024-01-09 23:56 | 1365.440012 | 16.3004 | 3 | 1 | 4.003366 | 0 | 0 | 0 | 0 | 0 | 0 | -3.399884e-05 | 24.68221
2024-01-09 23:56 | 1365.539412 | 16.3998 | 3 | 1 | 4.00335 | 0 | 0 | 0 | 0 | 0 | 0 | -3.224548e-05 | 24.68221
2024-01-09 23:56 | 1365.639812 | 16.5002 | 3 | 1 | 4.003324 | 0 | 0 | 0 | 0 | 0 | 0 | -3.047448e-05 | 24.68221
2024-01-09 23:56 | 1365.740412 | 16.6008 | 3 | 1 | 4.003422 | 0 | 0 | 0 | 0 | 0 | 0 | -2.869995e-05 | 24.68221
2024-01-09 23:56 | 1365.841412 | 16.7018 | 3 | 1 | 4.003509 | 0 | 0 | 0 | 0 | 0 | 0 | -2.691837e-05 | 24.68221
2024-01-09 23:56 | 1365.939612 | 16.8 | 3 | 1 | 4.003409 | 0 | 0 | 0 | 0 | 0 | 0 | -2.518617e-05 | 24.68221
2024-01-09 23:56 | 1366.041412 | 16.9018 | 3 | 1 | 4.003428 | 0 | 0 | 0 | 0 | 0 | 0 | -2.339048e-05 | 24.68221
2024-01-09 23:56 | 1366.139412 | 16.9998 | 3 | 1 | 4.003367 | 0 | 0 | 0 | 0 | 0 | 0 | -2.166181e-05 | 24.68221
2024-01-09 23:56 | 1366.239612 | 17.1 | 3 | 1 | 4.003459 | 0 | 0 | 0 | 0 | 0 | 0 | -1.989434e-05 | 24.68221
2024-01-09 23:56 | 1366.340212 | 17.2006 | 3 | 1 | 4.003395 | 0 | 0 | 0 | 0 | 0 | 0 | -1.811981e-05 | 24.68221
2024-01-09 23:56 | 1366.440212 | 17.3006 | 3 | 1 | 4.003484 | 0 | 0 | 0 | 0 | 0 | 0 | -1.6977e-05 | 24.68221
2024-01-09 23:56 | 1366.539812 | 17.4002 | 3 | 1 | 4.003172 | 0 | 0 | 0 | 0 | 0 | 0 | -1.583876e-05 | 24.68221
2024-01-09 23:56 | 1366.640012 | 17.5004 | 3 | 1 | 4.003413 | 0 | 0 | 0 | 0 | 0 | 0 | -1.469367e-05 | 24.68221
2024-01-09 23:56 | 1366.739412 | 17.5998 | 3 | 1 | 4.003437 | 0 | 0 | 0 | 0 | 0 | 0 | -1.355772e-05 | 24.68221
2024-01-09 23:56 | 1366.840812 | 17.7012 | 3 | 1 | 4.003415 | 0 | 0 | 0 | 0 | 0 | 0 | -1.239891e-05 | 24.68221
2024-01-09 23:56 | 1366.940012 | 17.8004 | 3 | 1 | 4.003425 | 0 | 0 | 0 | 0 | 0 | 0 | -1.126524e-05 | 24.68221
2024-01-09 23:56 | 1367.039412 | 17.8998 | 3 | 1 | 4.003404 | 0 | 0 | 0 | 0 | 0 | 0 | -1.012929e-05 | 24.68221
2024-01-09 23:56 | 1367.140212 | 18.0006 | 3 | 1 | 4.003384 | 0 | 0 | 0 | 0 | 0 | 0 | -8.977338e-06 | 24.68221
2024-01-09 23:56 | 1367.239612 | 18.1 | 3 | 1 | 4.003391 | 0 | 0 | 0 | 0 | 0 | 0 | -7.841386e-06 | 24.68221
2024-01-09 23:56 | 1367.341612 | 18.202 | 3 | 1 | 4.003384 | 0 | 0 | 0 | 0 | 0 | 0 | -6.67572e-06 | 24.68221
2024-01-09 23:56 | 1367.439612 | 18.3 | 3 | 1 | 4.003276 | 0 | 0 | 0 | 0 | 0 | 0 | -6.441555e-06 | 24.68221
2024-01-09 23:56 | 1367.540012 | 18.4004 | 3 | 1 | 4.003306 | 0 | 0 | 0 | 0 | 0 | 0 | -6.201655e-06 | 24.6617
2024-01-09 23:56 | 1367.639912 | 18.5003 | 3 | 1 | 4.003199 | 0 | 0 | 0 | 0 | 0 | 0 | -5.962949e-06 | 24.6617
2024-01-09 23:56 | 1367.740612 | 18.601 | 3 | 1 | 4.003433 | 0 | 0 | 0 | 0 | 0 | 0 | -5.722333e-06 | 24.6617
2024-01-09 23:56 | 1367.840612 | 18.701 | 3 | 1 | 4.003302 | 0 | 0 | 0 | 0 | 0 | 0 | -5.483388e-06 | 24.6617
2024-01-09 23:56 | 1367.940412 | 18.8008 | 3 | 1 | 4.003513 | 0 | 0 | 0 | 0 | 0 | 0 | -5.244922e-06 | 24.6617
2024-01-09 23:56 | 1368.040012 | 18.9004 | 3 | 1 | 4.003472 | 0 | 0 | 0 | 0 | 0 | 0 | -5.006934e-06 | 24.6617
2024-01-09 23:56 | 1368.139412 | 18.9998 | 3 | 1 | 4.003358 | 0 | 0 | 0 | 0 | 0 | 0 | -4.769423e-06 | 24.6617
2024-01-09 23:56 | 1368.241212 | 19.1016 | 3 | 1 | 4.003385 | 0 | 0 | 0 | 0 | 0 | 0 | -4.526178e-06 | 24.6617
2024-01-09 23:56 | 1368.339412 | 19.1998 | 3 | 1 | 4.003426 | 0 | 0 | 0 | 0 | 0 | 0 | -4.291534e-06 | 24.6617
2024-01-09 23:56 | 1368.441212 | 19.3016 | 3 | 1 | 4.003405 | 0 | 0 | 0 | 0 | 0 | 0 | 5.216997e-06 | 24.6617
2024-01-09 23:56 | 1368.540612 | 19.401 | 3 | 1 | 4.003327 | 0 | 0 | 0 | 0 | 0 | 0 | 1.450136e-05 | 24.6617
2024-01-09 23:56 | 1368.641412 | 19.5018 | 3 | 1 | 4.003284 | 0 | 0 | 0 | 0 | 0 | 0 | 2.391649e-05 | 24.6617
2024-01-09 23:56 | 1368.740612 | 19.601 | 3 | 1 | 4.00347 | 0 | 0 | 0 | 0 | 0 | 0 | 3.318217e-05 | 24.6617
2024-01-09 23:56 | 1368.839412 | 19.6998 | 3 | 1 | 4.00347 | 0 | 0 | 0 | 0 | 0 | 0 | 4.241049e-05 | 24.6617
2024-01-09 23:56 | 1368.940812 | 19.8012 | 3 | 1 | 4.003454 | 0 | 0 | 0 | 0 | 0 | 0 | 5.188166e-05 | 24.6617
2024-01-09 23:56 | 1369.041612 | 19.902 | 3 | 1 | 4.003289 | 0 | 0 | 0 | 0 | 0 | 0 | 6.129678e-05 | 24.6617
2024-01-09 23:56 | 1369.140612 | 20.001 | 3 | 1 | 4.003465 | 0 | 0 | 0 | 0 | 0 | 0 | 7.054378e-05 | 24.6617
2024-01-09 23:56 | 1369.240612 | 20.101 | 3 | 1 | 4.003393 | 0 | 0 | 0 | 0 | 0 | 0 | 7.988419e-05 | 24.6617
2024-01-09 23:56 | 1369.340012 | 20.2004 | 3 | 1 | 4.003388 | 0 | 0 | 0 | 0 | 0 | 0 | 8.916855e-05 | 24.6617
2024-01-09 23:56 | 1369.440412 | 20.3008 | 3 | 1 | 4.00346 | 0 | 0 | 0 | 0 | 0 | 0 | 8.730032e-05 | 24.6617
2024-01-09 23:56 | 1369.539412 | 20.3998 | 3 | 1 | 4.003466 | 0 | 0 | 0 | 0 | 0 | 0 | 8.545815e-05 | 24.6617
2024-01-09 23:56 | 1369.640212 | 20.5006 | 3 | 1 | 4.003447 | 0 | 0 | 0 | 0 | 0 | 0 | 8.358248e-05 | 24.6617
2024-01-09 23:56 | 1369.739412 | 20.5998 | 3 | 1 | 4.003388 | 0 | 0 | 0 | 0 | 0 | 0 | 8.173659e-05 | 24.6617
2024-01-09 23:56 | 1369.840412 | 20.7008 | 3 | 1 | 4.003363 | 0 | 0 | 0 | 0 | 0 | 0 | 7.98572e-05 | 24.6617
2024-01-09 23:56 | 1369.939612 | 20.8 | 3 | 1 | 4.003367 | 0 | 0 | 0 | 0 | 0 | 0 | 7.80113e-05 | 24.6617
2024-01-09 23:56 | 1370.040212 | 20.9006 | 3 | 1 | 4.00331 | 0 | 0 | 0 | 0 | 0 | 0 | 7.613936e-05 | 24.6617
2024-01-09 23:56 | 1370.139612 | 21 | 3 | 1 | 4.00344 | 0 | 0 | 0 | 0 | 0 | 0 | 7.428974e-05 | 24.6617
2024-01-09 23:56 | 1370.241412 | 21.1018 | 3 | 1 | 4.003561 | 0 | 0 | 0 | 0 | 0 | 0 | 7.239547e-05 | 24.6617
2024-01-09 23:56 | 1370.339412 | 21.1998 | 3 | 1 | 4.003345 | 0 | 0 | 0 | 0 | 0 | 0 | 7.05719e-05 | 24.68221
2024-01-09 23:56 | 1370.439612 | 21.3 | 3 | 1 | 4.003446 | 0 | 0 | 0 | 0 | 0 | 0 | 6.832673e-05 | 24.68221
2024-01-09 23:56 | 1370.540212 | 21.4006 | 3 | 1 | 4.003453 | 0 | 0 | 0 | 0 | 0 | 0 | 6.60726e-05 | 24.68221
2024-01-09 23:56 | 1370.639812 | 21.5002 | 3 | 1 | 4.003479 | 0 | 0 | 0 | 0 | 0 | 0 | 6.384088e-05 | 24.68221
2024-01-09 23:56 | 1370.741212 | 21.6016 | 3 | 1 | 4.003383 | 0 | 0 | 0 | 0 | 0 | 0 | 6.156882e-05 | 24.68221
2024-01-09 23:56 | 1370.839612 | 21.7 | 3 | 1 | 4.003399 | 0 | 0 | 0 | 0 | 0 | 0 | 5.936399e-05 | 24.68221
2024-01-09 23:56 | 1370.940012 | 21.8004 | 3 | 1 | 4.003471 | 0 | 0 | 0 | 0 | 0 | 0 | 5.711434e-05 | 24.68221
2024-01-09 23:56 | 1371.040012 | 21.9004 | 3 | 1 | 4.00349 | 0 | 0 | 0 | 0 | 0 | 0 | 5.487365e-05 | 24.68221
2024-01-09 23:56 | 1371.139412 | 21.9998 | 3 | 1 | 4.003325 | 0 | 0 | 0 | 0 | 0 | 0 | 5.264641e-05 | 24.68221
2024-01-09 23:56 | 1371.240212 | 22.1006 | 3 | 1 | 4.003396 | 0 | 0 | 0 | 0 | 0 | 0 | 5.03878e-05 | 24.68221
2024-01-09 23:56 | 1371.339612 | 22.2 | 3 | 1 | 4.003438 | 0 | 0 | 0 | 0 | 0 | 0 | 4.816055e-05 | 24.68221
2024-01-09 23:56 | 1371.440612 | 22.301 | 3 | 1 | 4.003382 | 0 | 0 | 0 | 0 | 0 | 0 | 3.549179e-05 | 24.68221
2024-01-09 23:56 | 1371.540812 | 22.4012 | 3 | 1 | 4.003469 | 0 | 0 | 0 | 0 | 0 | 0 | 2.292338e-05 | 24.68221
2024-01-09 23:56 | 1371.639412 | 22.4998 | 3 | 1 | 4.003454 | 0 | 0 | 0 | 0 | 0 | 0 | 1.055566e-05 | 24.68221
2024-01-09 23:56 | 1371.740212 | 22.6006 | 3 | 1 | 4.003446 | 0 | 0 | 0 | 0 | 0 | 0 | -2.088011e-06 | 24.68221
2024-01-09 23:56 | 1371.841212 | 22.7016 | 3 | 1 | 4.003468 | 0 | 0 | 0 | 0 | 0 | 0 | -1.475677e-05 | 24.68221
2024-01-09 23:56 | 1371.939412 | 22.7998 | 3 | 1 | 4.003405 | 0 | 0 | 0 | 0 | 0 | 0 | -2.707432e-05 | 24.68221
2024-01-09 23:56 | 1372.039812 | 22.9002 | 3 | 1 | 4.00346 | 0 | 0 | 0 | 0 | 0 | 0 | -3.966782e-05 | 24.68221
2024-01-09 23:56 | 1372.140412 | 23.0008 | 3 | 1 | 4.003439 | 0 | 0 | 0 | 0 | 0 | 0 | -5.22864e-05 | 24.68221
2024-01-09 23:56 | 1372.240412 | 23.1008 | 3 | 1 | 4.003385 | 0 | 0 | 0 | 0 | 0 | 0 | -6.482973e-05 | 24.68221
2024-01-09 23:56 | 1372.339412 | 23.1998 | 3 | 1 | 4.003404 | 0 | 0 | 0 | 0 | 0 | 0 | -7.724762e-05 | 24.68221
2024-01-09 23:56 | 1372.440212 | 23.3006 | 3 | 1 | 4.003484 | 0 | 0 | 0 | 0 | 0 | 0 | -7.734354e-05 | 24.68221
2024-01-09 23:56 | 1372.539412 | 23.3998 | 3 | 1 | 4.00339 | 0 | 0 | 0 | 0 | 0 | 0 | -7.743794e-05 | 24.68221
2024-01-09 23:56 | 1372.641012 | 23.5014 | 3 | 1 | 4.003515 | 0 | 0 | 0 | 0 | 0 | 0 | -7.753462e-05 | 24.68221
2024-01-09 23:56 | 1372.739812 | 23.6002 | 3 | 1 | 4.003483 | 0 | 0 | 0 | 0 | 0 | 0 | -7.762863e-05 | 24.68221
2024-01-09 23:56 | 1372.841512 | 23.7019 | 3 | 1 | 4.003393 | 0 | 0 | 0 | 0 | 0 | 0 | -7.772541e-05 | 24.68221
2024-01-09 23:56 | 1372.940612 | 23.801 | 3 | 1 | 4.003421 | 0 | 0 | 0 | 0 | 0 | 0 | -7.781971e-05 | 24.68221
2024-01-09 23:56 | 1373.039812 | 23.9002 | 3 | 1 | 4.003458 | 0 | 0 | 0 | 0 | 0 | 0 | -7.791411e-05 | 24.68221
2024-01-09 23:56 | 1373.140212 | 24.0006 | 3 | 1 | 4.003486 | 0 | 0 | 0 | 0 | 0 | 0 | -7.800965e-05 | 24.68221
2024-01-09 23:56 | 1373.240212 | 24.1006 | 3 | 1 | 4.003386 | 0 | 0 | 0 | 0 | 0 | 0 | -7.81048e-05 | 24.6297
2024-01-09 23:56 | 1373.341612 | 24.202 | 3 | 1 | 4.003492 | 0 | 0 | 0 | 0 | 0 | 0 | -7.820129e-05 | 24.6297
2024-01-09 23:56 | 1373.441012 | 24.3014 | 3 | 1 | 4.003407 | 0 | 0 | 0 | 0 | 0 | 0 | -5.749452e-05 | 24.6297
2024-01-09 23:56 | 1373.540412 | 24.4008 | 3 | 1 | 4.003375 | 0 | 0 | 0 | 0 | 0 | 0 | -3.678775e-05 | 24.6297
2024-01-09 23:56 | 1373.639812 | 24.5002 | 3 | 1 | 4.003431 | 0 | 0 | 0 | 0 | 0 | 0 | -1.608097e-05 | 24.6297
2024-01-09 23:56 | 1373.741412 | 24.6018 | 3 | 1 | 4.003491 | 0 | 0 | 0 | 0 | 0 | 0 | 5.084097e-06 | 24.6297
2024-01-09 23:56 | 1373.839812 | 24.7002 | 3 | 1 | 4.003446 | 0 | 0 | 0 | 0 | 0 | 0 | 2.558255e-05 | 24.6297
2024-01-09 23:56 | 1373.940012 | 24.8004 | 3 | 1 | 4.003607 | 0 | 0 | 0 | 0 | 0 | 0 | 4.645598e-05 | 24.6297
2024-01-09 23:56 | 1374.040412 | 24.9008 | 3 | 1 | 4.003502 | 0 | 0 | 0 | 0 | 0 | 0 | 6.737107e-05 | 24.6297
2024-01-09 23:56 | 1374.139812 | 25.0002 | 3 | 1 | 4.003398 | 0 | 0 | 0 | 0 | 0 | 0 | 8.807784e-05 | 24.6297
2024-01-09 23:56 | 1374.240612 | 25.101 | 3 | 1 | 4.003482 | 0 | 0 | 0 | 0 | 0 | 0 | 0.0001090763 | 24.6297
2024-01-09 23:56 | 1374.339612 | 25.2 | 3 | 1 | 4.003429 | 0 | 0 | 0 | 0 | 0 | 0 | 0.0001296997 | 24.6297
2024-01-09 23:56 | 1374.440012 | 25.3004 | 3 | 1 | 4.003517 | 0 | 0 | 0 | 0 | 0 | 0 | 0.0001210823 | 24.6297
2024-01-09 23:56 | 1374.540212 | 25.4006 | 3 | 1 | 4.003417 | 0 | 0 | 0 | 0 | 0 | 0 | 0.0001124821 | 24.6297
2024-01-09 23:56 | 1374.639812 | 25.5002 | 3 | 1 | 4.00341 | 0 | 0 | 0 | 0 | 0 | 0 | 0.0001039333 | 24.6297
2024-01-09 23:56 | 1374.739412 | 25.5998 | 3 | 1 | 4.003458 | 0 | 0 | 0 | 0 | 0 | 0 | 9.53846e-05 | 24.6297
2024-01-09 23:56 | 1374.841412 | 25.7018 | 3 | 1 | 4.00335 | 0 | 0 | 0 | 0 | 0 | 0 | 8.662987e-05 | 24.6297
2024-01-09 23:56 | 1374.940612 | 25.801 | 3 | 1 | 4.003454 | 0 | 0 | 0 | 0 | 0 | 0 | 7.811546e-05 | 24.6297
2024-01-09 23:56 | 1375.039612 | 25.9 | 3 | 1 | 4.003458 | 0 | 0 | 0 | 0 | 0 | 0 | 6.961823e-05 | 24.6297
2024-01-09 23:56 | 1375.140012 | 26.0004 | 3 | 1 | 4.003355 | 0 | 0 | 0 | 0 | 0 | 0 | 6.100082e-05 | 24.6297
2024-01-09 23:56 | 1375.241612 | 26.102 | 3 | 1 | 4.003425 | 0 | 0 | 0 | 0 | 0 | 0 | 5.228043e-05 | 24.6297
2024-01-09 23:56 | 1375.339612 | 26.2 | 3 | 1 | 4.00335 | 0 | 0 | 0 | 0 | 0 | 0 | 4.386902e-05 | 24.6297
2024-01-09 23:56 | 1375.440212 | 26.3006 | 3 | 1 | 4.003479 | 0 | 0 | 0 | 0 | 0 | 0 | 4.127968e-05 | 24.6297
2024-01-09 23:56 | 1375.540412 | 26.4008 | 3 | 1 | 4.003451 | 0 | 0 | 0 | 0 | 0 | 0 | 3.870065e-05 | 24.6297
2024-01-09 23:56 | 1375.640412 | 26.5008 | 3 | 1 | 4.003458 | 0 | 0 | 0 | 0 | 0 | 0 | 3.612675e-05 | 24.6297
2024-01-09 23:56 | 1375.741212 | 26.6016 | 3 | 1 | 4.00361 | 0 | 0 | 0 | 0 | 0 | 0 | 3.353227e-05 | 24.6297
2024-01-09 23:56 | 1375.839612 | 26.7 | 3 | 1 | 4.003583 | 0 | 0 | 0 | 0 | 0 | 0 | 3.099956e-05 | 24.6297
2024-01-09 23:56 | 1375.940012 | 26.8004 | 3 | 1 | 4.003355 | 0 | 0 | 0 | 0 | 0 | 0 | 2.841538e-05 | 24.6297
2024-01-09 23:56 | 1376.041612 | 26.902 | 3 | 1 | 4.003396 | 0 | 0 | 0 | 0 | 0 | 0 | 2.58003e-05 | 24.6555
2024-01-09 23:56 | 1376.140612 | 27.001 | 3 | 1 | 4.003487 | 0 | 0 | 0 | 0 | 0 | 0 | 2.325215e-05 | 24.6555
2024-01-09 23:56 | 1376.239812 | 27.1002 | 3 | 1 | 4.003485 | 0 | 0 | 0 | 0 | 0 | 0 | 2.069885e-05 | 24.6555
2024-01-09 23:56 | 1376.340012 | 27.2004 | 3 | 1 | 4.003444 | 0 | 0 | 0 | 0 | 0 | 0 | 1.811981e-05 | 24.6555
2024-01-09 23:56 | 1376.440612 | 27.301 | 3 | 1 | 4.003407 | 0 | 0 | 0 | 0 | 0 | 0 | 1.49538e-05 | 24.6555
2024-01-09 23:56 | 1376.541412 | 27.4018 | 3 | 1 | 4.003554 | 0 | 0 | 0 | 0 | 0 | 0 | 1.17815e-05 | 24.6555
2024-01-09 23:56 | 1376.639412 | 27.4998 | 3 | 1 | 4.00349 | 0 | 0 | 0 | 0 | 0 | 0 | 8.697319e-06 | 24.6555
2024-01-09 23:56 | 1376.741012 | 27.6014 | 3 | 1 | 4.003498 | 0 | 0 | 0 | 0 | 0 | 0 | 5.49984e-06 | 24.6555
2024-01-09 23:56 | 1376.840412 | 27.7008 | 3 | 1 | 4.003518 | 0 | 0 | 0 | 0 | 0 | 0 | 2.371597e-06 | 24.6555
2024-01-09 23:56 | 1376.940412 | 27.8008 | 3 | 1 | 4.003555 | 0 | 0 | 0 | 0 | 0 | 0 | -7.75528e-07 | 24.6555
2024-01-09 23:56 | 1377.040612 | 27.901 | 3 | 1 | 4.00347 | 0 | 0 | 0 | 0 | 0 | 0 | -3.928947e-06 | 24.6555
2024-01-09 23:56 | 1377.139612 | 28 | 3 | 1 | 4.003471 | 0 | 0 | 0 | 0 | 0 | 0 | -7.044601e-06 | 24.6555
2024-01-09 23:56 | 1377.240812 | 28.1012 | 3 | 1 | 4.003507 | 0 | 0 | 0 | 0 | 0 | 0 | -1.022949e-05 | 24.6555
2024-01-09 23:56 | 1377.340012 | 28.2004 | 3 | 1 | 4.00346 | 0 | 0 | 0 | 0 | 0 | 0 | -1.335144e-05 | 24.6555
2024-01-09 23:56 | 1377.439612 | 28.3 | 3 | 1 | 4.00346 | 0 | 0 | 0 | 0 | 0 | 0 | -4.230964e-06 | 24.6555
2024-01-09 23:56 | 1377.540212 | 28.4006 | 3 | 1 | 4.003449 | 0 | 0 | 0 | 0 | 0 | 0 | 4.981083e-06 | 24.6555
2024-01-09 23:56 | 1377.639812 | 28.5002 | 3 | 1 | 4.003575 | 0 | 0 | 0 | 0 | 0 | 0 | 1.410156e-05 | 24.6555
2024-01-09 23:56 | 1377.739812 | 28.6002 | 3 | 1 | 4.003511 | 0 | 0 | 0 | 0 | 0 | 0 | 2.325866e-05 | 24.6555
2024-01-09 23:56 | 1377.840212 | 28.7006 | 3 | 1 | 4.003419 | 0 | 0 | 0 | 0 | 0 | 0 | 3.24524e-05 | 24.6555
2024-01-09 23:56 | 1377.940612 | 28.801 | 3 | 1 | 4.003447 | 0 | 0 | 0 | 0 | 0 | 0 | 4.164613e-05 | 24.6555
2024-01-09 23:56 | 1378.039812 | 28.9002 | 3 | 1 | 4.003471 | 0 | 0 | 0 | 0 | 0 | 0 | 5.072998e-05 | 24.6555
2024-01-09 23:56 | 1378.140012 | 29.0004 | 3 | 1 | 4.003508 | 0 | 0 | 0 | 0 | 0 | 0 | 5.99054e-05 | 24.6555
2024-01-09 23:56 | 1378.240412 | 29.1008 | 3 | 1 | 4.00349 | 0 | 0 | 0 | 0 | 0 | 0 | 6.909913e-05 | 24.6555
2024-01-09 23:57 | 1378.339812 | 29.2002 | 3 | 1 | 4.003493 | 0 | 0 | 0 | 0 | 0 | 0 | 7.820129e-05 | 24.6555
2024-01-09 23:57 | 1378.439612 | 29.3 | 3 | 1 | 4.003451 | 0 | 0 | 0 | 0 | 0 | 0 | 7.820129e-05 | 24.6555
2024-01-09 23:57 | 1378.539812 | 29.4002 | 3 | 1 | 4.003467 | 0 | 0 | 0 | 0 | 0 | 0 | 7.820129e-05 | 24.6555
2024-01-09 23:57 | 1378.640812 | 29.5012 | 3 | 1 | 4.003412 | 0 | 0 | 0 | 0 | 0 | 0 | 7.820129e-05 | 24.6555
2024-01-09 23:57 | 1378.740212 | 29.6006 | 3 | 1 | 4.003547 | 0 | 0 | 0 | 0 | 0 | 0 | 7.820129e-05 | 24.6555
2024-01-09 23:57 | 1378.841612 | 29.702 | 3 | 1 | 4.003451 | 0 | 0 | 0 | 0 | 0 | 0 | 7.820129e-05 | 24.6555
2024-01-09 23:57 | 1378.941012 | 29.8014 | 3 | 1 | 4.00342 | 0 | 0 | 0 | 0 | 0 | 0 | 7.820129e-05 | 24.66603
2024-01-09 23:57 | 1379.040012 | 29.9004 | 3 | 1 | 4.003495 | 0 | 0 | 0 | 0 | 0 | 0 | 7.820129e-05 | 24.66603
2024-01-09 23:57 | 1379.140412 | 30.0008 | 3 | 1 | 4.003485 | 0 | 0 | 0 | 0 | 0 | 0 | 7.820129e-05 | 24.66603
2024-01-09 23:57 | 1379.141712 | 30.0021 | 3 | 1 | 4.00348 | 0 | 0 | 0 | 0 | 0 | 0 | 7.820129e-05 | 24.66603