## Global_Info
TEST REPORT
|  |  | 20240111_w9_EIS326V | Serial Number |  | C:\ArbinSoftware\DataPro\Result\20240111_w9_EIS326V
|  |  | 2024-04-18 | 207487
Channel | Start DateTime | Schedule File Name | Creator | Comments | Software Version | Schedule Version | MASS | Specific Capacity | Capacity | Item ID | Has Aux | Has Specail | Log Aux Data Flag | Log Special Flag
3 | 2024-01-11 23:44 | INR21700_m50T\2nd_life_EIS\EIS_general.sdu |  |  | PV7.0 Build: 181116USB | Schedule Version 7.00.15 | 0 | 0 | 4.85 |  | 1 | 0 | TRUE | TRUE
Note on G2: Click to open file path

## ACIM_Chan3
Device_ID | Test_ID | Channel_ID | Cycle_ID | Step_ID | Pt | Freq | Zmod | Zphz
Gamry_1 | 1212 | 2 | 1 | 2 | 0 | 10019.53 | 0.0469936 | 47.83425
Gamry_1 | 1212 | 2 | 1 | 2 | 1 | 7207.031 | 0.0391669 | 41.92099
Gamry_1 | 1212 | 2 | 1 | 2 | 2 | 5150.463 | 0.0334831 | 35.14111
Gamry_1 | 1212 | 2 | 1 | 2 | 3 | 3715.701 | 0.0298133 | 28.16304
Gamry_1 | 1212 | 2 | 1 | 2 | 4 | 2686.738 | 0.027571 | 21.40203
Gamry_1 | 1212 | 2 | 1 | 2 | 5 | 1933.594 | 0.0263476 | 15.34989
Gamry_1 | 1212 | 2 | 1 | 2 | 6 | 1395.089 | 0.0258215 | 10.46176
Gamry_1 | 1212 | 2 | 1 | 2 | 7 | 1000.702 | 0.0256851 | 6.663472
Gamry_1 | 1212 | 2 | 1 | 2 | 8 | 716.9117 | 0.0257804 | 3.851494
Gamry_1 | 1212 | 2 | 1 | 2 | 9 | 520.8333 | 0.0259723 | 1.904681
Gamry_1 | 1212 | 2 | 1 | 2 | 10 | 372.8693 | 0.0262277 | 0.4215434
Gamry_1 | 1212 | 2 | 1 | 2 | 11 | 269.3965 | 0.0265116 | -0.6267712
Gamry_1 | 1212 | 2 | 1 | 2 | 12 | 193.6983 | 0.026811 | -1.387633
Gamry_1 | 1212 | 2 | 1 | 2 | 13 | 139.2327 | 0.0271321 | -1.964217
Gamry_1 | 1212 | 2 | 1 | 2 | 14 | 99.734 | 0.0274648 | -2.380368
Gamry_1 | 1212 | 2 | 1 | 2 | 15 | 72.11539 | 0.0278047 | -2.674536
Gamry_1 | 1212 | 2 | 1 | 2 | 16 | 49.86702 | 0.0281637 | -2.951281
Gamry_1 | 1212 | 2 | 1 | 2 | 17 | 37.5 | 0.0284706 | -3.149511
Gamry_1 | 1212 | 2 | 1 | 2 | 18 | 27.25291 | 0.0288204 | -3.362596
Gamry_1 | 1212 | 2 | 1 | 2 | 19 | 19.29012 | 0.0292048 | -3.575657
Gamry_1 | 1212 | 2 | 1 | 2 | 20 | 13.95089 | 0.0296504 | -3.726849
Gamry_1 | 1212 | 2 | 1 | 2 | 21 | 9.9734 | 0.0301177 | -3.858322
Gamry_1 | 1212 | 2 | 1 | 2 | 22 | 7.233796 | 0.0306306 | -4.01672
Gamry_1 | 1212 | 2 | 1 | 2 | 23 | 5.196785 | 0.0311832 | -3.920804
Gamry_1 | 1212 | 2 | 1 | 2 | 24 | 3.720238 | 0.0315816 | -3.747452
Gamry_1 | 1212 | 2 | 1 | 2 | 25 | 2.689329 | 0.0320821 | -3.406535
Gamry_1 | 1212 | 2 | 1 | 2 | 26 | 1.929012 | 0.0325386 | -3.273508
Gamry_1 | 1212 | 2 | 1 | 2 | 27 | 1.395089 | 0.0328877 | -2.938231
Gamry_1 | 1212 | 2 | 1 | 2 | 28 | 0.997765 | 0.0331882 | -2.810585
Gamry_1 | 1212 | 2 | 1 | 2 | 29 | 0.7233796 | 0.033413 | -2.787987
Gamry_1 | 1212 | 2 | 1 | 2 | 30 | 0.5185288 | 0.0336098 | -2.845184
Gamry_1 | 1212 | 2 | 1 | 2 | 31 | 0.3732086 | 0.0337987 | -2.82621
Gamry_1 | 1212 | 2 | 1 | 2 | 32 | 0.2687787 | 0.0340467 | -3.184978
Gamry_1 | 1212 | 2 | 1 | 2 | 33 | 0.1933787 | 0.0343406 | -3.680031
Gamry_1 | 1212 | 2 | 1 | 2 | 34 | 0.1391776 | 0.0346901 | -4.3105
Gamry_1 | 1212 | 2 | 1 | 2 | 35 | 0.1001603 | 0.0351446 | -5.064898
Gamry_1 | 1212 | 2 | 1 | 2 | 36 | 0.0719825 | 0.0358042 | -6.031291
Gamry_1 | 1212 | 2 | 1 | 2 | 37 | 0.051807 | 0.0363467 | -7.130454
Gamry_1 | 1212 | 2 | 1 | 2 | 38 | 0.0372971 | 0.0370847 | -8.45922
Gamry_1 | 1212 | 2 | 1 | 2 | 39 | 0.0268286 | 0.0378903 | -10.10482
Gamry_1 | 1212 | 2 | 1 | 2 | 40 | 0.0193124 | 0.0388803 | -12.30776
Gamry_1 | 1212 | 2 | 1 | 2 | 41 | 0.0138979 | 0.0402046 | -15.20279
Gamry_1 | 1212 | 2 | 1 | 2 | 42 | 0.0100006 | 0.0421355 | -18.79075
Note on A1: Device_ID
Note on B1: Test_ID
Note on C1: Channel_ID
Note on D1: Cycle_ID
Note on E1: Step_ID
Note on F1: Pt
Note on G1: Freq
Note on H1: Zmod
Note on I1: Zphz

## Channel_3_1
Date_Time | Test_Time(s) | Step_Time(s) | Step_Index | Cycle_Index | Voltage(V) | Current(A) | Charge_Capacity(Ah) | Discharge_Capacity(Ah) | Charge_Energy(Wh) | Discharge_Energy(Wh) | Internal Resistance(Ohm) | dV/dt(V/s) | Aux_Temperature(¡æ)_1
2024-01-11 23:46 | 0.1006 | 0.1005 | 1 | 1 | 3.287878 | 0 | 0 | 0 | 0 | 0 | 0 | 0 | 25.11452
2024-01-11 23:46 | 0.2008 | 0.2007 | 1 | 1 | 3.287768 | 0 | 0 | 0 | 0 | 0 | 0 | -1.364749e-07 | 25.11452
2024-01-11 23:46 | 0.3002 | 0.3001 | 1 | 1 | 3.287855 | 0 | 0 | 0 | 0 | 0 | 0 | -2.718602e-07 | 25.11452
2024-01-11 23:46 | 0.4004 | 0.4003 | 1 | 1 | 3.28788 | 0 | 0 | 0 | 0 | 0 | 0 | -4.083352e-07 | 25.11452
2024-01-11 23:46 | 0.5008 | 0.5007 | 1 | 1 | 3.287911 | 0 | 0 | 0 | 0 | 0 | 0 | -5.450825e-07 | 25.06499
2024-01-11 23:46 | 0.6015 | 0.6014 | 1 | 1 | 3.287871 | 0 | 0 | 0 | 0 | 0 | 0 | -6.822385e-07 | 25.06494
2024-01-11 23:46 | 0.7 | 0.6999 | 1 | 1 | 3.287863 | 0 | 0 | 0 | 0 | 0 | 0 | -8.16398e-07 | 25.06494
2024-01-11 23:46 | 0.8002 | 0.8001 | 1 | 1 | 3.28784 | 0 | 0 | 0 | 0 | 0 | 0 | -9.528729e-07 | 25.06494
2024-01-11 23:46 | 0.9002 | 0.9001 | 1 | 1 | 3.287831 | 0 | 0 | 0 | 0 | 0 | 0 | -1.089075e-06 | 25.06494
2024-01-11 23:46 | 1.0008 | 1.0007 | 1 | 1 | 3.287916 | 0 | 0 | 0 | 0 | 0 | 0 | -1.226095e-06 | 25.06494
2024-01-11 23:46 | 1.0017 | 1.0016 | 1 | 1 | 3.287909 | 0 | 0 | 0 | 0 | 0 | 0 | -1.227321e-06 | 25.06494
2024-01-11 23:46 | 1.019299 | 0.0017 | 2 | 1 | 3.28794 | 0 | 0 | 0 | 0 | 0 | 0 | -1.251293e-06 | 25.06494
2024-01-11 23:47 | 61.021499 | 60.0039 | 2 | 1 | 3.285743 | 0 | 0 | 0 | 0 | 0 | 0 | -8.297581e-05 | 25.07104
2024-01-11 23:48 | 121.022699 | 120.0051 | 2 | 1 | 3.290624 | 0 | 0 | 0 | 0 | 0 | 0 | -0.000164699 | 25.07714
2024-01-11 23:49 | 181.023599 | 180.006 | 2 | 1 | 3.282075 | 0 | 0 | 0 | 0 | 0 | 0 | -0.0002464217 | 25.08324
2024-01-11 23:50 | 241.025999 | 240.0084 | 2 | 1 | 3.294085 | 0 | 0 | 0 | 0 | 0 | 0 | -0.0003281465 | 25.08933
2024-01-11 23:51 | 301.025999 | 300.0084 | 2 | 1 | 3.291858 | 0 | 0 | 0 | 0 | 0 | 0 | -0.000409868 | 25.09543
2024-01-11 23:52 | 361.027199 | 360.0096 | 2 | 1 | 3.291609 | 0 | 0 | 0 | 0 | 0 | 0 | -0.0004915912 | 25.10153
2024-01-11 23:53 | 421.028299 | 420.0107 | 2 | 1 | 3.295494 | 0 | 0 | 0 | 0 | 0 | 0 | -0.0005733142 | 25.10763
2024-01-11 23:54 | 481.029499 | 480.0119 | 2 | 1 | 3.282033 | 0 | 0 | 0 | 0 | 0 | 0 | -0.0006550373 | 25.11372
2024-01-11 23:55 | 541.029699 | 540.0121 | 2 | 1 | 3.295794 | 0 | 0 | 0 | 0 | 0 | 0 | -0.0007367591 | 25.11982
2024-01-11 23:56 | 601.030499 | 600.0129 | 2 | 1 | 3.291796 | 0 | 0 | 0 | 0 | 0 | 0 | -0.0008184817 | 25.12592
2024-01-11 23:57 | 661.031999 | 660.0144 | 2 | 1 | 3.284829 | 0 | 0 | 0 | 0 | 0 | 0 | -0.0009002053 | 25.13201
2024-01-11 23:58 | 721.032599 | 720.015 | 2 | 1 | 3.287599 | 0 | 0 | 0 | 0 | 0 | 0 | -0.0009819276 | 25.13811
2024-01-11 23:59 | 781.033299 | 780.0157 | 2 | 1 | 3.294346 | 0 | 0 | 0 | 0 | 0 | 0 | -0.00106365 | 25.14421
2024-01-12 | 841.035099 | 840.0175 | 2 | 1 | 3.295229 | 0 | 0 | 0 | 0 | 0 | 0 | -0.001145374 | 25.15031
2024-01-12 00:01 | 901.035799 | 900.0182 | 2 | 1 | 3.289027 | 0 | 0 | 0 | 0 | 0 | 0 | -0.001227097 | 25.1564
2024-01-12 00:02 | 961.036399 | 960.0188 | 2 | 1 | 3.28455 | 0 | 0 | 0 | 0 | 0 | 0 | -0.001308819 | 25.1625
2024-01-12 00:03 | 1021.037599 | 1020.02 | 2 | 1 | 3.295521 | 0 | 0 | 0 | 0 | 0 | 0 | -0.001390542 | 25.1686
2024-01-12 00:04 | 1081.040099 | 1080.0225 | 2 | 1 | 3.282223 | 0 | 0 | 0 | 0 | 0 | 0 | -0.001472267 | 25.1747
2024-01-12 00:05 | 1141.041399 | 1140.0238 | 2 | 1 | 3.292588 | 0 | 0 | 0 | 0 | 0 | 0 | -0.00155399 | 25.18079
2024-01-12 00:06 | 1201.043199 | 1200.0256 | 2 | 1 | 3.289114 | 0 | 0 | 0 | 0 | 0 | 0 | -0.001635714 | 25.18689
2024-01-12 00:07 | 1261.045699 | 1260.0281 | 2 | 1 | 3.284366 | 0 | 0 | 0 | 0 | 0 | 0 | -0.001717439 | 25.19299
2024-01-12 00:08 | 1301.575784 | 0.1003 | 3 | 1 | 3.287061 | 0 | 0 | 0 | 0 | 0 | 0 | -0.001772642 | 25.19711
2024-01-12 00:08 | 1301.676684 | 0.2012 | 3 | 1 | 3.287129 | 0 | 0 | 0 | 0 | 0 | 0 | -0.001749206 | 25.19711
2024-01-12 00:08 | 1301.776484 | 0.301 | 3 | 1 | 3.287096 | 0 | 0 | 0 | 0 | 0 | 0 | -0.001726026 | 25.19711
2024-01-12 00:08 | 1301.875284 | 0.3998 | 3 | 1 | 3.287226 | 0 | 0 | 0 | 0 | 0 | 0 | -0.001703078 | 25.19711
2024-01-12 00:08 | 1301.975584 | 0.5001 | 3 | 1 | 3.287161 | 0 | 0 | 0 | 0 | 0 | 0 | -0.001679782 | 25.19711
2024-01-12 00:08 | 1302.075684 | 0.6002 | 3 | 1 | 3.287156 | 0 | 0 | 0 | 0 | 0 | 0 | -0.001656532 | 25.19711
2024-01-12 00:08 | 1302.176084 | 0.7006 | 3 | 1 | 3.2871 | 0 | 0 | 0 | 0 | 0 | 0 | -0.001477578 | 25.19711
2024-01-12 00:08 | 1302.275484 | 0.8 | 3 | 1 | 3.287162 | 0 | 0 | 0 | 0 | 0 | 0 | -0.001300406 | 25.19711
2024-01-12 00:08 | 1302.375684 | 0.9002 | 3 | 1 | 3.287004 | 0 | 0 | 0 | 0 | 0 | 0 | -0.001121808 | 25.19711
2024-01-12 00:08 | 1302.475684 | 1.0002 | 3 | 1 | 3.287327 | 0 | 0 | 0 | 0 | 0 | 0 | -0.0009435663 | 25.19711
2024-01-12 00:08 | 1302.575484 | 1.1 | 3 | 1 | 3.287 | 0 | 0 | 0 | 0 | 0 | 0 | -0.0007656813 | 25.19711
2024-01-12 00:08 | 1302.675884 | 1.2004 | 3 | 1 | 3.287111 | 0 | 0 | 0 | 0 | 0 | 0 | -0.0005867268 | 25.19711
2024-01-12 00:08 | 1302.776084 | 1.3006 | 3 | 1 | 3.287172 | 0 | 0 | 0 | 0 | 0 | 0 | -0.0004081288 | 25.19711
2024-01-12 00:08 | 1302.875484 | 1.4 | 3 | 1 | 3.287145 | 0 | 0 | 0 | 0 | 0 | 0 | -0.0002309568 | 25.19711
2024-01-12 00:08 | 1302.976084 | 1.5006 | 3 | 1 | 3.287113 | 0 | 0 | 0 | 0 | 0 | 0 | -5.164581e-05 | 25.19711
2024-01-12 00:08 | 1303.075284 | 1.5998 | 3 | 1 | 3.287076 | 0 | 0 | 0 | 0 | 0 | 0 | 0.0001251698 | 25.19711
2024-01-12 00:08 | 1303.175684 | 1.7002 | 3 | 1 | 3.287106 | 0 | 0 | 0 | 0 | 0 | 0 | 0.0001133997 | 25.19711
2024-01-12 00:08 | 1303.275884 | 1.8004 | 3 | 1 | 3.287103 | 0 | 0 | 0 | 0 | 0 | 0 | 0.0001016531 | 25.19711
2024-01-12 00:08 | 1303.375284 | 1.8998 | 3 | 1 | 3.287085 | 0 | 0 | 0 | 0 | 0 | 0 | 9.000027e-05 | 25.19711
2024-01-12 00:08 | 1303.475884 | 2.0004 | 3 | 1 | 3.28716 | 0 | 0 | 0 | 0 | 0 | 0 | 7.820677e-05 | 25.19711
2024-01-12 00:08 | 1303.576084 | 2.1006 | 3 | 1 | 3.287185 | 0 | 0 | 0 | 0 | 0 | 0 | 6.646017e-05 | 25.19711
2024-01-12 00:08 | 1303.675484 | 2.2 | 3 | 1 | 3.287178 | 0 | 0 | 0 | 0 | 0 | 0 | 5.480735e-05 | 25.19711
2024-01-12 00:08 | 1303.775784 | 2.3003 | 3 | 1 | 3.287219 | 0 | 0 | 0 | 0 | 0 | 0 | 4.304902e-05 | 25.19711
2024-01-12 00:08 | 1303.875884 | 2.4004 | 3 | 1 | 3.287079 | 0 | 0 | 0 | 0 | 0 | 0 | 3.131413e-05 | 25.19711
2024-01-12 00:08 | 1303.976184 | 2.5007 | 3 | 1 | 3.28722 | 0 | 0 | 0 | 0 | 0 | 0 | 1.95558e-05 | 25.19711
2024-01-12 00:08 | 1304.075884 | 2.6004 | 3 | 1 | 3.287117 | 0 | 0 | 0 | 0 | 0 | 0 | 7.867813e-06 | 25.22284
2024-01-12 00:08 | 1304.175284 | 2.6998 | 3 | 1 | 3.287169 | 0 | 0 | 0 | 0 | 0 | 0 | 5.805192e-06 | 25.22284
2024-01-12 00:08 | 1304.275484 | 2.8 | 3 | 1 | 3.287113 | 0 | 0 | 0 | 0 | 0 | 0 | 3.72597e-06 | 25.22284
2024-01-12 00:08 | 1304.375684 | 2.9002 | 3 | 1 | 3.287076 | 0 | 0 | 0 | 0 | 0 | 0 | 1.646748e-06 | 25.22284
2024-01-12 00:08 | 1304.476684 | 3.0012 | 3 | 1 | 3.287117 | 0 | 0 | 0 | 0 | 0 | 0 | -4.490741e-07 | 25.22284
2024-01-12 00:08 | 1304.576084 | 3.1006 | 3 | 1 | 3.287056 | 0 | 0 | 0 | 0 | 0 | 0 | -2.511695e-06 | 25.22284
2024-01-12 00:08 | 1304.675484 | 3.2 | 3 | 1 | 3.287138 | 0 | 0 | 0 | 0 | 0 | 0 | -4.574317e-06 | 25.22284
2024-01-12 00:08 | 1304.775884 | 3.3004 | 3 | 1 | 3.287093 | 0 | 0 | 0 | 0 | 0 | 0 | -6.657689e-06 | 25.22284
2024-01-12 00:08 | 1304.875684 | 3.4002 | 3 | 1 | 3.287195 | 0 | 0 | 0 | 0 | 0 | 0 | -8.72861e-06 | 25.22284
2024-01-12 00:08 | 1304.976084 | 3.5006 | 3 | 1 | 3.286999 | 0 | 0 | 0 | 0 | 0 | 0 | -1.081198e-05 | 25.22284
2024-01-12 00:08 | 1305.075484 | 3.6 | 3 | 1 | 3.28718 | 0 | 0 | 0 | 0 | 0 | 0 | -1.28746e-05 | 25.22284
2024-01-12 00:08 | 1305.175684 | 3.7002 | 3 | 1 | 3.287177 | 0 | 0 | 0 | 0 | 0 | 0 | -1.941772e-05 | 25.22284
2024-01-12 00:08 | 1305.275884 | 3.8004 | 3 | 1 | 3.287048 | 0 | 0 | 0 | 0 | 0 | 0 | -2.596084e-05 | 25.22284
2024-01-12 00:08 | 1305.375884 | 3.9004 | 3 | 1 | 3.287235 | 0 | 0 | 0 | 0 | 0 | 0 | -3.249089e-05 | 25.22284
2024-01-12 00:08 | 1305.475584 | 4.0001 | 3 | 1 | 3.287109 | 0 | 0 | 0 | 0 | 0 | 0 | -3.900136e-05 | 25.22284
2024-01-12 00:08 | 1305.575684 | 4.1002 | 3 | 1 | 3.287235 | 0 | 0 | 0 | 0 | 0 | 0 | -4.553795e-05 | 25.22284
2024-01-12 00:08 | 1305.676884 | 4.2014 | 3 | 1 | 3.287111 | 0 | 0 | 0 | 0 | 0 | 0 | -5.214637e-05 | 25.22284
2024-01-12 00:08 | 1305.776384 | 4.3009 | 3 | 1 | 3.287098 | 0 | 0 | 0 | 0 | 0 | 0 | -5.864377e-05 | 25.22284
2024-01-12 00:08 | 1305.876684 | 4.4012 | 3 | 1 | 3.287168 | 0 | 0 | 0 | 0 | 0 | 0 | -6.519342e-05 | 25.22284
2024-01-12 00:08 | 1305.976484 | 4.501 | 3 | 1 | 3.287154 | 0 | 0 | 0 | 0 | 0 | 0 | -7.171042e-05 | 25.22284
2024-01-12 00:08 | 1306.075884 | 4.6004 | 3 | 1 | 3.287143 | 0 | 0 | 0 | 0 | 0 | 0 | -7.820129e-05 | 25.22284
2024-01-12 00:08 | 1306.175284 | 4.6998 | 3 | 1 | 3.28715 | 0 | 0 | 0 | 0 | 0 | 0 | -5.3924e-05 | 25.22284
2024-01-12 00:08 | 1306.275484 | 4.8 | 3 | 1 | 3.287217 | 0 | 0 | 0 | 0 | 0 | 0 | -2.945133e-05 | 25.22284
2024-01-12 00:08 | 1306.375484 | 4.9 | 3 | 1 | 3.287113 | 0 | 0 | 0 | 0 | 0 | 0 | -5.027493e-06 | 25.22284
2024-01-12 00:08 | 1306.476084 | 5.0006 | 3 | 1 | 3.287186 | 0 | 0 | 0 | 0 | 0 | 0 | 1.954288e-05 | 25.22284
2024-01-12 00:08 | 1306.575484 | 5.1 | 3 | 1 | 3.287138 | 0 | 0 | 0 | 0 | 0 | 0 | 4.382017e-05 | 25.22284
2024-01-12 00:08 | 1306.676084 | 5.2006 | 3 | 1 | 3.287243 | 0 | 0 | 0 | 0 | 0 | 0 | 6.839055e-05 | 25.22284
2024-01-12 00:08 | 1306.775384 | 5.2999 | 3 | 1 | 3.287188 | 0 | 0 | 0 | 0 | 0 | 0 | 9.264341e-05 | 25.22284
2024-01-12 00:08 | 1306.876484 | 5.401 | 3 | 1 | 3.287176 | 0 | 0 | 0 | 0 | 0 | 0 | 0.0001173359 | 25.22284
2024-01-12 00:08 | 1306.975484 | 5.5 | 3 | 1 | 3.287196 | 0 | 0 | 0 | 0 | 0 | 0 | 0.0001415155 | 25.19739
2024-01-12 00:08 | 1307.075484 | 5.6 | 3 | 1 | 3.287178 | 0 | 0 | 0 | 0 | 0 | 0 | 0.0001659393 | 25.19739
2024-01-12 00:08 | 1307.175684 | 5.7002 | 3 | 1 | 3.287184 | 0 | 0 | 0 | 0 | 0 | 0 | 0.0001433966 | 25.19739
2024-01-12 00:08 | 1307.275684 | 5.8002 | 3 | 1 | 3.287077 | 0 | 0 | 0 | 0 | 0 | 0 | 0.0001208989 | 25.19739
2024-01-12 00:08 | 1307.375884 | 5.9004 | 3 | 1 | 3.287063 | 0 | 0 | 0 | 0 | 0 | 0 | 9.83562e-05 | 25.19739
2024-01-12 00:08 | 1307.475284 | 5.9998 | 3 | 1 | 3.287157 | 0 | 0 | 0 | 0 | 0 | 0 | 7.599347e-05 | 25.19739
2024-01-12 00:08 | 1307.576284 | 6.1008 | 3 | 1 | 3.286992 | 0 | 0 | 0 | 0 | 0 | 0 | 5.327078e-05 | 25.19739
2024-01-12 00:08 | 1307.675684 | 6.2002 | 3 | 1 | 3.28714 | 0 | 0 | 0 | 0 | 0 | 0 | 3.090805e-05 | 25.19739
2024-01-12 00:08 | 1307.776984 | 6.3015 | 3 | 1 | 3.287165 | 0 | 0 | 0 | 0 | 0 | 0 | 8.117862e-06 | 25.19739
2024-01-12 00:08 | 1307.875484 | 6.4 | 3 | 1 | 3.287176 | 0 | 0 | 0 | 0 | 0 | 0 | -1.404239e-05 | 25.19739
2024-01-12 00:08 | 1307.976884 | 6.5014 | 3 | 1 | 3.287257 | 0 | 0 | 0 | 0 | 0 | 0 | -3.685507e-05 | 25.19739
2024-01-12 00:08 | 1308.075884 | 6.6004 | 3 | 1 | 3.287226 | 0 | 0 | 0 | 0 | 0 | 0 | -5.912781e-05 | 25.19739
2024-01-12 00:08 | 1308.175284 | 6.6998 | 3 | 1 | 3.287066 | 0 | 0 | 0 | 0 | 0 | 0 | -5.014865e-05 | 25.19739
2024-01-12 00:08 | 1308.275284 | 6.7998 | 3 | 1 | 3.287166 | 0 | 0 | 0 | 0 | 0 | 0 | -4.11153e-05 | 25.19739
2024-01-12 00:08 | 1308.375484 | 6.9 | 3 | 1 | 3.287165 | 0 | 0 | 0 | 0 | 0 | 0 | -3.206388e-05 | 25.19739
2024-01-12 00:08 | 1308.476484 | 7.001 | 3 | 1 | 3.287166 | 0 | 0 | 0 | 0 | 0 | 0 | -2.294019e-05 | 25.19739
2024-01-12 00:08 | 1308.575884 | 7.1004 | 3 | 1 | 3.287241 | 0 | 0 | 0 | 0 | 0 | 0 | -1.396104e-05 | 25.19739
2024-01-12 00:08 | 1308.675284 | 7.1998 | 3 | 1 | 3.287304 | 0 | 0 | 0 | 0 | 0 | 0 | -4.981883e-06 | 25.19739
2024-01-12 00:08 | 1308.776584 | 7.3011 | 3 | 1 | 3.287117 | 0 | 0 | 0 | 0 | 0 | 0 | 4.168905e-06 | 25.19739
2024-01-12 00:08 | 1308.875284 | 7.3998 | 3 | 1 | 3.287099 | 0 | 0 | 0 | 0 | 0 | 0 | 1.308483e-05 | 25.19739
2024-01-12 00:08 | 1308.975584 | 7.5001 | 3 | 1 | 3.287186 | 0 | 0 | 0 | 0 | 0 | 0 | 2.214528e-05 | 25.19739
2024-01-12 00:08 | 1309.076184 | 7.6007 | 3 | 1 | 3.287159 | 0 | 0 | 0 | 0 | 0 | 0 | 3.123283e-05 | 25.19739
2024-01-12 00:08 | 1309.175584 | 7.7001 | 3 | 1 | 3.287256 | 0 | 0 | 0 | 0 | 0 | 0 | 4.306327e-05 | 25.19739
2024-01-12 00:08 | 1309.275784 | 7.8003 | 3 | 1 | 3.287309 | 0 | 0 | 0 | 0 | 0 | 0 | 5.498892e-05 | 25.19739
2024-01-12 00:08 | 1309.375784 | 7.9003 | 3 | 1 | 3.287238 | 0 | 0 | 0 | 0 | 0 | 0 | 6.689077e-05 | 25.19739
2024-01-12 00:08 | 1309.476184 | 8.0007 | 3 | 1 | 3.2872 | 0 | 0 | 0 | 0 | 0 | 0 | 7.884023e-05 | 25.19739
2024-01-12 00:08 | 1309.575784 | 8.1003 | 3 | 1 | 3.287135 | 0 | 0 | 0 | 0 | 0 | 0 | 9.069447e-05 | 25.19739
2024-01-12 00:08 | 1309.676384 | 8.2009 | 3 | 1 | 3.287138 | 0 | 0 | 0 | 0 | 0 | 0 | 0.0001026677 | 25.19739
2024-01-12 00:08 | 1309.776284 | 8.3008 | 3 | 1 | 3.287241 | 0 | 0 | 0 | 0 | 0 | 0 | 0.0001145577 | 25.17352
2024-01-12 00:08 | 1309.875584 | 8.4001 | 3 | 1 | 3.287169 | 0 | 0 | 0 | 0 | 0 | 0 | 0.0001263762 | 25.17352
2024-01-12 00:08 | 1309.976484 | 8.501 | 3 | 1 | 3.287216 | 0 | 0 | 0 | 0 | 0 | 0 | 0.0001383852 | 25.17352
2024-01-12 00:08 | 1310.075784 | 8.6003 | 3 | 1 | 3.287306 | 0 | 0 | 0 | 0 | 0 | 0 | 0.0001502037 | 25.17352
2024-01-12 00:08 | 1310.175984 | 8.7005 | 3 | 1 | 3.287242 | 0 | 0 | 0 | 0 | 0 | 0 | 0.00012777 | 25.17352
2024-01-12 00:08 | 1310.275984 | 8.8005 | 3 | 1 | 3.287231 | 0 | 0 | 0 | 0 | 0 | 0 | 0.000105381 | 25.17352
2024-01-12 00:08 | 1310.375384 | 8.8999 | 3 | 1 | 3.287238 | 0 | 0 | 0 | 0 | 0 | 0 | 8.312639e-05 | 25.17352
2024-01-12 00:08 | 1310.475384 | 8.9999 | 3 | 1 | 3.287167 | 0 | 0 | 0 | 0 | 0 | 0 | 6.073743e-05 | 25.17352
2024-01-12 00:08 | 1310.575584 | 9.1001 | 3 | 1 | 3.287111 | 0 | 0 | 0 | 0 | 0 | 0 | 3.83037e-05 | 25.17352
2024-01-12 00:08 | 1310.675784 | 9.2003 | 3 | 1 | 3.287287 | 0 | 0 | 0 | 0 | 0 | 0 | 1.586996e-05 | 25.17352
2024-01-12 00:08 | 1310.775884 | 9.3004 | 3 | 1 | 3.287292 | 0 | 0 | 0 | 0 | 0 | 0 | -6.541386e-06 | 25.17352
2024-01-12 00:08 | 1310.875984 | 9.4005 | 3 | 1 | 3.287255 | 0 | 0 | 0 | 0 | 0 | 0 | -2.895273e-05 | 25.17352
2024-01-12 00:08 | 1310.975284 | 9.4998 | 3 | 1 | 3.287111 | 0 | 0 | 0 | 0 | 0 | 0 | -5.118497e-05 | 25.17352
2024-01-12 00:08 | 1311.076784 | 9.6013 | 3 | 1 | 3.287309 | 0 | 0 | 0 | 0 | 0 | 0 | -7.390976e-05 | 25.17352
2024-01-12 00:08 | 1311.175384 | 9.6999 | 3 | 1 | 3.287113 | 0 | 0 | 0 | 0 | 0 | 0 | -4.52718e-05 | 25.17352
2024-01-12 00:08 | 1311.275584 | 9.8001 | 3 | 1 | 3.287241 | 0 | 0 | 0 | 0 | 0 | 0 | -1.616912e-05 | 25.17352
2024-01-12 00:08 | 1311.375784 | 9.9003 | 3 | 1 | 3.287258 | 0 | 0 | 0 | 0 | 0 | 0 | 1.293355e-05 | 25.17352
2024-01-12 00:08 | 1311.475984 | 10.0005 | 3 | 1 | 3.287282 | 0 | 0 | 0 | 0 | 0 | 0 | 4.203623e-05 | 25.17352
2024-01-12 00:08 | 1311.576184 | 10.1007 | 3 | 1 | 3.287187 | 0 | 0 | 0 | 0 | 0 | 0 | 7.11389e-05 | 25.17352
2024-01-12 00:08 | 1311.675584 | 10.2001 | 3 | 1 | 3.287243 | 0 | 0 | 0 | 0 | 0 | 0 | 0.0001000092 | 25.17352
2024-01-12 00:08 | 1311.775484 | 10.3 | 3 | 1 | 3.287203 | 0 | 0 | 0 | 0 | 0 | 0 | 0.0001290248 | 25.17352
2024-01-12 00:08 | 1311.875584 | 10.4001 | 3 | 1 | 3.287158 | 0 | 0 | 0 | 0 | 0 | 0 | 0.0001580984 | 25.17352
2024-01-12 00:08 | 1311.975584 | 10.5001 | 3 | 1 | 3.287254 | 0 | 0 | 0 | 0 | 0 | 0 | 0.000187143 | 25.17352
2024-01-12 00:08 | 1312.075784 | 10.6003 | 3 | 1 | 3.28724 | 0 | 0 | 0 | 0 | 0 | 0 | 0.0002162457 | 25.17352
2024-01-12 00:08 | 1312.176784 | 10.7013 | 3 | 1 | 3.287122 | 0 | 0 | 0 | 0 | 0 | 0 | 0.0001937133 | 25.17352
2024-01-12 00:08 | 1312.276184 | 10.8007 | 3 | 1 | 3.287208 | 0 | 0 | 0 | 0 | 0 | 0 | 0.0001715378 | 25.17352
2024-01-12 00:08 | 1312.375584 | 10.9001 | 3 | 1 | 3.287202 | 0 | 0 | 0 | 0 | 0 | 0 | 0.0001493624 | 25.17352
2024-01-12 00:08 | 1312.475984 | 11.0005 | 3 | 1 | 3.287249 | 0 | 0 | 0 | 0 | 0 | 0 | 0.0001269639 | 25.17352
2024-01-12 00:08 | 1312.575584 | 11.1001 | 3 | 1 | 3.287212 | 0 | 0 | 0 | 0 | 0 | 0 | 0.0001047438 | 25.18283
2024-01-12 00:08 | 1312.675584 | 11.2001 | 3 | 1 | 3.287337 | 0 | 0 | 0 | 0 | 0 | 0 | 8.243455e-05 | 25.18283
2024-01-12 00:08 | 1312.775584 | 11.3001 | 3 | 1 | 3.28725 | 0 | 0 | 0 | 0 | 0 | 0 | 6.012527e-05 | 25.18283
2024-01-12 00:08 | 1312.875384 | 11.3999 | 3 | 1 | 3.287318 | 0 | 0 | 0 | 0 | 0 | 0 | 3.78606e-05 | 25.18283
2024-01-12 00:08 | 1312.975784 | 11.5003 | 3 | 1 | 3.287219 | 0 | 0 | 0 | 0 | 0 | 0 | 1.546208e-05 | 25.18283
2024-01-12 00:08 | 1313.076084 | 11.6006 | 3 | 1 | 3.287296 | 0 | 0 | 0 | 0 | 0 | 0 | -6.914139e-06 | 25.18283
2024-01-12 00:08 | 1313.175384 | 11.6999 | 3 | 1 | 3.28726 | 0 | 0 | 0 | 0 | 0 | 0 | 7.557828e-07 | 25.18283
2024-01-12 00:08 | 1313.275584 | 11.8001 | 3 | 1 | 3.287243 | 0 | 0 | 0 | 0 | 0 | 0 | 8.49522e-06 | 25.18283
2024-01-12 00:08 | 1313.375584 | 11.9001 | 3 | 1 | 3.287234 | 0 | 0 | 0 | 0 | 0 | 0 | 1.621921e-05 | 25.18283
2024-01-12 00:08 | 1313.475784 | 12.0003 | 3 | 1 | 3.287271 | 0 | 0 | 0 | 0 | 0 | 0 | 2.395865e-05 | 25.18283
2024-01-12 00:08 | 1313.576984 | 12.1015 | 3 | 1 | 3.287289 | 0 | 0 | 0 | 0 | 0 | 0 | 3.177532e-05 | 25.18283
2024-01-12 00:08 | 1313.675984 | 12.2005 | 3 | 1 | 3.287194 | 0 | 0 | 0 | 0 | 0 | 0 | 3.942207e-05 | 25.18283
2024-01-12 00:08 | 1313.776084 | 12.3006 | 3 | 1 | 3.287309 | 0 | 0 | 0 | 0 | 0 | 0 | 4.715379e-05 | 25.18283
2024-01-12 00:08 | 1313.875384 | 12.3999 | 3 | 1 | 3.287292 | 0 | 0 | 0 | 0 | 0 | 0 | 5.482371e-05 | 25.18283
2024-01-12 00:08 | 1313.975584 | 12.5001 | 3 | 1 | 3.287268 | 0 | 0 | 0 | 0 | 0 | 0 | 6.256315e-05 | 25.18283
2024-01-12 00:08 | 1314.076184 | 12.6007 | 3 | 1 | 3.287279 | 0 | 0 | 0 | 0 | 0 | 0 | 7.033348e-05 | 25.18283
2024-01-12 00:08 | 1314.175584 | 12.7001 | 3 | 1 | 3.287258 | 0 | 0 | 0 | 0 | 0 | 0 | 5.850778e-05 | 25.18283
2024-01-12 00:08 | 1314.275784 | 12.8003 | 3 | 1 | 3.287343 | 0 | 0 | 0 | 0 | 0 | 0 | 4.658689e-05 | 25.18283
2024-01-12 00:08 | 1314.375984 | 12.9005 | 3 | 1 | 3.287272 | 0 | 0 | 0 | 0 | 0 | 0 | 3.466601e-05 | 25.18283
2024-01-12 00:08 | 1314.475984 | 13.0005 | 3 | 1 | 3.287303 | 0 | 0 | 0 | 0 | 0 | 0 | 2.276893e-05 | 25.18283
2024-01-12 00:08 | 1314.576384 | 13.1009 | 3 | 1 | 3.287176 | 0 | 0 | 0 | 0 | 0 | 0 | 1.082425e-05 | 25.18283
2024-01-12 00:08 | 1314.675784 | 13.2003 | 3 | 1 | 3.28725 | 0 | 0 | 0 | 0 | 0 | 0 | -1.001453e-06 | 25.18283
2024-01-12 00:08 | 1314.775384 | 13.2999 | 3 | 1 | 3.287257 | 0 | 0 | 0 | 0 | 0 | 0 | -1.285095e-05 | 25.18283
2024-01-12 00:08 | 1314.876384 | 13.4009 | 3 | 1 | 3.287179 | 0 | 0 | 0 | 0 | 0 | 0 | -2.486701e-05 | 25.18283
2024-01-12 00:08 | 1314.976984 | 13.5015 | 3 | 1 | 3.287242 | 0 | 0 | 0 | 0 | 0 | 0 | -3.683548e-05 | 25.18283
2024-01-12 00:08 | 1315.076184 | 13.6007 | 3 | 1 | 3.287256 | 0 | 0 | 0 | 0 | 0 | 0 | -4.863739e-05 | 25.18283
2024-01-12 00:08 | 1315.175584 | 13.7001 | 3 | 1 | 3.287289 | 0 | 0 | 0 | 0 | 0 | 0 | -3.031088e-05 | 25.18283
2024-01-12 00:08 | 1315.275984 | 13.8005 | 3 | 1 | 3.287318 | 0 | 0 | 0 | 0 | 0 | 0 | -1.18e-05 | 25.18283
2024-01-12 00:08 | 1315.375384 | 13.8999 | 3 | 1 | 3.287176 | 0 | 0 | 0 | 0 | 0 | 0 | 6.526506e-06 | 25.18283
2024-01-12 00:08 | 1315.475584 | 14.0001 | 3 | 1 | 3.287178 | 0 | 0 | 0 | 0 | 0 | 0 | 2.500051e-05 | 25.16545
2024-01-12 00:08 | 1315.575984 | 14.1005 | 3 | 1 | 3.287256 | 0 | 0 | 0 | 0 | 0 | 0 | 4.351139e-05 | 25.16545
2024-01-12 00:08 | 1315.675384 | 14.1999 | 3 | 1 | 3.287322 | 0 | 0 | 0 | 0 | 0 | 0 | 6.18379e-05 | 25.16545
2024-01-12 00:08 | 1315.776684 | 14.3012 | 3 | 1 | 3.287323 | 0 | 0 | 0 | 0 | 0 | 0 | 8.051471e-05 | 25.16545
2024-01-12 00:08 | 1315.875984 | 14.4005 | 3 | 1 | 3.287309 | 0 | 0 | 0 | 0 | 0 | 0 | 9.882278e-05 | 25.16545
2024-01-12 00:08 | 1315.975384 | 14.4999 | 3 | 1 | 3.287291 | 0 | 0 | 0 | 0 | 0 | 0 | 0.0001171493 | 25.16545
2024-01-12 00:08 | 1316.075784 | 14.6003 | 3 | 1 | 3.287287 | 0 | 0 | 0 | 0 | 0 | 0 | 0.0001356602 | 25.16545
2024-01-12 00:08 | 1316.176184 | 14.7007 | 3 | 1 | 3.287298 | 0 | 0 | 0 | 0 | 0 | 0 | 0.0001139883 | 25.16545
2024-01-12 00:08 | 1316.275584 | 14.8001 | 3 | 1 | 3.287429 | 0 | 0 | 0 | 0 | 0 | 0 | 9.253231e-05 | 25.16545
2024-01-12 00:08 | 1316.375784 | 14.9003 | 3 | 1 | 3.287297 | 0 | 0 | 0 | 0 | 0 | 0 | 7.090362e-05 | 25.16545
2024-01-12 00:08 | 1316.475784 | 15.0003 | 3 | 1 | 3.287264 | 0 | 0 | 0 | 0 | 0 | 0 | 4.931811e-05 | 25.16545
2024-01-12 00:08 | 1316.575384 | 15.0999 | 3 | 1 | 3.287294 | 0 | 0 | 0 | 0 | 0 | 0 | 2.781894e-05 | 25.16545
2024-01-12 00:08 | 1316.675384 | 15.1999 | 3 | 1 | 3.287299 | 0 | 0 | 0 | 0 | 0 | 0 | 6.23342e-06 | 25.16545
2024-01-12 00:08 | 1316.775684 | 15.3002 | 3 | 1 | 3.287284 | 0 | 0 | 0 | 0 | 0 | 0 | -1.541685e-05 | 25.16545
2024-01-12 00:08 | 1316.876584 | 15.4011 | 3 | 1 | 3.287496 | 0 | 0 | 0 | 0 | 0 | 0 | -3.719664e-05 | 25.16545
2024-01-12 00:08 | 1316.976184 | 15.5007 | 3 | 1 | 3.287211 | 0 | 0 | 0 | 0 | 0 | 0 | -5.869581e-05 | 25.16545
2024-01-12 00:08 | 1317.075384 | 15.5999 | 3 | 1 | 3.287332 | 0 | 0 | 0 | 0 | 0 | 0 | -8.010864e-05 | 25.16545
2024-01-12 00:08 | 1317.175784 | 15.7003 | 3 | 1 | 3.287223 | 0 | 0 | 0 | 0 | 0 | 0 | -6.521214e-05 | 25.16545
2024-01-12 00:08 | 1317.275984 | 15.8005 | 3 | 1 | 3.287216 | 0 | 0 | 0 | 0 | 0 | 0 | -5.034531e-05 | 25.16545
2024-01-12 00:08 | 1317.375384 | 15.8999 | 3 | 1 | 3.287337 | 0 | 0 | 0 | 0 | 0 | 0 | -3.559717e-05 | 25.16545
2024-01-12 00:08 | 1317.475584 | 16.0001 | 3 | 1 | 3.28732 | 0 | 0 | 0 | 0 | 0 | 0 | -2.073034e-05 | 25.16545
2024-01-12 00:08 | 1317.576584 | 16.1011 | 3 | 1 | 3.287331 | 0 | 0 | 0 | 0 | 0 | 0 | -5.744814e-06 | 25.16545
2024-01-12 00:08 | 1317.675984 | 16.2005 | 3 | 1 | 3.287308 | 0 | 0 | 0 | 0 | 0 | 0 | 9.00332e-06 | 25.16545
2024-01-12 00:08 | 1317.775584 | 16.3001 | 3 | 1 | 3.287223 | 0 | 0 | 0 | 0 | 0 | 0 | 2.378113e-05 | 25.16545
2024-01-12 00:08 | 1317.876584 | 16.4011 | 3 | 1 | 3.28734 | 0 | 0 | 0 | 0 | 0 | 0 | 3.876666e-05 | 25.16545
2024-01-12 00:08 | 1317.975984 | 16.5005 | 3 | 1 | 3.287362 | 0 | 0 | 0 | 0 | 0 | 0 | 5.351479e-05 | 25.16545
2024-01-12 00:08 | 1318.076484 | 16.601 | 3 | 1 | 3.28726 | 0 | 0 | 0 | 0 | 0 | 0 | 6.842613e-05 | 25.16545
2024-01-12 00:08 | 1318.175884 | 16.7004 | 3 | 1 | 3.287295 | 0 | 0 | 0 | 0 | 0 | 0 | 5.453307e-05 | 25.16545
2024-01-12 00:08 | 1318.275284 | 16.7998 | 3 | 1 | 3.287327 | 0 | 0 | 0 | 0 | 0 | 0 | 4.064002e-05 | 25.16449
2024-01-12 00:08 | 1318.375684 | 16.9002 | 3 | 1 | 3.28728 | 0 | 0 | 0 | 0 | 0 | 0 | 2.660719e-05 | 25.16449
2024-01-12 00:08 | 1318.475884 | 17.0004 | 3 | 1 | 3.287355 | 0 | 0 | 0 | 0 | 0 | 0 | 1.260232e-05 | 25.16449
2024-01-12 00:08 | 1318.576684 | 17.1012 | 3 | 1 | 3.287316 | 0 | 0 | 0 | 0 | 0 | 0 | -1.486419e-06 | 25.16449
2024-01-12 00:08 | 1318.676084 | 17.2006 | 3 | 1 | 3.287223 | 0 | 0 | 0 | 0 | 0 | 0 | -1.537948e-05 | 25.16449
2024-01-12 00:08 | 1318.776684 | 17.3012 | 3 | 1 | 3.28731 | 0 | 0 | 0 | 0 | 0 | 0 | -2.944026e-05 | 25.16449
2024-01-12 00:08 | 1318.876084 | 17.4006 | 3 | 1 | 3.287298 | 0 | 0 | 0 | 0 | 0 | 0 | -4.333332e-05 | 25.16449
2024-01-12 00:08 | 1318.976884 | 17.5014 | 3 | 1 | 3.287309 | 0 | 0 | 0 | 0 | 0 | 0 | -5.742205e-05 | 25.16449
2024-01-12 00:08 | 1319.076084 | 17.6006 | 3 | 1 | 3.28729 | 0 | 0 | 0 | 0 | 0 | 0 | -7.128716e-05 | 25.16449
2024-01-12 00:08 | 1319.175684 | 17.7002 | 3 | 1 | 3.287268 | 0 | 0 | 0 | 0 | 0 | 0 | -5.595841e-05 | 25.16449
2024-01-12 00:08 | 1319.276284 | 17.8008 | 3 | 1 | 3.287389 | 0 | 0 | 0 | 0 | 0 | 0 | -4.047575e-05 | 25.16449
2024-01-12 00:08 | 1319.375684 | 17.9002 | 3 | 1 | 3.287384 | 0 | 0 | 0 | 0 | 0 | 0 | -2.517778e-05 | 25.16449
2024-01-12 00:08 | 1319.476084 | 18.0006 | 3 | 1 | 3.287339 | 0 | 0 | 0 | 0 | 0 | 0 | -9.725913e-06 | 25.16449
2024-01-12 00:08 | 1319.575684 | 18.1002 | 3 | 1 | 3.287363 | 0 | 0 | 0 | 0 | 0 | 0 | 5.602837e-06 | 25.16449
2024-01-12 00:08 | 1319.675684 | 18.2002 | 3 | 1 | 3.287436 | 0 | 0 | 0 | 0 | 0 | 0 | 2.099315e-05 | 25.16449
2024-01-12 00:08 | 1319.776284 | 18.3008 | 3 | 1 | 3.287203 | 0 | 0 | 0 | 0 | 0 | 0 | 3.64758e-05 | 25.16449
2024-01-12 00:08 | 1319.875684 | 18.4002 | 3 | 1 | 3.287235 | 0 | 0 | 0 | 0 | 0 | 0 | 5.177377e-05 | 25.16449
2024-01-12 00:08 | 1319.976284 | 18.5008 | 3 | 1 | 3.287283 | 0 | 0 | 0 | 0 | 0 | 0 | 6.725642e-05 | 25.16449
2024-01-12 00:08 | 1320.075284 | 18.5998 | 3 | 1 | 3.287391 | 0 | 0 | 0 | 0 | 0 | 0 | 8.249283e-05 | 25.16449
2024-01-12 00:08 | 1320.176684 | 18.7012 | 3 | 1 | 3.287298 | 0 | 0 | 0 | 0 | 0 | 0 | 7.307751e-05 | 25.16449
2024-01-12 00:08 | 1320.275684 | 18.8002 | 3 | 1 | 3.287393 | 0 | 0 | 0 | 0 | 0 | 0 | 6.388504e-05 | 25.16449
2024-01-12 00:08 | 1320.375684 | 18.9002 | 3 | 1 | 3.287354 | 0 | 0 | 0 | 0 | 0 | 0 | 5.459971e-05 | 25.16449
2024-01-12 00:08 | 1320.475884 | 19.0004 | 3 | 1 | 3.287343 | 0 | 0 | 0 | 0 | 0 | 0 | 4.529582e-05 | 25.16449
2024-01-12 00:08 | 1320.575284 | 19.0998 | 3 | 1 | 3.287395 | 0 | 0 | 0 | 0 | 0 | 0 | 3.60662e-05 | 25.16449
2024-01-12 00:08 | 1320.675284 | 19.1998 | 3 | 1 | 3.28728 | 0 | 0 | 0 | 0 | 0 | 0 | 2.678088e-05 | 25.16449
2024-01-12 00:08 | 1320.775884 | 19.3004 | 3 | 1 | 3.287394 | 0 | 0 | 0 | 0 | 0 | 0 | 1.743984e-05 | 25.16449
2024-01-12 00:08 | 1320.876084 | 19.4006 | 3 | 1 | 3.287353 | 0 | 0 | 0 | 0 | 0 | 0 | 8.135945e-06 | 25.16449
2024-01-12 00:08 | 1320.975484 | 19.5 | 3 | 1 | 3.287478 | 0 | 0 | 0 | 0 | 0 | 0 | -1.093668e-06 | 25.16449
2024-01-12 00:08 | 1321.076684 | 19.6012 | 3 | 1 | 3.287391 | 0 | 0 | 0 | 0 | 0 | 0 | -1.049042e-05 | 25.16449
2024-01-12 00:08 | 1321.176084 | 19.7006 | 3 | 1 | 3.287265 | 0 | 0 | 0 | 0 | 0 | 0 | 7.057228e-06 | 25.17598
2024-01-12 00:08 | 1321.275484 | 19.8 | 3 | 1 | 3.287376 | 0 | 0 | 0 | 0 | 0 | 0 | 2.460487e-05 | 25.17598
2024-01-12 00:08 | 1321.375884 | 19.9004 | 3 | 1 | 3.287282 | 0 | 0 | 0 | 0 | 0 | 0 | 4.232905e-05 | 25.17598
2024-01-12 00:08 | 1321.475284 | 19.9998 | 3 | 1 | 3.287292 | 0 | 0 | 0 | 0 | 0 | 0 | 5.98767e-05 | 25.17598
2024-01-12 00:08 | 1321.576484 | 20.101 | 3 | 1 | 3.287439 | 0 | 0 | 0 | 0 | 0 | 0 | 7.774211e-05 | 25.17598
2024-01-12 00:08 | 1321.675884 | 20.2004 | 3 | 1 | 3.287348 | 0 | 0 | 0 | 0 | 0 | 0 | 9.528976e-05 | 25.17598
2024-01-12 00:08 | 1321.776484 | 20.301 | 3 | 1 | 3.287362 | 0 | 0 | 0 | 0 | 0 | 0 | 0.0001130492 | 25.17598
2024-01-12 00:08 | 1321.875884 | 20.4004 | 3 | 1 | 3.287187 | 0 | 0 | 0 | 0 | 0 | 0 | 0.0001305969 | 25.17598
2024-01-12 00:08 | 1321.975884 | 20.5004 | 3 | 1 | 3.28731 | 0 | 0 | 0 | 0 | 0 | 0 | 0.0001482505 | 25.17598
2024-01-12 00:08 | 1322.076084 | 20.6006 | 3 | 1 | 3.287378 | 0 | 0 | 0 | 0 | 0 | 0 | 0.0001659393 | 25.17598
2024-01-12 00:08 | 1322.175484 | 20.7 | 3 | 1 | 3.287376 | 0 | 0 | 0 | 0 | 0 | 0 | 0.0001382006 | 25.17598
2024-01-12 00:08 | 1322.275484 | 20.8 | 3 | 1 | 3.287379 | 0 | 0 | 0 | 0 | 0 | 0 | 0.0001102945 | 25.17598
2024-01-12 00:08 | 1322.375684 | 20.9002 | 3 | 1 | 3.287389 | 0 | 0 | 0 | 0 | 0 | 0 | 8.233255e-05 | 25.17598
2024-01-12 00:08 | 1322.475684 | 21.0002 | 3 | 1 | 3.287404 | 0 | 0 | 0 | 0 | 0 | 0 | 5.442641e-05 | 25.17598
2024-01-12 00:08 | 1322.576084 | 21.1006 | 3 | 1 | 3.287322 | 0 | 0 | 0 | 0 | 0 | 0 | 2.640865e-05 | 25.17598
2024-01-12 00:08 | 1322.675484 | 21.2 | 3 | 1 | 3.287293 | 0 | 0 | 0 | 0 | 0 | 0 | -1.330049e-06 | 25.17598
2024-01-12 00:08 | 1322.776484 | 21.301 | 3 | 1 | 3.287232 | 0 | 0 | 0 | 0 | 0 | 0 | -2.951525e-05 | 25.17598
2024-01-12 00:08 | 1322.875684 | 21.4002 | 3 | 1 | 3.287338 | 0 | 0 | 0 | 0 | 0 | 0 | -5.719813e-05 | 25.17598
2024-01-12 00:08 | 1322.976084 | 21.5006 | 3 | 1 | 3.287363 | 0 | 0 | 0 | 0 | 0 | 0 | -8.521589e-05 | 25.17598
2024-01-12 00:08 | 1323.075684 | 21.6002 | 3 | 1 | 3.287391 | 0 | 0 | 0 | 0 | 0 | 0 | -0.0001130104 | 25.17598
2024-01-12 00:08 | 1323.175484 | 21.7 | 3 | 1 | 3.287308 | 0 | 0 | 0 | 0 | 0 | 0 | -0.00011213 | 25.17598
2024-01-12 00:08 | 1323.276084 | 21.8006 | 3 | 1 | 3.287421 | 0 | 0 | 0 | 0 | 0 | 0 | -0.0001112426 | 25.17598
2024-01-12 00:08 | 1323.375484 | 21.9 | 3 | 1 | 3.287422 | 0 | 0 | 0 | 0 | 0 | 0 | -0.0001103657 | 25.17598
2024-01-12 00:08 | 1323.475884 | 22.0004 | 3 | 1 | 3.287439 | 0 | 0 | 0 | 0 | 0 | 0 | -0.00010948 | 25.17598
2024-01-12 00:08 | 1323.576384 | 22.1009 | 3 | 1 | 3.287379 | 0 | 0 | 0 | 0 | 0 | 0 | -0.0001085935 | 25.17598
2024-01-12 00:08 | 1323.676484 | 22.201 | 3 | 1 | 3.287481 | 0 | 0 | 0 | 0 | 0 | 0 | -0.0001077105 | 25.17598
2024-01-12 00:08 | 1323.776084 | 22.3006 | 3 | 1 | 3.287459 | 0 | 0 | 0 | 0 | 0 | 0 | -0.0001068318 | 25.17598
2024-01-12 00:08 | 1323.875284 | 22.3998 | 3 | 1 | 3.287368 | 0 | 0 | 0 | 0 | 0 | 0 | -0.0001059567 | 25.17598
2024-01-12 00:08 | 1323.975684 | 22.5002 | 3 | 1 | 3.287322 | 0 | 0 | 0 | 0 | 0 | 0 | -0.0001050711 | 25.1571
2024-01-12 00:08 | 1324.075684 | 22.6002 | 3 | 1 | 3.287437 | 0 | 0 | 0 | 0 | 0 | 0 | -0.0001041889 | 25.1571
2024-01-12 00:08 | 1324.176284 | 22.7008 | 3 | 1 | 3.287448 | 0 | 0 | 0 | 0 | 0 | 0 | -8.154264e-05 | 25.1571
2024-01-12 00:08 | 1324.275684 | 22.8002 | 3 | 1 | 3.287396 | 0 | 0 | 0 | 0 | 0 | 0 | -5.916649e-05 | 25.1571
2024-01-12 00:08 | 1324.376084 | 22.9006 | 3 | 1 | 3.287382 | 0 | 0 | 0 | 0 | 0 | 0 | -3.656523e-05 | 25.1571
2024-01-12 00:08 | 1324.475484 | 23 | 3 | 1 | 3.287543 | 0 | 0 | 0 | 0 | 0 | 0 | -1.418908e-05 | 25.1571
2024-01-12 00:08 | 1324.576684 | 23.1012 | 3 | 1 | 3.287369 | 0 | 0 | 0 | 0 | 0 | 0 | 8.592274e-06 | 25.1571
2024-01-12 00:08 | 1324.676084 | 23.2006 | 3 | 1 | 3.287385 | 0 | 0 | 0 | 0 | 0 | 0 | 3.096842e-05 | 25.1571
2024-01-12 00:08 | 1324.775684 | 23.3002 | 3 | 1 | 3.287426 | 0 | 0 | 0 | 0 | 0 | 0 | 5.338959e-05 | 25.1571
2024-01-12 00:08 | 1324.875884 | 23.4004 | 3 | 1 | 3.287486 | 0 | 0 | 0 | 0 | 0 | 0 | 7.594583e-05 | 25.1571
2024-01-12 00:08 | 1324.975284 | 23.4998 | 3 | 1 | 3.28739 | 0 | 0 | 0 | 0 | 0 | 0 | 9.832198e-05 | 25.1571
2024-01-12 00:08 | 1325.075484 | 23.6 | 3 | 1 | 3.287402 | 0 | 0 | 0 | 0 | 0 | 0 | 0.0001208782 | 25.1571
2024-01-12 00:08 | 1325.175684 | 23.7002 | 3 | 1 | 3.287408 | 0 | 0 | 0 | 0 | 0 | 0 | 0.0001017303 | 25.1571
2024-01-12 00:08 | 1325.275684 | 23.8002 | 3 | 1 | 3.287364 | 0 | 0 | 0 | 0 | 0 | 0 | 8.262059e-05 | 25.1571
2024-01-12 00:08 | 1325.375884 | 23.9004 | 3 | 1 | 3.287415 | 0 | 0 | 0 | 0 | 0 | 0 | 6.347267e-05 | 25.1571
2024-01-12 00:08 | 1325.475884 | 24.0004 | 3 | 1 | 3.287454 | 0 | 0 | 0 | 0 | 0 | 0 | 4.436296e-05 | 25.1571
2024-01-12 00:08 | 1325.576284 | 24.1008 | 3 | 1 | 3.287403 | 0 | 0 | 0 | 0 | 0 | 0 | 2.517682e-05 | 25.1571
2024-01-12 00:08 | 1325.675684 | 24.2002 | 3 | 1 | 3.28731 | 0 | 0 | 0 | 0 | 0 | 0 | 6.181775e-06 | 25.1571
2024-01-12 00:08 | 1325.776284 | 24.3008 | 3 | 1 | 3.287328 | 0 | 0 | 0 | 0 | 0 | 0 | -1.304259e-05 | 25.1571
2024-01-12 00:08 | 1325.875684 | 24.4002 | 3 | 1 | 3.28743 | 0 | 0 | 0 | 0 | 0 | 0 | -3.203763e-05 | 25.1571
2024-01-12 00:08 | 1325.975684 | 24.5002 | 3 | 1 | 3.287395 | 0 | 0 | 0 | 0 | 0 | 0 | -5.114734e-05 | 25.1571
2024-01-12 00:08 | 1326.076084 | 24.6006 | 3 | 1 | 3.287407 | 0 | 0 | 0 | 0 | 0 | 0 | -7.033348e-05 | 25.1571
2024-01-12 00:08 | 1326.175484 | 24.7 | 3 | 1 | 3.287457 | 0 | 0 | 0 | 0 | 0 | 0 | -6.938505e-05 | 25.1571
2024-01-12 00:08 | 1326.275884 | 24.8004 | 3 | 1 | 3.287391 | 0 | 0 | 0 | 0 | 0 | 0 | -6.842709e-05 | 25.1571
2024-01-12 00:08 | 1326.375284 | 24.8998 | 3 | 1 | 3.287342 | 0 | 0 | 0 | 0 | 0 | 0 | -6.747866e-05 | 25.1571
2024-01-12 00:08 | 1326.475484 | 25 | 3 | 1 | 3.287371 | 0 | 0 | 0 | 0 | 0 | 0 | -6.65226e-05 | 25.1571
2024-01-12 00:08 | 1326.576084 | 25.1006 | 3 | 1 | 3.287375 | 0 | 0 | 0 | 0 | 0 | 0 | -6.556272e-05 | 25.1571
2024-01-12 00:08 | 1326.675284 | 25.1998 | 3 | 1 | 3.28725 | 0 | 0 | 0 | 0 | 0 | 0 | -6.461621e-05 | 25.1571
2024-01-12 00:08 | 1326.776484 | 25.301 | 3 | 1 | 3.287333 | 0 | 0 | 0 | 0 | 0 | 0 | -6.36506e-05 | 25.14686
2024-01-12 00:08 | 1326.875284 | 25.3998 | 3 | 1 | 3.287362 | 0 | 0 | 0 | 0 | 0 | 0 | -6.27079e-05 | 25.14686
2024-01-12 00:08 | 1326.975284 | 25.4998 | 3 | 1 | 3.287327 | 0 | 0 | 0 | 0 | 0 | 0 | -6.175375e-05 | 25.14686
2024-01-12 00:08 | 1327.075584 | 25.6001 | 3 | 1 | 3.287391 | 0 | 0 | 0 | 0 | 0 | 0 | -6.079674e-05 | 25.14686
2024-01-12 00:08 | 1327.176584 | 25.7011 | 3 | 1 | 3.287363 | 0 | 0 | 0 | 0 | 0 | 0 | -4.853052e-05 | 25.14686
2024-01-12 00:08 | 1327.276184 | 25.8007 | 3 | 1 | 3.287511 | 0 | 0 | 0 | 0 | 0 | 0 | -3.643432e-05 | 25.14686
2024-01-12 00:08 | 1327.376784 | 25.9013 | 3 | 1 | 3.287462 | 0 | 0 | 0 | 0 | 0 | 0 | -2.421668e-05 | 25.14686
2024-01-12 00:08 | 1327.476384 | 26.0009 | 3 | 1 | 3.287324 | 0 | 0 | 0 | 0 | 0 | 0 | -1.212048e-05 | 25.14686
2024-01-12 00:08 | 1327.575784 | 26.1003 | 3 | 1 | 3.287453 | 0 | 0 | 0 | 0 | 0 | 0 | -4.85791e-08 | 25.14686
2024-01-12 00:08 | 1327.676584 | 26.2011 | 3 | 1 | 3.287447 | 0 | 0 | 0 | 0 | 0 | 0 | 1.219335e-05 | 25.14686
2024-01-12 00:08 | 1327.776484 | 26.301 | 3 | 1 | 3.28742 | 0 | 0 | 0 | 0 | 0 | 0 | 2.432598e-05 | 25.14686
2024-01-12 00:08 | 1327.876584 | 26.4011 | 3 | 1 | 3.28745 | 0 | 0 | 0 | 0 | 0 | 0 | 3.64829e-05 | 25.14686
2024-01-12 00:08 | 1327.976184 | 26.5007 | 3 | 1 | 3.287432 | 0 | 0 | 0 | 0 | 0 | 0 | 4.85791e-05 | 25.14686
2024-01-12 00:08 | 1328.076784 | 26.6013 | 3 | 1 | 3.287406 | 0 | 0 | 0 | 0 | 0 | 0 | 6.079674e-05 | 25.14686
2024-01-12 00:08 | 1328.176184 | 26.7007 | 3 | 1 | 3.287416 | 0 | 0 | 0 | 0 | 0 | 0 | 5.310756e-05 | 25.14686
2024-01-12 00:08 | 1328.275684 | 26.8002 | 3 | 1 | 3.287355 | 0 | 0 | 0 | 0 | 0 | 0 | 4.541065e-05 | 25.14686
2024-01-12 00:08 | 1328.376384 | 26.9009 | 3 | 1 | 3.287485 | 0 | 0 | 0 | 0 | 0 | 0 | 3.76209e-05 | 25.14686
2024-01-12 00:08 | 1328.475784 | 27.0003 | 3 | 1 | 3.287456 | 0 | 0 | 0 | 0 | 0 | 0 | 2.993173e-05 | 25.14686
2024-01-12 00:08 | 1328.575584 | 27.1001 | 3 | 1 | 3.287532 | 0 | 0 | 0 | 0 | 0 | 0 | 2.221161e-05 | 25.14686
2024-01-12 00:08 | 1328.675784 | 27.2003 | 3 | 1 | 3.287464 | 0 | 0 | 0 | 0 | 0 | 0 | 1.446054e-05 | 25.14686
2024-01-12 00:08 | 1328.776084 | 27.3006 | 3 | 1 | 3.287396 | 0 | 0 | 0 | 0 | 0 | 0 | 6.701744e-06 | 25.14686
2024-01-12 00:08 | 1328.876384 | 27.4009 | 3 | 1 | 3.287385 | 0 | 0 | 0 | 0 | 0 | 0 | -1.057054e-06 | 25.14686
2024-01-12 00:08 | 1328.975584 | 27.5001 | 3 | 1 | 3.287378 | 0 | 0 | 0 | 0 | 0 | 0 | -8.730761e-06 | 25.14686
2024-01-12 00:08 | 1329.075384 | 27.5999 | 3 | 1 | 3.287514 | 0 | 0 | 0 | 0 | 0 | 0 | -1.645088e-05 | 25.14686
2024-01-12 00:08 | 1329.175584 | 27.7001 | 3 | 1 | 3.287452 | 0 | 0 | 0 | 0 | 0 | 0 | -1.478128e-06 | 25.14686
2024-01-12 00:08 | 1329.275584 | 27.8001 | 3 | 1 | 3.287468 | 0 | 0 | 0 | 0 | 0 | 0 | 1.346474e-05 | 25.14686
2024-01-12 00:08 | 1329.375784 | 27.9003 | 3 | 1 | 3.28749 | 0 | 0 | 0 | 0 | 0 | 0 | 2.843749e-05 | 25.14686
2024-01-12 00:08 | 1329.475784 | 28.0003 | 3 | 1 | 3.287375 | 0 | 0 | 0 | 0 | 0 | 0 | 4.338036e-05 | 25.14686
2024-01-12 00:08 | 1329.575484 | 28.1 | 3 | 1 | 3.287476 | 0 | 0 | 0 | 0 | 0 | 0 | 5.82784e-05 | 25.14686
2024-01-12 00:08 | 1329.675584 | 28.2001 | 3 | 1 | 3.287516 | 0 | 0 | 0 | 0 | 0 | 0 | 7.323621e-05 | 25.17352
2024-01-12 00:08 | 1329.776584 | 28.3011 | 3 | 1 | 3.287445 | 0 | 0 | 0 | 0 | 0 | 0 | 8.832851e-05 | 25.17352
2024-01-12 00:08 | 1329.875784 | 28.4003 | 3 | 1 | 3.287503 | 0 | 0 | 0 | 0 | 0 | 0 | 0.0001031518 | 25.17352
2024-01-12 00:08 | 1329.976184 | 28.5007 | 3 | 1 | 3.287459 | 0 | 0 | 0 | 0 | 0 | 0 | 0.0001181545 | 25.17352
2024-01-12 00:08 | 1330.075784 | 28.6003 | 3 | 1 | 3.287361 | 0 | 0 | 0 | 0 | 0 | 0 | 0.0001330376 | 25.17352
2024-01-12 00:08 | 1330.176784 | 28.7013 | 3 | 1 | 3.287365 | 0 | 0 | 0 | 0 | 0 | 0 | 0.0001131272 | 25.17352
2024-01-12 00:08 | 1330.276184 | 28.8007 | 3 | 1 | 3.287602 | 0 | 0 | 0 | 0 | 0 | 0 | 9.353217e-05 | 25.17352
2024-01-12 00:08 | 1330.375584 | 28.9001 | 3 | 1 | 3.287459 | 0 | 0 | 0 | 0 | 0 | 0 | 7.393717e-05 | 25.17352
2024-01-12 00:08 | 1330.475984 | 29.0005 | 3 | 1 | 3.287396 | 0 | 0 | 0 | 0 | 0 | 0 | 5.414505e-05 | 25.17352
2024-01-12 00:08 | 1330.575584 | 29.1001 | 3 | 1 | 3.287548 | 0 | 0 | 0 | 0 | 0 | 0 | 3.451062e-05 | 25.17352
2024-01-12 00:08 | 1330.675584 | 29.2001 | 3 | 1 | 3.287481 | 0 | 0 | 0 | 0 | 0 | 0 | 1.479735e-05 | 25.17352
2024-01-12 00:08 | 1330.775784 | 29.3003 | 3 | 1 | 3.287409 | 0 | 0 | 0 | 0 | 0 | 0 | -4.95535e-06 | 25.17352
2024-01-12 00:08 | 1330.875784 | 29.4003 | 3 | 1 | 3.287538 | 0 | 0 | 0 | 0 | 0 | 0 | -2.466862e-05 | 25.17352
2024-01-12 00:08 | 1330.975984 | 29.5005 | 3 | 1 | 3.28758 | 0 | 0 | 0 | 0 | 0 | 0 | -4.442132e-05 | 25.17352
2024-01-12 00:08 | 1331.075984 | 29.6005 | 3 | 1 | 3.287455 | 0 | 0 | 0 | 0 | 0 | 0 | -6.41346e-05 | 25.17352
2024-01-12 00:08 | 1331.175384 | 29.6999 | 3 | 1 | 3.287514 | 0 | 0 | 0 | 0 | 0 | 0 | -6.41346e-05 | 25.17352
2024-01-12 00:08 | 1331.275584 | 29.8001 | 3 | 1 | 3.287495 | 0 | 0 | 0 | 0 | 0 | 0 | -6.41346e-05 | 25.17352
2024-01-12 00:08 | 1331.375584 | 29.9001 | 3 | 1 | 3.287414 | 0 | 0 | 0 | 0 | 0 | 0 | -6.41346e-05 | 25.17352
2024-01-12 00:08 | 1331.475784 | 30.0003 | 3 | 1 | 3.287523 | 0 | 0 | 0 | 0 | 0 | 0 | -6.41346e-05 | 25.17352
2024-01-12 00:08 | 1331.476684 | 30.0012 | 3 | 1 | 3.287532 | 0 | 0 | 0 | 0 | 0 | 0 | -6.41346e-05 | 25.17352