## Global_Info
TEST REPORT
|  |  | 20240111_w9_EIS363V_2 | Serial Number |  | C:\ArbinSoftware\DataPro\Result\20240111_w9_EIS363V_2
|  |  | 2024-04-18 | 207487
Channel | Start DateTime | Schedule File Name | Creator | Comments | Software Version | Schedule Version | MASS | Specific Capacity | Capacity | Item ID | Has Aux | Has Specail | Log Aux Data Flag | Log Special Flag
3 | 2024-01-11 11:49 | INR21700_m50T\2nd_life_EIS\EIS_general.sdu |  |  | PV7.0 Build: 181116USB | Schedule Version 7.00.15 | 0 | 0 | 4.85 |  | 1 | 0 | TRUE | TRUE
Note on G2: Click to open file path

## ACIM_Chan3
Device_ID | Test_ID | Channel_ID | Cycle_ID | Step_ID | Pt | Freq | Zmod | Zphz
Gamry_1 | 1198 | 2 | 1 | 2 | 0 | 10019.53 | 0.0469408 | 47.93128
Gamry_1 | 1198 | 2 | 1 | 2 | 1 | 7207.031 | 0.039047 | 42.06292
Gamry_1 | 1198 | 2 | 1 | 2 | 2 | 5150.463 | 0.0333713 | 35.326
Gamry_1 | 1198 | 2 | 1 | 2 | 3 | 3715.701 | 0.0296652 | 28.31888
Gamry_1 | 1198 | 2 | 1 | 2 | 4 | 2686.738 | 0.0274136 | 21.54455
Gamry_1 | 1198 | 2 | 1 | 2 | 5 | 1933.594 | 0.0261805 | 15.45844
Gamry_1 | 1198 | 2 | 1 | 2 | 6 | 1395.089 | 0.0256501 | 10.58516
Gamry_1 | 1198 | 2 | 1 | 2 | 7 | 1000.702 | 0.0255308 | 6.809037
Gamry_1 | 1198 | 2 | 1 | 2 | 8 | 716.9117 | 0.0255891 | 3.972447
Gamry_1 | 1198 | 2 | 1 | 2 | 9 | 520.8333 | 0.0258043 | 2.078549
Gamry_1 | 1198 | 2 | 1 | 2 | 10 | 372.8693 | 0.0260735 | 0.6536309
Gamry_1 | 1198 | 2 | 1 | 2 | 11 | 269.3965 | 0.0263001 | -0.3071502
Gamry_1 | 1198 | 2 | 1 | 2 | 12 | 193.6983 | 0.0265716 | -1.047771
Gamry_1 | 1198 | 2 | 1 | 2 | 13 | 139.2327 | 0.0268435 | -1.546102
Gamry_1 | 1198 | 2 | 1 | 2 | 14 | 99.734 | 0.0271574 | -1.833393
Gamry_1 | 1198 | 2 | 1 | 2 | 15 | 72.11539 | 0.0274248 | -2.117952
Gamry_1 | 1198 | 2 | 1 | 2 | 16 | 49.86702 | 0.0277866 | -2.228266
Gamry_1 | 1198 | 2 | 1 | 2 | 17 | 37.5 | 0.0280138 | -2.357368
Gamry_1 | 1198 | 2 | 1 | 2 | 18 | 27.25291 | 0.0282657 | -2.381779
Gamry_1 | 1198 | 2 | 1 | 2 | 19 | 19.29012 | 0.028608 | -2.34023
Gamry_1 | 1198 | 2 | 1 | 2 | 20 | 13.95089 | 0.0288757 | -2.230163
Gamry_1 | 1198 | 2 | 1 | 2 | 21 | 9.9734 | 0.0291555 | -2.071752
Gamry_1 | 1198 | 2 | 1 | 2 | 22 | 7.233796 | 0.0293289 | -1.760414
Gamry_1 | 1198 | 2 | 1 | 2 | 23 | 5.196785 | 0.0294982 | -1.793468
Gamry_1 | 1198 | 2 | 1 | 2 | 24 | 3.720238 | 0.029645 | -1.465979
Gamry_1 | 1198 | 2 | 1 | 2 | 25 | 2.689329 | 0.0298001 | -1.494402
Gamry_1 | 1198 | 2 | 1 | 2 | 26 | 1.929012 | 0.0299029 | -1.363292
Gamry_1 | 1198 | 2 | 1 | 2 | 27 | 1.395089 | 0.0300108 | -1.219841
Gamry_1 | 1198 | 2 | 1 | 2 | 28 | 0.997765 | 0.0301477 | -1.180258
Gamry_1 | 1198 | 2 | 1 | 2 | 29 | 0.7233796 | 0.0302591 | -1.411347
Gamry_1 | 1198 | 2 | 1 | 2 | 30 | 0.5185288 | 0.0303523 | -1.46657
Gamry_1 | 1198 | 2 | 1 | 2 | 31 | 0.3732086 | 0.0304597 | -1.7267
Gamry_1 | 1198 | 2 | 1 | 2 | 32 | 0.2687787 | 0.0306506 | -1.895955
Gamry_1 | 1198 | 2 | 1 | 2 | 33 | 0.1933787 | 0.0307648 | -2.183658
Gamry_1 | 1198 | 2 | 1 | 2 | 34 | 0.1391776 | 0.0309691 | -2.581458
Gamry_1 | 1198 | 2 | 1 | 2 | 35 | 0.1001603 | 0.0312082 | -3.067702
Gamry_1 | 1198 | 2 | 1 | 2 | 36 | 0.0719825 | 0.0315107 | -3.668713
Gamry_1 | 1198 | 2 | 1 | 2 | 37 | 0.051807 | 0.031841 | -4.432468
Gamry_1 | 1198 | 2 | 1 | 2 | 38 | 0.0372971 | 0.0322673 | -5.285152
Gamry_1 | 1198 | 2 | 1 | 2 | 39 | 0.0268286 | 0.032806 | -6.313282
Gamry_1 | 1198 | 2 | 1 | 2 | 40 | 0.0193124 | 0.033448 | -7.498457
Gamry_1 | 1198 | 2 | 1 | 2 | 41 | 0.0138979 | 0.0342381 | -8.899421
Gamry_1 | 1198 | 2 | 1 | 2 | 42 | 0.0100006 | 0.0352205 | -10.66414
Note on A1: Device_ID
Note on B1: Test_ID
Note on C1: Channel_ID
Note on D1: Cycle_ID
Note on E1: Step_ID
Note on F1: Pt
Note on G1: Freq
Note on H1: Zmod
Note on I1: Zphz

## Channel_3_1
Date_Time | Test_Time(s) | Step_Time(s) | Step_Index | Cycle_Index | Voltage(V) | Current(A) | Charge_Capacity(Ah) | Discharge_Capacity(Ah) | Charge_Energy(Wh) | Discharge_Energy(Wh) | Internal Resistance(Ohm) | dV/dt(V/s) | Aux_Temperature(¡æ)_1
2024-01-11 11:51 | 0.1005 | 0.1004 | 1 | 1 | 3.637811 | 0 | 0 | 0 | 0 | 0 | 0 | 0 | 25.17386
2024-01-11 11:51 | 0.2016 | 0.2015 | 1 | 1 | 3.637871 | 0 | 0 | 0 | 0 | 0 | 0 | 0 | 25.17386
2024-01-11 11:51 | 0.3012 | 0.3011 | 1 | 1 | 3.637836 | 0 | 0 | 0 | 0 | 0 | 0 | 0 | 25.17386
2024-01-11 11:51 | 0.4006 | 0.4005 | 1 | 1 | 3.637888 | 0 | 0 | 0 | 0 | 0 | 0 | 0 | 25.17386
2024-01-11 11:51 | 0.5008 | 0.5007 | 1 | 1 | 3.637844 | 0 | 0 | 0 | 0 | 0 | 0 | 0 | 25.17386
2024-01-11 11:51 | 0.6008 | 0.6007 | 1 | 1 | 3.63778 | 0 | 0 | 0 | 0 | 0 | 0 | 0 | 25.17386
2024-01-11 11:51 | 0.7002 | 0.7001 | 1 | 1 | 3.637829 | 0 | 0 | 0 | 0 | 0 | 0 | 0 | 25.17386
2024-01-11 11:51 | 0.8008 | 0.8007 | 1 | 1 | 3.637838 | 0 | 0 | 0 | 0 | 0 | 0 | -9.335381e-08 | 25.17386
2024-01-11 11:51 | 0.9016 | 0.9015 | 1 | 1 | 3.637758 | 0 | 0 | 0 | 0 | 0 | 0 | -1.868932e-07 | 25.17386
2024-01-11 11:51 | 1.0006 | 1.0005 | 1 | 1 | 3.637809 | 0 | 0 | 0 | 0 | 0 | 0 | -2.787623e-07 | 25.17386
2024-01-11 11:51 | 1.0013 | 1.0012 | 1 | 1 | 3.637805 | 0 | 0 | 0 | 0 | 0 | 0 | -2.794119e-07 | 25.17386
2024-01-11 11:51 | 1.0182 | 0.001 | 2 | 1 | 3.637716 | 0 | 0 | 0 | 0 | 0 | 0 | -2.950946e-07 | 25.17386
2024-01-11 11:52 | 61.0198 | 60.0026 | 2 | 1 | 3.645618 | 0 | 0 | 0 | 0 | 0 | 0 | -5.59748e-05 | 25.17524
2024-01-11 11:53 | 121.0203 | 120.0031 | 2 | 1 | 3.645455 | 0 | 0 | 0 | 0 | 0 | 0 | -0.0001116535 | 25.17663
2024-01-11 11:54 | 181.0226 | 180.0054 | 2 | 1 | 3.631728 | 0 | 0 | 0 | 0 | 0 | 0 | -0.0001673338 | 25.17801
2024-01-11 11:55 | 241.0228 | 240.0056 | 2 | 1 | 3.638829 | 0 | 0 | 0 | 0 | 0 | 0 | -0.0002230122 | 25.1794
2024-01-11 11:56 | 301.0234 | 300.0062 | 2 | 1 | 3.645886 | 0 | 0 | 0 | 0 | 0 | 0 | -0.000278691 | 25.18078
2024-01-11 11:57 | 361.0263 | 360.0091 | 2 | 1 | 3.63606 | 0 | 0 | 0 | 0 | 0 | 0 | -0.0003343719 | 25.18217
2024-01-11 11:58 | 421.0265 | 420.0093 | 2 | 1 | 3.642779 | 0 | 0 | 0 | 0 | 0 | 0 | -0.0003900503 | 25.18355
2024-01-11 11:59 | 481.0267 | 480.0095 | 2 | 1 | 3.631999 | 0 | 0 | 0 | 0 | 0 | 0 | -0.0004457287 | 25.18494
2024-01-11 12:00 | 541.0302 | 540.013 | 2 | 1 | 3.645229 | 0 | 0 | 0 | 0 | 0 | 0 | -0.0005014102 | 25.18632
2024-01-11 12:01 | 601.0321 | 600.0149 | 2 | 1 | 3.633228 | 0 | 0 | 0 | 0 | 0 | 0 | -0.0005570902 | 25.18771
2024-01-11 12:02 | 661.0337 | 660.0165 | 2 | 1 | 3.632104 | 0 | 0 | 0 | 0 | 0 | 0 | -0.0006127699 | 25.18909
2024-01-11 12:03 | 721.0349 | 720.0177 | 2 | 1 | 3.637098 | 0 | 0 | 0 | 0 | 0 | 0 | -0.0006684492 | 25.19048
2024-01-11 12:04 | 781.0356 | 780.0184 | 2 | 1 | 3.641835 | 0 | 0 | 0 | 0 | 0 | 0 | -0.0007241281 | 25.19186
2024-01-11 12:05 | 841.0361 | 840.0189 | 2 | 1 | 3.634745 | 0 | 0 | 0 | 0 | 0 | 0 | -0.0007798068 | 25.19325
2024-01-11 12:06 | 901.0365 | 900.0193 | 2 | 1 | 3.631658 | 0 | 0 | 0 | 0 | 0 | 0 | -0.0008354854 | 25.19463
2024-01-11 12:07 | 961.0382 | 960.021 | 2 | 1 | 3.635612 | 0 | 0 | 0 | 0 | 0 | 0 | -0.0008911652 | 25.19602
2024-01-11 12:08 | 1021.0387 | 1020.0215 | 2 | 1 | 3.645688 | 0 | 0 | 0 | 0 | 0 | 0 | -0.0009468438 | 25.1974
2024-01-11 12:09 | 1081.0417 | 1080.0245 | 2 | 1 | 3.633913 | 0 | 0 | 0 | 0 | 0 | 0 | -0.001002525 | 25.19878
2024-01-11 12:10 | 1141.043 | 1140.0258 | 2 | 1 | 3.639475 | 0 | 0 | 0 | 0 | 0 | 0 | -0.001058204 | 25.20017
2024-01-11 12:11 | 1201.0438 | 1200.0266 | 2 | 1 | 3.642247 | 0 | 0 | 0 | 0 | 0 | 0 | -0.001113883 | 25.20155
2024-01-11 12:12 | 1261.0442 | 1260.027 | 2 | 1 | 3.632322 | 0 | 0 | 0 | 0 | 0 | 0 | -0.001169562 | 25.20294
2024-01-11 12:13 | 1294.059628 | 0.1012 | 3 | 1 | 3.637625 | 0 | 0 | 0 | 0 | 0 | 0 | -0.001200199 | 25.2037
2024-01-11 12:13 | 1294.159028 | 0.2006 | 3 | 1 | 3.637604 | 0 | 0 | 0 | 0 | 0 | 0 | -0.001198458 | 25.2037
2024-01-11 12:13 | 1294.258628 | 0.3002 | 3 | 1 | 3.637582 | 0 | 0 | 0 | 0 | 0 | 0 | -0.001196713 | 25.2037
2024-01-11 12:13 | 1294.359628 | 0.4012 | 3 | 1 | 3.637625 | 0 | 0 | 0 | 0 | 0 | 0 | -0.001194943 | 25.2037
2024-01-11 12:13 | 1294.458228 | 0.4998 | 3 | 1 | 3.637573 | 0 | 0 | 0 | 0 | 0 | 0 | -0.001193216 | 25.2037
2024-01-11 12:13 | 1294.558228 | 0.5998 | 3 | 1 | 3.637625 | 0 | 0 | 0 | 0 | 0 | 0 | -0.001191464 | 25.2037
2024-01-11 12:13 | 1294.658428 | 0.7 | 3 | 1 | 3.637619 | 0 | 0 | 0 | 0 | 0 | 0 | -0.001189709 | 25.2037
2024-01-11 12:13 | 1294.759828 | 0.8014 | 3 | 1 | 3.63776 | 0 | 0 | 0 | 0 | 0 | 0 | -0.001074366 | 25.2037
2024-01-11 12:13 | 1294.859028 | 0.9006 | 3 | 1 | 3.637613 | 0 | 0 | 0 | 0 | 0 | 0 | -0.000961525 | 25.2037
2024-01-11 12:13 | 1294.958628 | 1.0002 | 3 | 1 | 3.637636 | 0 | 0 | 0 | 0 | 0 | 0 | -0.0008482294 | 25.2037
2024-01-11 12:13 | 1295.058828 | 1.1004 | 3 | 1 | 3.637596 | 0 | 0 | 0 | 0 | 0 | 0 | -0.0007342513 | 25.2037
2024-01-11 12:13 | 1295.158828 | 1.2004 | 3 | 1 | 3.637731 | 0 | 0 | 0 | 0 | 0 | 0 | -0.0006205007 | 25.2037
2024-01-11 12:13 | 1295.259228 | 1.3008 | 3 | 1 | 3.63766 | 0 | 0 | 0 | 0 | 0 | 0 | -0.0005062951 | 25.2037
2024-01-11 12:13 | 1295.358828 | 1.4004 | 3 | 1 | 3.637547 | 0 | 0 | 0 | 0 | 0 | 0 | -0.0003929995 | 25.2037
2024-01-11 12:13 | 1295.459028 | 1.5006 | 3 | 1 | 3.637638 | 0 | 0 | 0 | 0 | 0 | 0 | -0.0002790214 | 25.2037
2024-01-11 12:13 | 1295.558428 | 1.6 | 3 | 1 | 3.637584 | 0 | 0 | 0 | 0 | 0 | 0 | -0.0001659533 | 25.2037
2024-01-11 12:13 | 1295.658628 | 1.7002 | 3 | 1 | 3.637633 | 0 | 0 | 0 | 0 | 0 | 0 | -5.197525e-05 | 25.2037
2024-01-11 12:13 | 1295.758328 | 1.7999 | 3 | 1 | 3.637633 | 0 | 0 | 0 | 0 | 0 | 0 | -2.883746e-05 | 25.2037
2024-01-11 12:13 | 1295.858428 | 1.9 | 3 | 1 | 3.637526 | 0 | 0 | 0 | 0 | 0 | 0 | -5.606844e-06 | 25.2037
2024-01-11 12:13 | 1295.958828 | 2.0004 | 3 | 1 | 3.637724 | 0 | 0 | 0 | 0 | 0 | 0 | 1.76934e-05 | 25.2037
2024-01-11 12:13 | 1296.058228 | 2.0998 | 3 | 1 | 3.637524 | 0 | 0 | 0 | 0 | 0 | 0 | 4.076156e-05 | 25.2037
2024-01-11 12:13 | 1296.158428 | 2.2 | 3 | 1 | 3.637626 | 0 | 0 | 0 | 0 | 0 | 0 | 6.401539e-05 | 25.2037
2024-01-11 12:13 | 1296.259028 | 2.3006 | 3 | 1 | 3.637621 | 0 | 0 | 0 | 0 | 0 | 0 | 8.736204e-05 | 25.2037
2024-01-11 12:13 | 1296.358428 | 2.4 | 3 | 1 | 3.637674 | 0 | 0 | 0 | 0 | 0 | 0 | 0.0001104302 | 25.2037
2024-01-11 12:13 | 1296.458628 | 2.5002 | 3 | 1 | 3.637606 | 0 | 0 | 0 | 0 | 0 | 0 | 0.000133684 | 25.20587
2024-01-11 12:13 | 1296.558828 | 2.6004 | 3 | 1 | 3.637625 | 0 | 0 | 0 | 0 | 0 | 0 | 0.0001569379 | 25.20587
2024-01-11 12:13 | 1296.658228 | 2.6998 | 3 | 1 | 3.637546 | 0 | 0 | 0 | 0 | 0 | 0 | 0.000180006 | 25.20587
2024-01-11 12:13 | 1296.758828 | 2.8004 | 3 | 1 | 3.637656 | 0 | 0 | 0 | 0 | 0 | 0 | 0.0001585002 | 25.20587
2024-01-11 12:13 | 1296.859028 | 2.9006 | 3 | 1 | 3.637769 | 0 | 0 | 0 | 0 | 0 | 0 | 0.0001370798 | 25.20587
2024-01-11 12:13 | 1296.958428 | 3 | 3 | 1 | 3.637665 | 0 | 0 | 0 | 0 | 0 | 0 | 0.0001158305 | 25.20587
2024-01-11 12:13 | 1297.058628 | 3.1002 | 3 | 1 | 3.637609 | 0 | 0 | 0 | 0 | 0 | 0 | 9.441013e-05 | 25.20587
2024-01-11 12:13 | 1297.158828 | 3.2004 | 3 | 1 | 3.637701 | 0 | 0 | 0 | 0 | 0 | 0 | 7.298978e-05 | 25.20587
2024-01-11 12:13 | 1297.258828 | 3.3004 | 3 | 1 | 3.637631 | 0 | 0 | 0 | 0 | 0 | 0 | 5.161219e-05 | 25.20587
2024-01-11 12:13 | 1297.359128 | 3.4007 | 3 | 1 | 3.637728 | 0 | 0 | 0 | 0 | 0 | 0 | 3.017046e-05 | 25.20587
2024-01-11 12:13 | 1297.458428 | 3.5 | 3 | 1 | 3.637599 | 0 | 0 | 0 | 0 | 0 | 0 | 8.942508e-06 | 25.20587
2024-01-11 12:13 | 1297.558428 | 3.6 | 3 | 1 | 3.637527 | 0 | 0 | 0 | 0 | 0 | 0 | -1.243509e-05 | 25.20587
2024-01-11 12:13 | 1297.658628 | 3.7002 | 3 | 1 | 3.637732 | 0 | 0 | 0 | 0 | 0 | 0 | -3.385544e-05 | 25.20587
2024-01-11 12:13 | 1297.758628 | 3.8002 | 3 | 1 | 3.637589 | 0 | 0 | 0 | 0 | 0 | 0 | -2.229445e-05 | 25.20587
2024-01-11 12:13 | 1297.858628 | 3.9002 | 3 | 1 | 3.637705 | 0 | 0 | 0 | 0 | 0 | 0 | -1.073346e-05 | 25.20587
2024-01-11 12:13 | 1297.958828 | 4.0004 | 3 | 1 | 3.637635 | 0 | 0 | 0 | 0 | 0 | 0 | 8.506504e-07 | 25.20587
2024-01-11 12:13 | 1298.058228 | 4.0998 | 3 | 1 | 3.637722 | 0 | 0 | 0 | 0 | 0 | 0 | 1.234227e-05 | 25.20587
2024-01-11 12:13 | 1298.158428 | 4.2 | 3 | 1 | 3.637666 | 0 | 0 | 0 | 0 | 0 | 0 | 2.392638e-05 | 25.20587
2024-01-11 12:13 | 1298.258728 | 4.3003 | 3 | 1 | 3.637721 | 0 | 0 | 0 | 0 | 0 | 0 | 3.552206e-05 | 25.20587
2024-01-11 12:13 | 1298.359228 | 4.4008 | 3 | 1 | 3.637686 | 0 | 0 | 0 | 0 | 0 | 0 | 4.714085e-05 | 25.20587
2024-01-11 12:13 | 1298.458628 | 4.5002 | 3 | 1 | 3.637657 | 0 | 0 | 0 | 0 | 0 | 0 | 5.863247e-05 | 25.20587
2024-01-11 12:13 | 1298.558828 | 4.6004 | 3 | 1 | 3.637711 | 0 | 0 | 0 | 0 | 0 | 0 | 7.021658e-05 | 25.20587
2024-01-11 12:13 | 1298.658828 | 4.7004 | 3 | 1 | 3.637677 | 0 | 0 | 0 | 0 | 0 | 0 | 8.177757e-05 | 25.20587
2024-01-11 12:13 | 1298.758828 | 4.8004 | 3 | 1 | 3.637738 | 0 | 0 | 0 | 0 | 0 | 0 | 5.875325e-05 | 25.20587
2024-01-11 12:13 | 1298.858628 | 4.9002 | 3 | 1 | 3.637747 | 0 | 0 | 0 | 0 | 0 | 0 | 3.577497e-05 | 25.20587
2024-01-11 12:13 | 1298.959028 | 5.0006 | 3 | 1 | 3.637722 | 0 | 0 | 0 | 0 | 0 | 0 | 1.265854e-05 | 25.20587
2024-01-11 12:13 | 1299.058428 | 5.1 | 3 | 1 | 3.637697 | 0 | 0 | 0 | 0 | 0 | 0 | -1.022764e-05 | 25.20587
2024-01-11 12:13 | 1299.159628 | 5.2012 | 3 | 1 | 3.637667 | 0 | 0 | 0 | 0 | 0 | 0 | -3.352826e-05 | 25.20587
2024-01-11 12:13 | 1299.259528 | 5.3011 | 3 | 1 | 3.637598 | 0 | 0 | 0 | 0 | 0 | 0 | -5.652956e-05 | 25.22234
2024-01-11 12:13 | 1299.359028 | 5.4006 | 3 | 1 | 3.637775 | 0 | 0 | 0 | 0 | 0 | 0 | -7.943877e-05 | 25.22234
2024-01-11 12:13 | 1299.459228 | 5.5008 | 3 | 1 | 3.637693 | 0 | 0 | 0 | 0 | 0 | 0 | -0.0001025091 | 25.22234
2024-01-11 12:13 | 1299.558628 | 5.6002 | 3 | 1 | 3.637634 | 0 | 0 | 0 | 0 | 0 | 0 | -0.0001253953 | 25.22234
2024-01-11 12:13 | 1299.659128 | 5.7007 | 3 | 1 | 3.637724 | 0 | 0 | 0 | 0 | 0 | 0 | -0.0001485348 | 25.22234
2024-01-11 12:13 | 1299.758728 | 5.8003 | 3 | 1 | 3.637853 | 0 | 0 | 0 | 0 | 0 | 0 | -0.0001183172 | 25.22234
2024-01-11 12:13 | 1299.859728 | 5.9013 | 3 | 1 | 3.637648 | 0 | 0 | 0 | 0 | 0 | 0 | -8.767478e-05 | 25.22234
2024-01-11 12:13 | 1299.958728 | 6.0003 | 3 | 1 | 3.637728 | 0 | 0 | 0 | 0 | 0 | 0 | -5.763919e-05 | 25.22234
2024-01-11 12:13 | 1300.058928 | 6.1005 | 3 | 1 | 3.637671 | 0 | 0 | 0 | 0 | 0 | 0 | -2.723954e-05 | 25.22234
2024-01-11 12:13 | 1300.158328 | 6.1999 | 3 | 1 | 3.63777 | 0 | 0 | 0 | 0 | 0 | 0 | 2.917408e-06 | 25.22234
2024-01-11 12:13 | 1300.258928 | 6.3005 | 3 | 1 | 3.637724 | 0 | 0 | 0 | 0 | 0 | 0 | 3.343842e-05 | 25.22234
2024-01-11 12:13 | 1300.359728 | 6.4013 | 3 | 1 | 3.637855 | 0 | 0 | 0 | 0 | 0 | 0 | 6.402011e-05 | 25.22234
2024-01-11 12:13 | 1300.458928 | 6.5005 | 3 | 1 | 3.63779 | 0 | 0 | 0 | 0 | 0 | 0 | 9.411638e-05 | 25.22234
2024-01-11 12:13 | 1300.558328 | 6.5999 | 3 | 1 | 3.637806 | 0 | 0 | 0 | 0 | 0 | 0 | 0.0001242733 | 25.22234
2024-01-11 12:13 | 1300.658728 | 6.7003 | 3 | 1 | 3.637692 | 0 | 0 | 0 | 0 | 0 | 0 | 0.0001547337 | 25.22234
2024-01-11 12:13 | 1300.759128 | 6.8007 | 3 | 1 | 3.637693 | 0 | 0 | 0 | 0 | 0 | 0 | 0.0001276074 | 25.22234
2024-01-11 12:13 | 1300.859328 | 6.9009 | 3 | 1 | 3.637744 | 0 | 0 | 0 | 0 | 0 | 0 | 0.0001005351 | 25.22234
2024-01-11 12:13 | 1300.958728 | 7.0003 | 3 | 1 | 3.637702 | 0 | 0 | 0 | 0 | 0 | 0 | 7.367897e-05 | 25.22234
2024-01-11 12:13 | 1301.058328 | 7.0999 | 3 | 1 | 3.63772 | 0 | 0 | 0 | 0 | 0 | 0 | 4.676882e-05 | 25.22234
2024-01-11 12:13 | 1301.158928 | 7.2005 | 3 | 1 | 3.637743 | 0 | 0 | 0 | 0 | 0 | 0 | 1.958848e-05 | 25.22234
2024-01-11 12:13 | 1301.258728 | 7.3003 | 3 | 1 | 3.637768 | 0 | 0 | 0 | 0 | 0 | 0 | -7.375714e-06 | 25.22234
2024-01-11 12:13 | 1301.359728 | 7.4013 | 3 | 1 | 3.637715 | 0 | 0 | 0 | 0 | 0 | 0 | -3.466413e-05 | 25.22234
2024-01-11 12:13 | 1301.458328 | 7.4999 | 3 | 1 | 3.637725 | 0 | 0 | 0 | 0 | 0 | 0 | -6.13041e-05 | 25.22234
2024-01-11 12:13 | 1301.558328 | 7.5999 | 3 | 1 | 3.637709 | 0 | 0 | 0 | 0 | 0 | 0 | -8.832233e-05 | 25.22234
2024-01-11 12:13 | 1301.658528 | 7.7001 | 3 | 1 | 3.637683 | 0 | 0 | 0 | 0 | 0 | 0 | -0.0001153946 | 25.22234
2024-01-11 12:13 | 1301.758328 | 7.7999 | 3 | 1 | 3.637691 | 0 | 0 | 0 | 0 | 0 | 0 | -9.631548e-05 | 25.22234
2024-01-11 12:13 | 1301.858528 | 7.9001 | 3 | 1 | 3.637784 | 0 | 0 | 0 | 0 | 0 | 0 | -7.71599e-05 | 25.22234
2024-01-11 12:13 | 1301.958728 | 8.0003 | 3 | 1 | 3.637712 | 0 | 0 | 0 | 0 | 0 | 0 | -5.800432e-05 | 25.22234
2024-01-11 12:13 | 1302.058928 | 8.1005 | 3 | 1 | 3.63773 | 0 | 0 | 0 | 0 | 0 | 0 | -3.884874e-05 | 25.1627
2024-01-11 12:13 | 1302.158928 | 8.2005 | 3 | 1 | 3.637744 | 0 | 0 | 0 | 0 | 0 | 0 | -1.973139e-05 | 25.1627
2024-01-11 12:13 | 1302.258628 | 8.3002 | 3 | 1 | 3.637804 | 0 | 0 | 0 | 0 | 0 | 0 | -6.713955e-07 | 25.1627
2024-01-11 12:13 | 1302.358928 | 8.4005 | 3 | 1 | 3.637749 | 0 | 0 | 0 | 0 | 0 | 0 | 1.85033e-05 | 25.1627
2024-01-11 12:13 | 1302.459128 | 8.5007 | 3 | 1 | 3.637649 | 0 | 0 | 0 | 0 | 0 | 0 | 3.765888e-05 | 25.1627
2024-01-11 12:13 | 1302.559328 | 8.6009 | 3 | 1 | 3.637809 | 0 | 0 | 0 | 0 | 0 | 0 | 5.681447e-05 | 25.1627
2024-01-11 12:13 | 1302.658728 | 8.7003 | 3 | 1 | 3.637752 | 0 | 0 | 0 | 0 | 0 | 0 | 7.581711e-05 | 25.1627
2024-01-11 12:13 | 1302.758328 | 8.7999 | 3 | 1 | 3.637754 | 0 | 0 | 0 | 0 | 0 | 0 | 6.947426e-05 | 25.1627
2024-01-11 12:13 | 1302.858728 | 8.9003 | 3 | 1 | 3.637773 | 0 | 0 | 0 | 0 | 0 | 0 | 6.308046e-05 | 25.1627
2024-01-11 12:13 | 1302.959328 | 9.0009 | 3 | 1 | 3.637772 | 0 | 0 | 0 | 0 | 0 | 0 | 5.667393e-05 | 25.1627
2024-01-11 12:13 | 1303.058728 | 9.1003 | 3 | 1 | 3.637764 | 0 | 0 | 0 | 0 | 0 | 0 | 5.034381e-05 | 25.1627
2024-01-11 12:13 | 1303.158328 | 9.1999 | 3 | 1 | 3.637797 | 0 | 0 | 0 | 0 | 0 | 0 | 4.400096e-05 | 25.1627
2024-01-11 12:13 | 1303.259428 | 9.301 | 3 | 1 | 3.637687 | 0 | 0 | 0 | 0 | 0 | 0 | 3.756259e-05 | 25.1627
2024-01-11 12:13 | 1303.358728 | 9.4003 | 3 | 1 | 3.637779 | 0 | 0 | 0 | 0 | 0 | 0 | 3.123884e-05 | 25.1627
2024-01-11 12:13 | 1303.458728 | 9.5003 | 3 | 1 | 3.637698 | 0 | 0 | 0 | 0 | 0 | 0 | 2.487052e-05 | 25.1627
2024-01-11 12:13 | 1303.558928 | 9.6005 | 3 | 1 | 3.637771 | 0 | 0 | 0 | 0 | 0 | 0 | 1.848946e-05 | 25.1627
2024-01-11 12:13 | 1303.658328 | 9.6999 | 3 | 1 | 3.637737 | 0 | 0 | 0 | 0 | 0 | 0 | 1.215935e-05 | 25.1627
2024-01-11 12:13 | 1303.759728 | 9.8013 | 3 | 1 | 3.637783 | 0 | 0 | 0 | 0 | 0 | 0 | 5.030384e-06 | 25.1627
2024-01-11 12:13 | 1303.858328 | 9.8999 | 3 | 1 | 3.637758 | 0 | 0 | 0 | 0 | 0 | 0 | -1.901724e-06 | 25.1627
2024-01-11 12:13 | 1303.959128 | 10.0007 | 3 | 1 | 3.63775 | 0 | 0 | 0 | 0 | 0 | 0 | -8.988504e-06 | 25.1627
2024-01-11 12:13 | 1304.059928 | 10.1015 | 3 | 1 | 3.637801 | 0 | 0 | 0 | 0 | 0 | 0 | -1.607528e-05 | 25.1627
2024-01-11 12:13 | 1304.159328 | 10.2009 | 3 | 1 | 3.637637 | 0 | 0 | 0 | 0 | 0 | 0 | -2.306364e-05 | 25.1627
2024-01-11 12:13 | 1304.258828 | 10.3004 | 3 | 1 | 3.637743 | 0 | 0 | 0 | 0 | 0 | 0 | -3.005902e-05 | 25.1627
2024-01-11 12:13 | 1304.358328 | 10.3999 | 3 | 1 | 3.637786 | 0 | 0 | 0 | 0 | 0 | 0 | -3.70544e-05 | 25.1627
2024-01-11 12:13 | 1304.458328 | 10.4999 | 3 | 1 | 3.637843 | 0 | 0 | 0 | 0 | 0 | 0 | -4.408494e-05 | 25.1627
2024-01-11 12:13 | 1304.558528 | 10.6001 | 3 | 1 | 3.637735 | 0 | 0 | 0 | 0 | 0 | 0 | -5.112954e-05 | 25.1627
2024-01-11 12:13 | 1304.658728 | 10.7003 | 3 | 1 | 3.637703 | 0 | 0 | 0 | 0 | 0 | 0 | -5.817413e-05 | 25.1627
2024-01-11 12:13 | 1304.759128 | 10.8007 | 3 | 1 | 3.637766 | 0 | 0 | 0 | 0 | 0 | 0 | -5.120701e-05 | 25.1627
2024-01-11 12:13 | 1304.859128 | 10.9007 | 3 | 1 | 3.637781 | 0 | 0 | 0 | 0 | 0 | 0 | -4.426764e-05 | 25.1627
2024-01-11 12:13 | 1304.958928 | 11.0005 | 3 | 1 | 3.637751 | 0 | 0 | 0 | 0 | 0 | 0 | -3.734215e-05 | 25.15245
2024-01-11 12:13 | 1305.058328 | 11.0999 | 3 | 1 | 3.637795 | 0 | 0 | 0 | 0 | 0 | 0 | -3.044442e-05 | 25.15245
2024-01-11 12:13 | 1305.158528 | 11.2001 | 3 | 1 | 3.637793 | 0 | 0 | 0 | 0 | 0 | 0 | -2.349117e-05 | 25.15245
2024-01-11 12:13 | 1305.258528 | 11.3001 | 3 | 1 | 3.637771 | 0 | 0 | 0 | 0 | 0 | 0 | -1.65518e-05 | 25.15245
2024-01-11 12:13 | 1305.358728 | 11.4003 | 3 | 1 | 3.63777 | 0 | 0 | 0 | 0 | 0 | 0 | -9.598554e-06 | 25.15245
2024-01-11 12:13 | 1305.459728 | 11.5013 | 3 | 1 | 3.63791 | 0 | 0 | 0 | 0 | 0 | 0 | -2.589791e-06 | 25.15245
2024-01-11 12:13 | 1305.559128 | 11.6007 | 3 | 1 | 3.637755 | 0 | 0 | 0 | 0 | 0 | 0 | 4.307941e-06 | 25.15245
2024-01-11 12:13 | 1305.658528 | 11.7001 | 3 | 1 | 3.637846 | 0 | 0 | 0 | 0 | 0 | 0 | 1.120567e-05 | 25.15245
2024-01-11 12:13 | 1305.758928 | 11.8005 | 3 | 1 | 3.637784 | 0 | 0 | 0 | 0 | 0 | 0 | 8.502389e-06 | 25.15245
2024-01-11 12:13 | 1305.858528 | 11.9001 | 3 | 1 | 3.637663 | 0 | 0 | 0 | 0 | 0 | 0 | 5.820644e-06 | 25.15245
2024-01-11 12:13 | 1305.958528 | 12.0001 | 3 | 1 | 3.6377 | 0 | 0 | 0 | 0 | 0 | 0 | 3.12813e-06 | 25.15245
2024-01-11 12:13 | 1306.058728 | 12.1003 | 3 | 1 | 3.637689 | 0 | 0 | 0 | 0 | 0 | 0 | 4.302304e-07 | 25.15245
2024-01-11 12:13 | 1306.158728 | 12.2003 | 3 | 1 | 3.63791 | 0 | 0 | 0 | 0 | 0 | 0 | -2.262284e-06 | 25.15245
2024-01-11 12:13 | 1306.258928 | 12.3005 | 3 | 1 | 3.637792 | 0 | 0 | 0 | 0 | 0 | 0 | -4.960183e-06 | 25.15245
2024-01-11 12:13 | 1306.358428 | 12.4 | 3 | 1 | 3.637916 | 0 | 0 | 0 | 0 | 0 | 0 | -7.639235e-06 | 25.15245
2024-01-11 12:13 | 1306.459328 | 12.5009 | 3 | 1 | 3.637732 | 0 | 0 | 0 | 0 | 0 | 0 | -1.035598e-05 | 25.15245
2024-01-11 12:13 | 1306.558728 | 12.6003 | 3 | 1 | 3.637783 | 0 | 0 | 0 | 0 | 0 | 0 | -1.303234e-05 | 25.15245
2024-01-11 12:13 | 1306.659128 | 12.7007 | 3 | 1 | 3.637841 | 0 | 0 | 0 | 0 | 0 | 0 | -1.573563e-05 | 25.15245
2024-01-11 12:13 | 1306.758528 | 12.8001 | 3 | 1 | 3.637717 | 0 | 0 | 0 | 0 | 0 | 0 | -8.553451e-06 | 25.15245
2024-01-11 12:13 | 1306.859728 | 12.9013 | 3 | 1 | 3.637734 | 0 | 0 | 0 | 0 | 0 | 0 | -1.241217e-06 | 25.15245
2024-01-11 12:13 | 1306.959128 | 13.0007 | 3 | 1 | 3.637904 | 0 | 0 | 0 | 0 | 0 | 0 | 5.940958e-06 | 25.15245
2024-01-11 12:13 | 1307.058528 | 13.1001 | 3 | 1 | 3.637731 | 0 | 0 | 0 | 0 | 0 | 0 | 1.312313e-05 | 25.15245
2024-01-11 12:13 | 1307.158928 | 13.2005 | 3 | 1 | 3.637658 | 0 | 0 | 0 | 0 | 0 | 0 | 2.037756e-05 | 25.15245
2024-01-11 12:13 | 1307.258328 | 13.2999 | 3 | 1 | 3.637862 | 0 | 0 | 0 | 0 | 0 | 0 | 2.755974e-05 | 25.15245
2024-01-11 12:13 | 1307.358328 | 13.3999 | 3 | 1 | 3.637718 | 0 | 0 | 0 | 0 | 0 | 0 | 3.478527e-05 | 25.15245
2024-01-11 12:13 | 1307.458528 | 13.5001 | 3 | 1 | 3.63782 | 0 | 0 | 0 | 0 | 0 | 0 | 4.202525e-05 | 25.15245
2024-01-11 12:13 | 1307.558728 | 13.6003 | 3 | 1 | 3.63784 | 0 | 0 | 0 | 0 | 0 | 0 | 4.926522e-05 | 25.15245
2024-01-11 12:13 | 1307.658928 | 13.7005 | 3 | 1 | 3.63781 | 0 | 0 | 0 | 0 | 0 | 0 | 5.65052e-05 | 25.15245
2024-01-11 12:13 | 1307.758928 | 13.8005 | 3 | 1 | 3.637804 | 0 | 0 | 0 | 0 | 0 | 0 | 4.500768e-05 | 25.18665
2024-01-11 12:13 | 1307.859328 | 13.9009 | 3 | 1 | 3.63783 | 0 | 0 | 0 | 0 | 0 | 0 | 3.346416e-05 | 25.18665
2024-01-11 12:13 | 1307.958728 | 14.0003 | 3 | 1 | 3.637732 | 0 | 0 | 0 | 0 | 0 | 0 | 2.203563e-05 | 25.18665
2024-01-11 12:13 | 1308.059128 | 14.1007 | 3 | 1 | 3.63784 | 0 | 0 | 0 | 0 | 0 | 0 | 1.049211e-05 | 25.18665
2024-01-11 12:13 | 1308.158528 | 14.2001 | 3 | 1 | 3.637822 | 0 | 0 | 0 | 0 | 0 | 0 | -9.36428e-07 | 25.18665
2024-01-11 12:13 | 1308.258728 | 14.3003 | 3 | 1 | 3.637764 | 0 | 0 | 0 | 0 | 0 | 0 | -1.245695e-05 | 25.18665
2024-01-11 12:13 | 1308.358728 | 14.4003 | 3 | 1 | 3.637853 | 0 | 0 | 0 | 0 | 0 | 0 | -2.395447e-05 | 25.18665
2024-01-11 12:13 | 1308.458928 | 14.5005 | 3 | 1 | 3.637758 | 0 | 0 | 0 | 0 | 0 | 0 | -3.547499e-05 | 25.18665
2024-01-11 12:13 | 1308.558928 | 14.6005 | 3 | 1 | 3.637745 | 0 | 0 | 0 | 0 | 0 | 0 | -4.697252e-05 | 25.18665
2024-01-11 12:13 | 1308.658428 | 14.7 | 3 | 1 | 3.637844 | 0 | 0 | 0 | 0 | 0 | 0 | -5.841255e-05 | 25.18665
2024-01-11 12:13 | 1308.758228 | 14.7998 | 3 | 1 | 3.637871 | 0 | 0 | 0 | 0 | 0 | 0 | -4.304766e-05 | 25.18665
2024-01-11 12:13 | 1308.858828 | 14.9004 | 3 | 1 | 3.637897 | 0 | 0 | 0 | 0 | 0 | 0 | -2.755961e-05 | 25.18665
2024-01-11 12:13 | 1308.958828 | 15.0004 | 3 | 1 | 3.637851 | 0 | 0 | 0 | 0 | 0 | 0 | -1.216392e-05 | 25.18665
2024-01-11 12:13 | 1309.058228 | 15.0998 | 3 | 1 | 3.637858 | 0 | 0 | 0 | 0 | 0 | 0 | 3.139385e-06 | 25.18665
2024-01-11 12:13 | 1309.158428 | 15.2 | 3 | 1 | 3.637784 | 0 | 0 | 0 | 0 | 0 | 0 | 1.856586e-05 | 25.18665
2024-01-11 12:13 | 1309.258428 | 15.3 | 3 | 1 | 3.637794 | 0 | 0 | 0 | 0 | 0 | 0 | 3.396154e-05 | 25.18665
2024-01-11 12:13 | 1309.358428 | 15.4 | 3 | 1 | 3.637837 | 0 | 0 | 0 | 0 | 0 | 0 | 4.935722e-05 | 25.18665
2024-01-11 12:13 | 1309.458228 | 15.4998 | 3 | 1 | 3.63772 | 0 | 0 | 0 | 0 | 0 | 0 | 6.472211e-05 | 25.18665
2024-01-11 12:13 | 1309.558628 | 15.6002 | 3 | 1 | 3.637746 | 0 | 0 | 0 | 0 | 0 | 0 | 8.017938e-05 | 25.18665
2024-01-11 12:13 | 1309.658828 | 15.7004 | 3 | 1 | 3.637791 | 0 | 0 | 0 | 0 | 0 | 0 | 9.560585e-05 | 25.18665
2024-01-11 12:13 | 1309.759028 | 15.8006 | 3 | 1 | 3.637703 | 0 | 0 | 0 | 0 | 0 | 0 | 9.046754e-05 | 25.18665
2024-01-11 12:13 | 1309.858628 | 15.9002 | 3 | 1 | 3.637784 | 0 | 0 | 0 | 0 | 0 | 0 | 8.536e-05 | 25.18665
2024-01-11 12:13 | 1309.958428 | 16 | 3 | 1 | 3.637868 | 0 | 0 | 0 | 0 | 0 | 0 | 8.024221e-05 | 25.18665
2024-01-11 12:13 | 1310.058628 | 16.1002 | 3 | 1 | 3.63786 | 0 | 0 | 0 | 0 | 0 | 0 | 7.51039e-05 | 25.18665
2024-01-11 12:13 | 1310.158628 | 16.2002 | 3 | 1 | 3.637882 | 0 | 0 | 0 | 0 | 0 | 0 | 6.997585e-05 | 25.18665
2024-01-11 12:13 | 1310.258828 | 16.3004 | 3 | 1 | 3.637856 | 0 | 0 | 0 | 0 | 0 | 0 | 6.483755e-05 | 25.18665
2024-01-11 12:13 | 1310.358428 | 16.4 | 3 | 1 | 3.637825 | 0 | 0 | 0 | 0 | 0 | 0 | 5.973001e-05 | 25.18665
2024-01-11 12:13 | 1310.458828 | 16.5004 | 3 | 1 | 3.637805 | 0 | 0 | 0 | 0 | 0 | 0 | 5.458144e-05 | 25.18665
2024-01-11 12:13 | 1310.559028 | 16.6006 | 3 | 1 | 3.637901 | 0 | 0 | 0 | 0 | 0 | 0 | 4.944314e-05 | 25.18665
2024-01-11 12:13 | 1310.658428 | 16.7 | 3 | 1 | 3.637861 | 0 | 0 | 0 | 0 | 0 | 0 | 4.434586e-05 | 25.16672
2024-01-11 12:13 | 1310.758628 | 16.8002 | 3 | 1 | 3.637802 | 0 | 0 | 0 | 0 | 0 | 0 | 4.539637e-05 | 25.16672
2024-01-11 12:13 | 1310.859628 | 16.9012 | 3 | 1 | 3.637878 | 0 | 0 | 0 | 0 | 0 | 0 | 4.645526e-05 | 25.16672
2024-01-11 12:13 | 1310.959028 | 17.0006 | 3 | 1 | 3.63795 | 0 | 0 | 0 | 0 | 0 | 0 | 4.749738e-05 | 25.16672
2024-01-11 12:13 | 1311.058428 | 17.1 | 3 | 1 | 3.63787 | 0 | 0 | 0 | 0 | 0 | 0 | 4.853951e-05 | 25.16672
2024-01-11 12:13 | 1311.158828 | 17.2004 | 3 | 1 | 3.63781 | 0 | 0 | 0 | 0 | 0 | 0 | 4.959211e-05 | 25.16672
2024-01-11 12:13 | 1311.259028 | 17.3006 | 3 | 1 | 3.637806 | 0 | 0 | 0 | 0 | 0 | 0 | 5.064262e-05 | 25.16672
2024-01-11 12:13 | 1311.358728 | 17.4003 | 3 | 1 | 3.637868 | 0 | 0 | 0 | 0 | 0 | 0 | 5.168789e-05 | 25.16672
2024-01-11 12:13 | 1311.458928 | 17.5005 | 3 | 1 | 3.637868 | 0 | 0 | 0 | 0 | 0 | 0 | 5.27384e-05 | 25.16672
2024-01-11 12:13 | 1311.559628 | 17.6012 | 3 | 1 | 3.637813 | 0 | 0 | 0 | 0 | 0 | 0 | 5.379415e-05 | 25.16672
2024-01-11 12:13 | 1311.659028 | 17.7006 | 3 | 1 | 3.637787 | 0 | 0 | 0 | 0 | 0 | 0 | 5.483627e-05 | 25.16672
2024-01-11 12:13 | 1311.758528 | 17.8001 | 3 | 1 | 3.637816 | 0 | 0 | 0 | 0 | 0 | 0 | 4.208701e-05 | 25.16672
2024-01-11 12:13 | 1311.859628 | 17.9012 | 3 | 1 | 3.63787 | 0 | 0 | 0 | 0 | 0 | 0 | 2.913274e-05 | 25.16672
2024-01-11 12:13 | 1311.958228 | 17.9998 | 3 | 1 | 3.637844 | 0 | 0 | 0 | 0 | 0 | 0 | 1.649879e-05 | 25.16672
2024-01-11 12:13 | 1312.058428 | 18.1 | 3 | 1 | 3.6378 | 0 | 0 | 0 | 0 | 0 | 0 | 3.65984e-06 | 25.16672
2024-01-11 12:13 | 1312.158628 | 18.2002 | 3 | 1 | 3.637931 | 0 | 0 | 0 | 0 | 0 | 0 | -9.179115e-06 | 25.16672
2024-01-11 12:13 | 1312.258628 | 18.3002 | 3 | 1 | 3.637874 | 0 | 0 | 0 | 0 | 0 | 0 | -2.199244e-05 | 25.16672
2024-01-11 12:13 | 1312.359228 | 18.4008 | 3 | 1 | 3.637812 | 0 | 0 | 0 | 0 | 0 | 0 | -3.488265e-05 | 25.16672
2024-01-11 12:13 | 1312.458428 | 18.5 | 3 | 1 | 3.637866 | 0 | 0 | 0 | 0 | 0 | 0 | -4.759347e-05 | 25.16672
2024-01-11 12:13 | 1312.559628 | 18.6012 | 3 | 1 | 3.637844 | 0 | 0 | 0 | 0 | 0 | 0 | -6.056056e-05 | 25.16672
2024-01-11 12:13 | 1312.658228 | 18.6998 | 3 | 1 | 3.63781 | 0 | 0 | 0 | 0 | 0 | 0 | -7.31945e-05 | 25.16672
2024-01-11 12:13 | 1312.758428 | 18.8 | 3 | 1 | 3.637786 | 0 | 0 | 0 | 0 | 0 | 0 | -7.372007e-05 | 25.16672
2024-01-11 12:13 | 1312.859028 | 18.9006 | 3 | 1 | 3.637799 | 0 | 0 | 0 | 0 | 0 | 0 | -7.424774e-05 | 25.16672
2024-01-11 12:13 | 1312.959628 | 19.0012 | 3 | 1 | 3.637889 | 0 | 0 | 0 | 0 | 0 | 0 | -7.477541e-05 | 25.16672
2024-01-11 12:13 | 1313.059028 | 19.1006 | 3 | 1 | 3.637829 | 0 | 0 | 0 | 0 | 0 | 0 | -7.529678e-05 | 25.16672
2024-01-11 12:13 | 1313.158428 | 19.2 | 3 | 1 | 3.63789 | 0 | 0 | 0 | 0 | 0 | 0 | -7.581816e-05 | 25.16672
2024-01-11 12:13 | 1313.258828 | 19.3004 | 3 | 1 | 3.637877 | 0 | 0 | 0 | 0 | 0 | 0 | -7.634478e-05 | 25.16672
2024-01-11 12:13 | 1313.359328 | 19.4009 | 3 | 1 | 3.637879 | 0 | 0 | 0 | 0 | 0 | 0 | -7.687192e-05 | 25.16672
2024-01-11 12:13 | 1313.459428 | 19.501 | 3 | 1 | 3.63792 | 0 | 0 | 0 | 0 | 0 | 0 | -7.739697e-05 | 25.13911
2024-01-11 12:13 | 1313.558828 | 19.6004 | 3 | 1 | 3.637771 | 0 | 0 | 0 | 0 | 0 | 0 | -7.791834e-05 | 25.13911
2024-01-11 12:13 | 1313.658228 | 19.6998 | 3 | 1 | 3.637837 | 0 | 0 | 0 | 0 | 0 | 0 | -7.843971e-05 | 25.13911
2024-01-11 12:13 | 1313.758628 | 19.8002 | 3 | 1 | 3.6378 | 0 | 0 | 0 | 0 | 0 | 0 | -5.662205e-05 | 25.13911
2024-01-11 12:13 | 1313.858328 | 19.8999 | 3 | 1 | 3.637738 | 0 | 0 | 0 | 0 | 0 | 0 | -3.495651e-05 | 25.13911
2024-01-11 12:13 | 1313.959228 | 20.0008 | 3 | 1 | 3.63789 | 0 | 0 | 0 | 0 | 0 | 0 | -1.30302e-05 | 25.13911
2024-01-11 12:13 | 1314.058628 | 20.1002 | 3 | 1 | 3.637956 | 0 | 0 | 0 | 0 | 0 | 0 | 8.570154e-06 | 25.13911
2024-01-11 12:13 | 1314.158428 | 20.2 | 3 | 1 | 3.63772 | 0 | 0 | 0 | 0 | 0 | 0 | 3.025743e-05 | 25.13911
2024-01-11 12:13 | 1314.258628 | 20.3002 | 3 | 1 | 3.637861 | 0 | 0 | 0 | 0 | 0 | 0 | 5.203163e-05 | 25.13911
2024-01-11 12:13 | 1314.358928 | 20.4005 | 3 | 1 | 3.637824 | 0 | 0 | 0 | 0 | 0 | 0 | 7.382755e-05 | 25.13911
2024-01-11 12:13 | 1314.459028 | 20.5006 | 3 | 1 | 3.637818 | 0 | 0 | 0 | 0 | 0 | 0 | 9.558002e-05 | 25.13911
2024-01-11 12:13 | 1314.558428 | 20.6 | 3 | 1 | 3.637958 | 0 | 0 | 0 | 0 | 0 | 0 | 0.0001171804 | 25.13911
2024-01-11 12:13 | 1314.658828 | 20.7004 | 3 | 1 | 3.637785 | 0 | 0 | 0 | 0 | 0 | 0 | 0.000138998 | 25.13911
2024-01-11 12:13 | 1314.758228 | 20.7998 | 3 | 1 | 3.637869 | 0 | 0 | 0 | 0 | 0 | 0 | 0.0001173998 | 25.13911
2024-01-11 12:13 | 1314.859028 | 20.9006 | 3 | 1 | 3.637826 | 0 | 0 | 0 | 0 | 0 | 0 | 9.549733e-05 | 25.13911
2024-01-11 12:13 | 1314.958628 | 21.0002 | 3 | 1 | 3.63783 | 0 | 0 | 0 | 0 | 0 | 0 | 7.385562e-05 | 25.13911
2024-01-11 12:13 | 1315.058628 | 21.1002 | 3 | 1 | 3.637871 | 0 | 0 | 0 | 0 | 0 | 0 | 5.212699e-05 | 25.13911
2024-01-11 12:13 | 1315.158828 | 21.2004 | 3 | 1 | 3.637843 | 0 | 0 | 0 | 0 | 0 | 0 | 3.035491e-05 | 25.13911
2024-01-11 12:13 | 1315.258828 | 21.3004 | 3 | 1 | 3.637793 | 0 | 0 | 0 | 0 | 0 | 0 | 8.626288e-06 | 25.13911
2024-01-11 12:13 | 1315.359428 | 21.401 | 3 | 1 | 3.63789 | 0 | 0 | 0 | 0 | 0 | 0 | -1.323271e-05 | 25.13911
2024-01-11 12:13 | 1315.458628 | 21.5002 | 3 | 1 | 3.637743 | 0 | 0 | 0 | 0 | 0 | 0 | -3.47875e-05 | 25.13911
2024-01-11 12:13 | 1315.559028 | 21.6006 | 3 | 1 | 3.637864 | 0 | 0 | 0 | 0 | 0 | 0 | -5.660304e-05 | 25.13911
2024-01-11 12:13 | 1315.658428 | 21.7 | 3 | 1 | 3.63805 | 0 | 0 | 0 | 0 | 0 | 0 | -7.820129e-05 | 25.13911
2024-01-11 12:13 | 1315.758628 | 21.8002 | 3 | 1 | 3.63802 | 0 | 0 | 0 | 0 | 0 | 0 | -7.645805e-05 | 25.13911
2024-01-11 12:13 | 1315.859028 | 21.9006 | 3 | 1 | 3.637958 | 0 | 0 | 0 | 0 | 0 | 0 | -7.471134e-05 | 25.13911
2024-01-11 12:13 | 1315.958428 | 22 | 3 | 1 | 3.637812 | 0 | 0 | 0 | 0 | 0 | 0 | -7.298201e-05 | 25.13911
2024-01-11 12:13 | 1316.058828 | 22.1004 | 3 | 1 | 3.637909 | 0 | 0 | 0 | 0 | 0 | 0 | -7.12353e-05 | 25.13911
2024-01-11 12:13 | 1316.158228 | 22.1998 | 3 | 1 | 3.637887 | 0 | 0 | 0 | 0 | 0 | 0 | -6.950597e-05 | 25.13911
2024-01-11 12:13 | 1316.258428 | 22.3 | 3 | 1 | 3.63789 | 0 | 0 | 0 | 0 | 0 | 0 | -6.776274e-05 | 25.16053
2024-01-11 12:13 | 1316.359028 | 22.4006 | 3 | 1 | 3.637829 | 0 | 0 | 0 | 0 | 0 | 0 | -6.601254e-05 | 25.16053
2024-01-11 12:13 | 1316.458228 | 22.4998 | 3 | 1 | 3.637741 | 0 | 0 | 0 | 0 | 0 | 0 | -6.42867e-05 | 25.16053
2024-01-11 12:13 | 1316.558628 | 22.6002 | 3 | 1 | 3.637827 | 0 | 0 | 0 | 0 | 0 | 0 | -6.253998e-05 | 25.16053
2024-01-11 12:13 | 1316.658828 | 22.7004 | 3 | 1 | 3.637859 | 0 | 0 | 0 | 0 | 0 | 0 | -6.079674e-05 | 25.16053
2024-01-11 12:13 | 1316.758228 | 22.7998 | 3 | 1 | 3.637973 | 0 | 0 | 0 | 0 | 0 | 0 | -5.03487e-05 | 25.16053
2024-01-11 12:13 | 1316.858628 | 22.9002 | 3 | 1 | 3.637847 | 0 | 0 | 0 | 0 | 0 | 0 | -3.979555e-05 | 25.16053
2024-01-11 12:13 | 1316.959028 | 23.0006 | 3 | 1 | 3.637871 | 0 | 0 | 0 | 0 | 0 | 0 | -2.92424e-05 | 25.16053
2024-01-11 12:13 | 1317.058428 | 23.1 | 3 | 1 | 3.637834 | 0 | 0 | 0 | 0 | 0 | 0 | -1.879436e-05 | 25.16053
2024-01-11 12:13 | 1317.158628 | 23.2002 | 3 | 1 | 3.637871 | 0 | 0 | 0 | 0 | 0 | 0 | -8.26223e-06 | 25.16053
2024-01-11 12:13 | 1317.258828 | 23.3004 | 3 | 1 | 3.637847 | 0 | 0 | 0 | 0 | 0 | 0 | 2.269898e-06 | 25.16053
2024-01-11 12:13 | 1317.359228 | 23.4008 | 3 | 1 | 3.637851 | 0 | 0 | 0 | 0 | 0 | 0 | 1.282305e-05 | 25.16053
2024-01-11 12:13 | 1317.459228 | 23.5008 | 3 | 1 | 3.638038 | 0 | 0 | 0 | 0 | 0 | 0 | 2.333415e-05 | 25.16053
2024-01-11 12:13 | 1317.558628 | 23.6002 | 3 | 1 | 3.637841 | 0 | 0 | 0 | 0 | 0 | 0 | 3.378219e-05 | 25.16053
2024-01-11 12:13 | 1317.659128 | 23.7007 | 3 | 1 | 3.637922 | 0 | 0 | 0 | 0 | 0 | 0 | 4.434586e-05 | 25.16053
2024-01-11 12:13 | 1317.758528 | 23.8001 | 3 | 1 | 3.637878 | 0 | 0 | 0 | 0 | 0 | 0 | 4.097928e-05 | 25.16053
2024-01-11 12:13 | 1317.859728 | 23.9013 | 3 | 1 | 3.63786 | 0 | 0 | 0 | 0 | 0 | 0 | 3.755174e-05 | 25.16053
2024-01-11 12:13 | 1317.959128 | 24.0007 | 3 | 1 | 3.637721 | 0 | 0 | 0 | 0 | 0 | 0 | 3.418516e-05 | 25.16053
2024-01-11 12:13 | 1318.058528 | 24.1001 | 3 | 1 | 3.637936 | 0 | 0 | 0 | 0 | 0 | 0 | 3.081858e-05 | 25.16053
2024-01-11 12:13 | 1318.158928 | 24.2005 | 3 | 1 | 3.637871 | 0 | 0 | 0 | 0 | 0 | 0 | 2.741814e-05 | 25.16053
2024-01-11 12:13 | 1318.258328 | 24.2999 | 3 | 1 | 3.637885 | 0 | 0 | 0 | 0 | 0 | 0 | 2.405156e-05 | 25.16053
2024-01-11 12:13 | 1318.359728 | 24.4013 | 3 | 1 | 3.63793 | 0 | 0 | 0 | 0 | 0 | 0 | 2.061724e-05 | 25.16053
2024-01-11 12:13 | 1318.458928 | 24.5005 | 3 | 1 | 3.637902 | 0 | 0 | 0 | 0 | 0 | 0 | 1.725744e-05 | 25.16053
2024-01-11 12:13 | 1318.558328 | 24.5999 | 3 | 1 | 3.637802 | 0 | 0 | 0 | 0 | 0 | 0 | 1.389086e-05 | 25.16053
2024-01-11 12:13 | 1318.658728 | 24.7003 | 3 | 1 | 3.63788 | 0 | 0 | 0 | 0 | 0 | 0 | 1.049042e-05 | 25.16053
2024-01-11 12:13 | 1318.758928 | 24.8005 | 3 | 1 | 3.637983 | 0 | 0 | 0 | 0 | 0 | 0 | 2.040061e-05 | 25.16053
2024-01-11 12:13 | 1318.859328 | 24.9009 | 3 | 1 | 3.637843 | 0 | 0 | 0 | 0 | 0 | 0 | 3.033059e-05 | 25.16053
2024-01-11 12:13 | 1318.958728 | 25.0003 | 3 | 1 | 3.637751 | 0 | 0 | 0 | 0 | 0 | 0 | 4.016166e-05 | 25.16053
2024-01-11 12:13 | 1319.059128 | 25.1007 | 3 | 1 | 3.637913 | 0 | 0 | 0 | 0 | 0 | 0 | 5.009164e-05 | 25.16053
2024-01-11 12:13 | 1319.158728 | 25.2003 | 3 | 1 | 3.637958 | 0 | 0 | 0 | 0 | 0 | 0 | 5.994249e-05 | 25.13874
2024-01-11 12:13 | 1319.258728 | 25.3003 | 3 | 1 | 3.637966 | 0 | 0 | 0 | 0 | 0 | 0 | 6.983291e-05 | 25.13874
2024-01-11 12:13 | 1319.359328 | 25.4009 | 3 | 1 | 3.637823 | 0 | 0 | 0 | 0 | 0 | 0 | 7.978266e-05 | 25.13874
2024-01-11 12:13 | 1319.458528 | 25.5001 | 3 | 1 | 3.637856 | 0 | 0 | 0 | 0 | 0 | 0 | 8.959396e-05 | 25.13874
2024-01-11 12:13 | 1319.558928 | 25.6005 | 3 | 1 | 3.637854 | 0 | 0 | 0 | 0 | 0 | 0 | 9.952393e-05 | 25.13874
2024-01-11 12:13 | 1319.659128 | 25.7007 | 3 | 1 | 3.637898 | 0 | 0 | 0 | 0 | 0 | 0 | 0.0001094341 | 25.13874
2024-01-11 12:13 | 1319.759528 | 25.8011 | 3 | 1 | 3.638019 | 0 | 0 | 0 | 0 | 0 | 0 | 8.962219e-05 | 25.13874
2024-01-11 12:13 | 1319.859328 | 25.9009 | 3 | 1 | 3.637915 | 0 | 0 | 0 | 0 | 0 | 0 | 6.992866e-05 | 25.13874
2024-01-11 12:13 | 1319.958328 | 25.9999 | 3 | 1 | 3.63801 | 0 | 0 | 0 | 0 | 0 | 0 | 5.039298e-05 | 25.13874
2024-01-11 12:13 | 1320.059128 | 26.1007 | 3 | 1 | 3.63783 | 0 | 0 | 0 | 0 | 0 | 0 | 3.050212e-05 | 25.13874
2024-01-11 12:13 | 1320.158528 | 26.2001 | 3 | 1 | 3.637917 | 0 | 0 | 0 | 0 | 0 | 0 | 1.088751e-05 | 25.13874
2024-01-11 12:13 | 1320.258928 | 26.3005 | 3 | 1 | 3.637759 | 0 | 0 | 0 | 0 | 0 | 0 | -8.924424e-06 | 25.13874
2024-01-11 12:13 | 1320.358528 | 26.4001 | 3 | 1 | 3.637857 | 0 | 0 | 0 | 0 | 0 | 0 | -2.857849e-05 | 25.13874
2024-01-11 12:13 | 1320.459528 | 26.5011 | 3 | 1 | 3.637796 | 0 | 0 | 0 | 0 | 0 | 0 | -4.850883e-05 | 25.13874
2024-01-11 12:13 | 1320.558928 | 26.6005 | 3 | 1 | 3.637893 | 0 | 0 | 0 | 0 | 0 | 0 | -6.812343e-05 | 25.13874
2024-01-11 12:13 | 1320.658328 | 26.6999 | 3 | 1 | 3.637898 | 0 | 0 | 0 | 0 | 0 | 0 | -8.773804e-05 | 25.13874
2024-01-11 12:13 | 1320.758728 | 26.8003 | 3 | 1 | 3.637973 | 0 | 0 | 0 | 0 | 0 | 0 | -7.370793e-05 | 25.13874
2024-01-11 12:13 | 1320.858328 | 26.8999 | 3 | 1 | 3.637888 | 0 | 0 | 0 | 0 | 0 | 0 | -5.978962e-05 | 25.13874
2024-01-11 12:13 | 1320.958328 | 26.9999 | 3 | 1 | 3.637902 | 0 | 0 | 0 | 0 | 0 | 0 | -4.581541e-05 | 25.13874
2024-01-11 12:13 | 1321.058528 | 27.1001 | 3 | 1 | 3.63791 | 0 | 0 | 0 | 0 | 0 | 0 | -3.181325e-05 | 25.13874
2024-01-11 12:13 | 1321.158528 | 27.2001 | 3 | 1 | 3.63787 | 0 | 0 | 0 | 0 | 0 | 0 | -1.783904e-05 | 25.13874
2024-01-11 12:13 | 1321.258728 | 27.3003 | 3 | 1 | 3.638009 | 0 | 0 | 0 | 0 | 0 | 0 | -3.836885e-06 | 25.13874
2024-01-11 12:13 | 1321.359928 | 27.4015 | 3 | 1 | 3.637871 | 0 | 0 | 0 | 0 | 0 | 0 | 1.030502e-05 | 25.13874
2024-01-11 12:13 | 1321.459128 | 27.5007 | 3 | 1 | 3.637733 | 0 | 0 | 0 | 0 | 0 | 0 | 2.416743e-05 | 25.13874
2024-01-11 12:13 | 1321.558528 | 27.6001 | 3 | 1 | 3.637904 | 0 | 0 | 0 | 0 | 0 | 0 | 3.805779e-05 | 25.13874
2024-01-11 12:13 | 1321.659828 | 27.7014 | 3 | 1 | 3.63798 | 0 | 0 | 0 | 0 | 0 | 0 | 5.221367e-05 | 25.13874
2024-01-11 12:13 | 1321.759128 | 27.8007 | 3 | 1 | 3.637773 | 0 | 0 | 0 | 0 | 0 | 0 | 3.960219e-05 | 25.13874
2024-01-11 12:13 | 1321.859728 | 27.9013 | 3 | 1 | 3.637836 | 0 | 0 | 0 | 0 | 0 | 0 | 2.682561e-05 | 25.13874
2024-01-11 12:13 | 1321.958728 | 28.0003 | 3 | 1 | 3.63793 | 0 | 0 | 0 | 0 | 0 | 0 | 1.425224e-05 | 25.13161
2024-01-11 12:13 | 1322.058728 | 28.1003 | 3 | 1 | 3.63791 | 0 | 0 | 0 | 0 | 0 | 0 | 1.551857e-06 | 25.13161
2024-01-11 12:13 | 1322.158928 | 28.2005 | 3 | 1 | 3.637913 | 0 | 0 | 0 | 0 | 0 | 0 | -1.117392e-05 | 25.13161
2024-01-11 12:13 | 1322.258928 | 28.3005 | 3 | 1 | 3.637882 | 0 | 0 | 0 | 0 | 0 | 0 | -2.38743e-05 | 25.13161
2024-01-11 12:13 | 1322.359528 | 28.4011 | 3 | 1 | 3.637952 | 0 | 0 | 0 | 0 | 0 | 0 | -3.665088e-05 | 25.13161
2024-01-11 12:13 | 1322.458728 | 28.5003 | 3 | 1 | 3.637851 | 0 | 0 | 0 | 0 | 0 | 0 | -4.924966e-05 | 25.13161
2024-01-11 12:13 | 1322.559128 | 28.6007 | 3 | 1 | 3.637899 | 0 | 0 | 0 | 0 | 0 | 0 | -6.200084e-05 | 25.13161
2024-01-11 12:13 | 1322.658528 | 28.7001 | 3 | 1 | 3.637923 | 0 | 0 | 0 | 0 | 0 | 0 | -7.462502e-05 | 25.13161
2024-01-11 12:13 | 1322.758728 | 28.8003 | 3 | 1 | 3.638008 | 0 | 0 | 0 | 0 | 0 | 0 | -7.063706e-05 | 25.13161
2024-01-11 12:13 | 1322.859128 | 28.9007 | 3 | 1 | 3.637876 | 0 | 0 | 0 | 0 | 0 | 0 | -6.664114e-05 | 25.13161
2024-01-11 12:13 | 1322.958528 | 29.0001 | 3 | 1 | 3.637982 | 0 | 0 | 0 | 0 | 0 | 0 | -6.268502e-05 | 25.13161
2024-01-11 12:13 | 1323.058928 | 29.1005 | 3 | 1 | 3.63791 | 0 | 0 | 0 | 0 | 0 | 0 | -5.86891e-05 | 25.13161
2024-01-11 12:13 | 1323.158328 | 29.1999 | 3 | 1 | 3.637826 | 0 | 0 | 0 | 0 | 0 | 0 | -5.473298e-05 | 25.13161
2024-01-11 12:13 | 1323.258528 | 29.3001 | 3 | 1 | 3.637977 | 0 | 0 | 0 | 0 | 0 | 0 | -5.074503e-05 | 25.13161
2024-01-11 12:13 | 1323.358928 | 29.4005 | 3 | 1 | 3.637939 | 0 | 0 | 0 | 0 | 0 | 0 | -4.674911e-05 | 25.13161
2024-01-11 12:13 | 1323.458328 | 29.4999 | 3 | 1 | 3.637926 | 0 | 0 | 0 | 0 | 0 | 0 | -4.279299e-05 | 25.13161
2024-01-11 12:13 | 1323.558728 | 29.6003 | 3 | 1 | 3.637854 | 0 | 0 | 0 | 0 | 0 | 0 | -3.879707e-05 | 25.13161
2024-01-11 12:13 | 1323.658928 | 29.7005 | 3 | 1 | 3.637866 | 0 | 0 | 0 | 0 | 0 | 0 | -3.480911e-05 | 25.13161
2024-01-11 12:13 | 1323.758328 | 29.7999 | 3 | 1 | 3.638018 | 0 | 0 | 0 | 0 | 0 | 0 | -3.480911e-05 | 25.13161
2024-01-11 12:13 | 1323.858728 | 29.9003 | 3 | 1 | 3.637932 | 0 | 0 | 0 | 0 | 0 | 0 | -3.480911e-05 | 25.13161
2024-01-11 12:13 | 1323.958228 | 29.9998 | 3 | 1 | 3.637942 | 0 | 0 | 0 | 0 | 0 | 0 | -3.480911e-05 | 25.13161
2024-01-11 12:13 | 1323.960628 | 30.0022 | 3 | 1 | 3.637928 | 0 | 0 | 0 | 0 | 0 | 0 | -3.480911e-05 | 25.13161