## Global_Info
TEST REPORT
|  |  | 20240206_g1_EIS326V | Serial Number |  | C:\ArbinSoftware\DataPro\Result\20240206_g1_EIS326V
|  |  | 2024-04-18 | 207487
Channel | Start DateTime | Schedule File Name | Creator | Comments | Software Version | Schedule Version | MASS | Specific Capacity | Capacity | Item ID | Has Aux | Has Specail | Log Aux Data Flag | Log Special Flag
6 | 2024-02-06 21:02 | INR21700_m50T\2nd_life_EIS\EIS_general.sdu |  |  | PV7.0 Build: 181116USB | Schedule Version 7.00.15 | 0 | 0 | 4.85 |  | 1 | 0 | TRUE | TRUE
Note on G2: Click to open file path

## ACIM_Chan6
Device_ID | Test_ID | Channel_ID | Cycle_ID | Step_ID | Pt | Freq | Zmod | Zphz
Gamry_1 | 1277 | 5 | 1 | 2 | 0 | 10019.53 | 0.0468428 | 47.10642
Gamry_1 | 1277 | 5 | 1 | 2 | 1 | 7207.031 | 0.0391352 | 41.41263
Gamry_1 | 1277 | 5 | 1 | 2 | 2 | 5150.463 | 0.0334881 | 34.81622
Gamry_1 | 1277 | 5 | 1 | 2 | 3 | 3715.701 | 0.0298085 | 27.9492
Gamry_1 | 1277 | 5 | 1 | 2 | 4 | 2686.738 | 0.0275692 | 21.27692
Gamry_1 | 1277 | 5 | 1 | 2 | 5 | 1933.594 | 0.0263441 | 15.29624
Gamry_1 | 1277 | 5 | 1 | 2 | 6 | 1395.089 | 0.0258022 | 10.4603
Gamry_1 | 1277 | 5 | 1 | 2 | 7 | 1000.702 | 0.0256585 | 6.690294
Gamry_1 | 1277 | 5 | 1 | 2 | 8 | 716.9117 | 0.0257311 | 3.896549
Gamry_1 | 1277 | 5 | 1 | 2 | 9 | 520.8333 | 0.0259165 | 1.946606
Gamry_1 | 1277 | 5 | 1 | 2 | 10 | 372.8693 | 0.0261725 | 0.4700438
Gamry_1 | 1277 | 5 | 1 | 2 | 11 | 269.3965 | 0.0264433 | -0.569473
Gamry_1 | 1277 | 5 | 1 | 2 | 12 | 193.6983 | 0.0267472 | -1.345794
Gamry_1 | 1277 | 5 | 1 | 2 | 13 | 139.2327 | 0.0270614 | -1.902269
Gamry_1 | 1277 | 5 | 1 | 2 | 14 | 99.734 | 0.0273877 | -2.31995
Gamry_1 | 1277 | 5 | 1 | 2 | 15 | 72.11539 | 0.0277211 | -2.601703
Gamry_1 | 1277 | 5 | 1 | 2 | 16 | 49.86702 | 0.0280905 | -2.868048
Gamry_1 | 1277 | 5 | 1 | 2 | 17 | 37.5 | 0.0283607 | -3.039634
Gamry_1 | 1277 | 5 | 1 | 2 | 18 | 27.25291 | 0.0287366 | -3.206264
Gamry_1 | 1277 | 5 | 1 | 2 | 19 | 19.29012 | 0.0291027 | -3.371502
Gamry_1 | 1277 | 5 | 1 | 2 | 20 | 13.95089 | 0.029509 | -3.46494
Gamry_1 | 1277 | 5 | 1 | 2 | 21 | 9.9734 | 0.0299442 | -3.475055
Gamry_1 | 1277 | 5 | 1 | 2 | 22 | 7.233796 | 0.0304137 | -3.551864
Gamry_1 | 1277 | 5 | 1 | 2 | 23 | 5.196785 | 0.0308465 | -3.424345
Gamry_1 | 1277 | 5 | 1 | 2 | 24 | 3.720238 | 0.0311737 | -3.226154
Gamry_1 | 1277 | 5 | 1 | 2 | 25 | 2.689329 | 0.0316518 | -3.059121
Gamry_1 | 1277 | 5 | 1 | 2 | 26 | 1.929012 | 0.0320009 | -2.790106
Gamry_1 | 1277 | 5 | 1 | 2 | 27 | 1.395089 | 0.0322597 | -2.628821
Gamry_1 | 1277 | 5 | 1 | 2 | 28 | 0.997765 | 0.0325105 | -2.689876
Gamry_1 | 1277 | 5 | 1 | 2 | 29 | 0.7233796 | 0.0327624 | -2.603499
Gamry_1 | 1277 | 5 | 1 | 2 | 30 | 0.5185288 | 0.0329528 | -2.623906
Gamry_1 | 1277 | 5 | 1 | 2 | 31 | 0.3732086 | 0.0332056 | -2.883639
Gamry_1 | 1277 | 5 | 1 | 2 | 32 | 0.2687787 | 0.0334418 | -3.23851
Gamry_1 | 1277 | 5 | 1 | 2 | 33 | 0.1933787 | 0.0337436 | -3.837621
Gamry_1 | 1277 | 5 | 1 | 2 | 34 | 0.1391776 | 0.0340841 | -4.473929
Gamry_1 | 1277 | 5 | 1 | 2 | 35 | 0.1001603 | 0.0345631 | -5.261112
Gamry_1 | 1277 | 5 | 1 | 2 | 36 | 0.0719825 | 0.0352261 | -6.264282
Gamry_1 | 1277 | 5 | 1 | 2 | 37 | 0.051807 | 0.0357995 | -7.401167
Gamry_1 | 1277 | 5 | 1 | 2 | 38 | 0.0372971 | 0.0365368 | -8.722161
Gamry_1 | 1277 | 5 | 1 | 2 | 39 | 0.0268286 | 0.0373827 | -10.44051
Gamry_1 | 1277 | 5 | 1 | 2 | 40 | 0.0193124 | 0.0383983 | -12.75359
Gamry_1 | 1277 | 5 | 1 | 2 | 41 | 0.0138979 | 0.0397691 | -15.75419
Gamry_1 | 1277 | 5 | 1 | 2 | 42 | 0.0100006 | 0.0417761 | -19.40704
Note on A1: Device_ID
Note on B1: Test_ID
Note on C1: Channel_ID
Note on D1: Cycle_ID
Note on E1: Step_ID
Note on F1: Pt
Note on G1: Freq
Note on H1: Zmod
Note on I1: Zphz

## Channel_6_1
Date_Time | Test_Time(s) | Step_Time(s) | Step_Index | Cycle_Index | Voltage(V) | Current(A) | Charge_Capacity(Ah) | Discharge_Capacity(Ah) | Charge_Energy(Wh) | Discharge_Energy(Wh) | Internal Resistance(Ohm) | dV/dt(V/s) | Aux_Temperature(¡æ)_1
2024-02-06 21:02 | 0.1008 | 0.1006 | 1 | 1 | 3.273262 | 0 | 0 | 0 | 0 | 0 | 0 | 0 | 24.73035
2024-02-06 21:02 | 0.2008 | 0.2006 | 1 | 1 | 3.27335 | 0 | 0 | 0 | 0 | 0 | 0 | -1.288332e-07 | 24.73035
2024-02-06 21:02 | 0.3 | 0.2998 | 1 | 1 | 3.273346 | 0 | 0 | 0 | 0 | 0 | 0 | -2.566357e-07 | 24.73035
2024-02-06 21:02 | 0.4 | 0.3998 | 1 | 1 | 3.273289 | 0 | 0 | 0 | 0 | 0 | 0 | -3.854689e-07 | 24.71634
2024-02-06 21:02 | 0.5002 | 0.5 | 1 | 1 | 3.273318 | 0 | 0 | 0 | 0 | 0 | 0 | -5.145597e-07 | 24.71634
2024-02-06 21:02 | 0.6012 | 0.601 | 1 | 1 | 3.273247 | 0 | 0 | 0 | 0 | 0 | 0 | -6.446812e-07 | 24.71634
2024-02-06 21:02 | 0.7014 | 0.7012 | 1 | 1 | 3.273318 | 0 | 0 | 0 | 0 | 0 | 0 | -7.737721e-07 | 24.71634
2024-02-06 21:02 | 0.8008 | 0.8006 | 1 | 1 | 3.273262 | 0 | 0 | 0 | 0 | 0 | 0 | -9.018322e-07 | 24.71634
2024-02-06 21:02 | 0.9008 | 0.9006 | 1 | 1 | 3.273287 | 0 | 0 | 0 | 0 | 0 | 0 | -1.030665e-06 | 24.71634
2024-02-06 21:02 | 1.0006 | 1.0004 | 1 | 1 | 3.273244 | 0 | 0 | 0 | 0 | 0 | 0 | -1.159241e-06 | 24.71634
2024-02-06 21:02 | 1.0015 | 1.0013 | 1 | 1 | 3.273251 | 0 | 0 | 0 | 0 | 0 | 0 | -1.1604e-06 | 24.71634
2024-02-06 21:02 | 1.0189 | 0.0017 | 2 | 1 | 3.273196 | 0 | 0 | 0 | 0 | 0 | 0 | -1.182817e-06 | 24.71634
2024-02-06 21:03 | 61.0205 | 60.0033 | 2 | 1 | 3.273908 | 0 | 0 | 0 | 0 | 0 | 0 | -7.848479e-05 | 24.71422
2024-02-06 21:04 | 121.0205 | 120.0033 | 2 | 1 | 3.266876 | 0 | 0 | 0 | 0 | 0 | 0 | -0.0001557847 | 24.7121
2024-02-06 21:05 | 181.0215 | 180.0043 | 2 | 1 | 3.268086 | 0 | 0 | 0 | 0 | 0 | 0 | -0.0002330859 | 24.70999
2024-02-06 21:06 | 241.0231 | 240.0059 | 2 | 1 | 3.278528 | 0 | 0 | 0 | 0 | 0 | 0 | -0.0003103879 | 24.70787
2024-02-06 21:07 | 301.0234 | 300.0062 | 2 | 1 | 3.277683 | 0 | 0 | 0 | 0 | 0 | 0 | -0.0003876881 | 24.70575
2024-02-06 21:08 | 361.0252 | 360.008 | 2 | 1 | 3.276242 | 0 | 0 | 0 | 0 | 0 | 0 | -0.0004649904 | 24.70364
2024-02-06 21:09 | 421.0264 | 420.0092 | 2 | 1 | 3.280205 | 0 | 0 | 0 | 0 | 0 | 0 | -0.0005422918 | 24.70152
2024-02-06 21:10 | 481.0267 | 480.0095 | 2 | 1 | 3.267124 | 0 | 0 | 0 | 0 | 0 | 0 | -0.0006195921 | 24.6994
2024-02-06 21:11 | 541.028 | 540.0108 | 2 | 1 | 3.281029 | 0 | 0 | 0 | 0 | 0 | 0 | -0.0006968937 | 24.69729
2024-02-06 21:12 | 601.0309 | 600.0137 | 2 | 1 | 3.277146 | 0 | 0 | 0 | 0 | 0 | 0 | -0.0007741973 | 24.69517
2024-02-06 21:13 | 661.0327 | 660.0155 | 2 | 1 | 3.270365 | 0 | 0 | 0 | 0 | 0 | 0 | -0.0008514996 | 24.69305
2024-02-06 21:14 | 721.0356 | 720.0184 | 2 | 1 | 3.273063 | 0 | 0 | 0 | 0 | 0 | 0 | -0.0009288032 | 24.69093
2024-02-06 21:15 | 781.0375 | 780.0203 | 2 | 1 | 3.279543 | 0 | 0 | 0 | 0 | 0 | 0 | -0.001006106 | 24.68882
2024-02-06 21:16 | 841.0384 | 840.0212 | 2 | 1 | 3.28047 | 0 | 0 | 0 | 0 | 0 | 0 | -0.001083407 | 24.6867
2024-02-06 21:17 | 901.0387 | 900.0215 | 2 | 1 | 3.274862 | 0 | 0 | 0 | 0 | 0 | 0 | -0.001160707 | 24.68458
2024-02-06 21:18 | 961.0391 | 960.0219 | 2 | 1 | 3.268355 | 0 | 0 | 0 | 0 | 0 | 0 | -0.001238007 | 24.68247
2024-02-06 21:19 | 1021.0392 | 1020.022 | 2 | 1 | 3.274657 | 0 | 0 | 0 | 0 | 0 | 0 | -0.001315307 | 24.68035
2024-02-06 21:20 | 1081.0399 | 1080.0227 | 2 | 1 | 3.277474 | 0 | 0 | 0 | 0 | 0 | 0 | -0.001392608 | 24.67823
2024-02-06 21:21 | 1141.0399 | 1140.0227 | 2 | 1 | 3.267458 | 0 | 0 | 0 | 0 | 0 | 0 | -0.001469908 | 24.67611
2024-02-06 21:22 | 1201.0409 | 1200.0237 | 2 | 1 | 3.28088 | 0 | 0 | 0 | 0 | 0 | 0 | -0.001547209 | 24.674
2024-02-06 21:23 | 1261.0422 | 1260.025 | 2 | 1 | 3.269159 | 0 | 0 | 0 | 0 | 0 | 0 | -0.001624511 | 24.67188
2024-02-06 21:24 | 1321.043 | 1320.0258 | 2 | 1 | 3.274579 | 0 | 0 | 0 | 0 | 0 | 0 | -0.001701812 | 24.66976
2024-02-06 21:25 | 1373.800636 | 0.1 | 3 | 1 | 3.272194 | 0 | 0 | 0 | 0 | 0 | 0 | -0.001769781 | 24.6679
2024-02-06 21:25 | 1373.901236 | 0.2006 | 3 | 1 | 3.272267 | 0 | 0 | 0 | 0 | 0 | 0 | -0.001746627 | 24.6679
2024-02-06 21:25 | 1374.000836 | 0.3002 | 3 | 1 | 3.272266 | 0 | 0 | 0 | 0 | 0 | 0 | -0.001723702 | 24.6679
2024-02-06 21:25 | 1374.101036 | 0.4004 | 3 | 1 | 3.272166 | 0 | 0 | 0 | 0 | 0 | 0 | -0.00170064 | 24.6679
2024-02-06 21:25 | 1374.200436 | 0.4998 | 3 | 1 | 3.272233 | 0 | 0 | 0 | 0 | 0 | 0 | -0.001541787 | 24.6679
2024-02-06 21:25 | 1374.301436 | 0.6008 | 3 | 1 | 3.272231 | 0 | 0 | 0 | 0 | 0 | 0 | -0.001380377 | 24.6679
2024-02-06 21:25 | 1374.401636 | 0.701 | 3 | 1 | 3.272157 | 0 | 0 | 0 | 0 | 0 | 0 | -0.001220245 | 24.6679
2024-02-06 21:25 | 1374.501936 | 0.8013 | 3 | 1 | 3.272201 | 0 | 0 | 0 | 0 | 0 | 0 | -0.001059954 | 24.6679
2024-02-06 21:25 | 1374.601236 | 0.9006 | 3 | 1 | 3.272259 | 0 | 0 | 0 | 0 | 0 | 0 | -0.0009012602 | 24.6679
2024-02-06 21:25 | 1374.700636 | 1 | 3 | 1 | 3.272285 | 0 | 0 | 0 | 0 | 0 | 0 | -0.0007424071 | 24.6679
2024-02-06 21:25 | 1374.800836 | 1.1002 | 3 | 1 | 3.272239 | 0 | 0 | 0 | 0 | 0 | 0 | -0.0005822755 | 24.6679
2024-02-06 21:25 | 1374.900836 | 1.2002 | 3 | 1 | 3.27215 | 0 | 0 | 0 | 0 | 0 | 0 | -0.0004224636 | 24.6679
2024-02-06 21:25 | 1375.001236 | 1.3006 | 3 | 1 | 3.272216 | 0 | 0 | 0 | 0 | 0 | 0 | -0.0002620123 | 24.65429
2024-02-06 21:25 | 1375.101036 | 1.4004 | 3 | 1 | 3.272231 | 0 | 0 | 0 | 0 | 0 | 0 | -0.00010252 | 24.65429
2024-02-06 21:25 | 1375.201836 | 1.5012 | 3 | 1 | 3.272261 | 0 | 0 | 0 | 0 | 0 | 0 | -8.841286e-05 | 24.65429
2024-02-06 21:25 | 1375.301236 | 1.6006 | 3 | 1 | 3.272256 | 0 | 0 | 0 | 0 | 0 | 0 | -7.450166e-05 | 24.65429
2024-02-06 21:25 | 1375.400636 | 1.7 | 3 | 1 | 3.27221 | 0 | 0 | 0 | 0 | 0 | 0 | -6.059046e-05 | 24.65429
2024-02-06 21:25 | 1375.501036 | 1.8004 | 3 | 1 | 3.272246 | 0 | 0 | 0 | 0 | 0 | 0 | -4.653931e-05 | 24.65429
2024-02-06 21:25 | 1375.600836 | 1.9002 | 3 | 1 | 3.272254 | 0 | 0 | 0 | 0 | 0 | 0 | -3.257213e-05 | 24.65429
2024-02-06 21:25 | 1375.701236 | 2.0006 | 3 | 1 | 3.272298 | 0 | 0 | 0 | 0 | 0 | 0 | -1.852098e-05 | 24.65429
2024-02-06 21:25 | 1375.800836 | 2.1002 | 3 | 1 | 3.272296 | 0 | 0 | 0 | 0 | 0 | 0 | -4.581785e-06 | 24.65429
2024-02-06 21:25 | 1375.900836 | 2.2002 | 3 | 1 | 3.272163 | 0 | 0 | 0 | 0 | 0 | 0 | 9.413385e-06 | 24.65429
2024-02-06 21:25 | 1376.000836 | 2.3002 | 3 | 1 | 3.272169 | 0 | 0 | 0 | 0 | 0 | 0 | 2.340856e-05 | 24.65429
2024-02-06 21:25 | 1376.101036 | 2.4004 | 3 | 1 | 3.27222 | 0 | 0 | 0 | 0 | 0 | 0 | 3.743172e-05 | 24.65429
2024-02-06 21:25 | 1376.200436 | 2.4998 | 3 | 1 | 3.272239 | 0 | 0 | 0 | 0 | 0 | 0 | 4.158067e-05 | 24.65429
2024-02-06 21:25 | 1376.301536 | 2.6009 | 3 | 1 | 3.272207 | 0 | 0 | 0 | 0 | 0 | 0 | 4.580058e-05 | 24.65429
2024-02-06 21:25 | 1376.401036 | 2.7004 | 3 | 1 | 3.272253 | 0 | 0 | 0 | 0 | 0 | 0 | 4.99537e-05 | 24.65429
2024-02-06 21:25 | 1376.501036 | 2.8004 | 3 | 1 | 3.272245 | 0 | 0 | 0 | 0 | 0 | 0 | 5.41277e-05 | 24.65429
2024-02-06 21:25 | 1376.600436 | 2.8998 | 3 | 1 | 3.272226 | 0 | 0 | 0 | 0 | 0 | 0 | 5.827665e-05 | 24.65429
2024-02-06 21:25 | 1376.700836 | 3.0002 | 3 | 1 | 3.272218 | 0 | 0 | 0 | 0 | 0 | 0 | 6.246734e-05 | 24.65429
2024-02-06 21:25 | 1376.801036 | 3.1004 | 3 | 1 | 3.272118 | 0 | 0 | 0 | 0 | 0 | 0 | 6.664968e-05 | 24.65429
2024-02-06 21:25 | 1376.901036 | 3.2004 | 3 | 1 | 3.272259 | 0 | 0 | 0 | 0 | 0 | 0 | 7.082367e-05 | 24.65429
2024-02-06 21:25 | 1377.000436 | 3.2998 | 3 | 1 | 3.272237 | 0 | 0 | 0 | 0 | 0 | 0 | 7.497263e-05 | 24.65429
2024-02-06 21:25 | 1377.100636 | 3.4 | 3 | 1 | 3.272289 | 0 | 0 | 0 | 0 | 0 | 0 | 7.915497e-05 | 24.65429
2024-02-06 21:25 | 1377.200836 | 3.5002 | 3 | 1 | 3.272227 | 0 | 0 | 0 | 0 | 0 | 0 | 6.625848e-05 | 24.65429
2024-02-06 21:25 | 1377.301836 | 3.6012 | 3 | 1 | 3.272225 | 0 | 0 | 0 | 0 | 0 | 0 | 5.325904e-05 | 24.65429
2024-02-06 21:25 | 1377.401036 | 3.7004 | 3 | 1 | 3.272257 | 0 | 0 | 0 | 0 | 0 | 0 | 4.049126e-05 | 24.65429
2024-02-06 21:25 | 1377.501036 | 3.8004 | 3 | 1 | 3.27224 | 0 | 0 | 0 | 0 | 0 | 0 | 2.762052e-05 | 24.65429
2024-02-06 21:25 | 1377.601036 | 3.9004 | 3 | 1 | 3.272235 | 0 | 0 | 0 | 0 | 0 | 0 | 1.474978e-05 | 24.65429
2024-02-06 21:25 | 1377.700836 | 4.0002 | 3 | 1 | 3.272259 | 0 | 0 | 0 | 0 | 0 | 0 | 1.904774e-06 | 24.65429
2024-02-06 21:25 | 1377.801236 | 4.1006 | 3 | 1 | 3.272268 | 0 | 0 | 0 | 0 | 0 | 0 | -1.101745e-05 | 24.64715
2024-02-06 21:25 | 1377.901036 | 4.2004 | 3 | 1 | 3.272267 | 0 | 0 | 0 | 0 | 0 | 0 | -2.386245e-05 | 24.64715
2024-02-06 21:25 | 1378.000436 | 4.2998 | 3 | 1 | 3.272292 | 0 | 0 | 0 | 0 | 0 | 0 | -3.665597e-05 | 24.64715
2024-02-06 21:25 | 1378.100936 | 4.4003 | 3 | 1 | 3.272275 | 0 | 0 | 0 | 0 | 0 | 0 | -4.959106e-05 | 24.64715
2024-02-06 21:25 | 1378.201136 | 4.5005 | 3 | 1 | 3.272265 | 0 | 0 | 0 | 0 | 0 | 0 | -4.741625e-05 | 24.64715
2024-02-06 21:25 | 1378.300536 | 4.5999 | 3 | 1 | 3.272331 | 0 | 0 | 0 | 0 | 0 | 0 | -4.525879e-05 | 24.64715
2024-02-06 21:25 | 1378.400736 | 4.7001 | 3 | 1 | 3.272243 | 0 | 0 | 0 | 0 | 0 | 0 | -4.308397e-05 | 24.64715
2024-02-06 21:25 | 1378.500736 | 4.8001 | 3 | 1 | 3.272254 | 0 | 0 | 0 | 0 | 0 | 0 | -4.09135e-05 | 24.64715
2024-02-06 21:25 | 1378.600736 | 4.9001 | 3 | 1 | 3.272312 | 0 | 0 | 0 | 0 | 0 | 0 | -3.874302e-05 | 24.64715
2024-02-06 21:25 | 1378.700536 | 4.9999 | 3 | 1 | 3.272219 | 0 | 0 | 0 | 0 | 0 | 0 | -3.657688e-05 | 24.64715
2024-02-06 21:25 | 1378.801336 | 5.1007 | 3 | 1 | 3.272283 | 0 | 0 | 0 | 0 | 0 | 0 | -3.438904e-05 | 24.64715
2024-02-06 21:25 | 1378.900536 | 5.1999 | 3 | 1 | 3.272265 | 0 | 0 | 0 | 0 | 0 | 0 | -3.223593e-05 | 24.64715
2024-02-06 21:25 | 1379.000536 | 5.2999 | 3 | 1 | 3.272276 | 0 | 0 | 0 | 0 | 0 | 0 | -3.006545e-05 | 24.64715
2024-02-06 21:25 | 1379.100536 | 5.3999 | 3 | 1 | 3.272274 | 0 | 0 | 0 | 0 | 0 | 0 | -2.789497e-05 | 24.64715
2024-02-06 21:25 | 1379.200736 | 5.5001 | 3 | 1 | 3.27231 | 0 | 0 | 0 | 0 | 0 | 0 | -2.013165e-05 | 24.64715
2024-02-06 21:25 | 1379.300936 | 5.6003 | 3 | 1 | 3.272298 | 0 | 0 | 0 | 0 | 0 | 0 | -1.236832e-05 | 24.64715
2024-02-06 21:25 | 1379.400936 | 5.7003 | 3 | 1 | 3.272219 | 0 | 0 | 0 | 0 | 0 | 0 | -4.620495e-06 | 24.64715
2024-02-06 21:25 | 1379.500936 | 5.8003 | 3 | 1 | 3.272227 | 0 | 0 | 0 | 0 | 0 | 0 | 3.127334e-06 | 24.64715
2024-02-06 21:25 | 1379.600736 | 5.9001 | 3 | 1 | 3.272163 | 0 | 0 | 0 | 0 | 0 | 0 | 1.085967e-05 | 24.64715
2024-02-06 21:25 | 1379.701136 | 6.0005 | 3 | 1 | 3.272294 | 0 | 0 | 0 | 0 | 0 | 0 | 1.863849e-05 | 24.64715
2024-02-06 21:25 | 1379.801936 | 6.1013 | 3 | 1 | 3.272255 | 0 | 0 | 0 | 0 | 0 | 0 | 2.64483e-05 | 24.64715
2024-02-06 21:25 | 1379.901736 | 6.2011 | 3 | 1 | 3.272219 | 0 | 0 | 0 | 0 | 0 | 0 | 3.418063e-05 | 24.64715
2024-02-06 21:25 | 1380.001136 | 6.3005 | 3 | 1 | 3.272295 | 0 | 0 | 0 | 0 | 0 | 0 | 4.188197e-05 | 24.64715
2024-02-06 21:25 | 1380.100636 | 6.4 | 3 | 1 | 3.272352 | 0 | 0 | 0 | 0 | 0 | 0 | 4.959106e-05 | 24.64715
2024-02-06 21:25 | 1380.200936 | 6.5003 | 3 | 1 | 3.272297 | 0 | 0 | 0 | 0 | 0 | 0 | 4.375911e-05 | 24.64715
2024-02-06 21:25 | 1380.301136 | 6.6005 | 3 | 1 | 3.272338 | 0 | 0 | 0 | 0 | 0 | 0 | 3.793298e-05 | 24.64715
2024-02-06 21:25 | 1380.401136 | 6.7005 | 3 | 1 | 3.272278 | 0 | 0 | 0 | 0 | 0 | 0 | 3.211847e-05 | 24.64715
2024-02-06 21:25 | 1380.500536 | 6.7999 | 3 | 1 | 3.272305 | 0 | 0 | 0 | 0 | 0 | 0 | 2.633885e-05 | 24.64715
2024-02-06 21:25 | 1380.600736 | 6.9001 | 3 | 1 | 3.27233 | 0 | 0 | 0 | 0 | 0 | 0 | 2.051272e-05 | 24.64715
2024-02-06 21:25 | 1380.700936 | 7.0003 | 3 | 1 | 3.272259 | 0 | 0 | 0 | 0 | 0 | 0 | 1.468658e-05 | 24.63876
2024-02-06 21:25 | 1380.800436 | 7.0998 | 3 | 1 | 3.272276 | 0 | 0 | 0 | 0 | 0 | 0 | 8.901151e-06 | 24.63876
2024-02-06 21:25 | 1380.901336 | 7.2007 | 3 | 1 | 3.272315 | 0 | 0 | 0 | 0 | 0 | 0 | 3.034314e-06 | 24.63876
2024-02-06 21:25 | 1381.000736 | 7.3001 | 3 | 1 | 3.272292 | 0 | 0 | 0 | 0 | 0 | 0 | -2.745305e-06 | 24.63876
2024-02-06 21:25 | 1381.101136 | 7.4005 | 3 | 1 | 3.27232 | 0 | 0 | 0 | 0 | 0 | 0 | -8.583069e-06 | 24.63876
2024-02-06 21:25 | 1381.200536 | 7.4999 | 3 | 1 | 3.272304 | 0 | 0 | 0 | 0 | 0 | 0 | -1.204379e-05 | 24.63876
2024-02-06 21:25 | 1381.300736 | 7.6001 | 3 | 1 | 3.272306 | 0 | 0 | 0 | 0 | 0 | 0 | -1.553236e-05 | 24.63876
2024-02-06 21:25 | 1381.400936 | 7.7003 | 3 | 1 | 3.272184 | 0 | 0 | 0 | 0 | 0 | 0 | -1.902093e-05 | 24.63876
2024-02-06 21:25 | 1381.500936 | 7.8003 | 3 | 1 | 3.272275 | 0 | 0 | 0 | 0 | 0 | 0 | -2.250254e-05 | 24.63876
2024-02-06 21:25 | 1381.601136 | 7.9005 | 3 | 1 | 3.272304 | 0 | 0 | 0 | 0 | 0 | 0 | -2.599111e-05 | 24.63876
2024-02-06 21:25 | 1381.701136 | 8.0005 | 3 | 1 | 3.272376 | 0 | 0 | 0 | 0 | 0 | 0 | -2.947271e-05 | 24.63876
2024-02-06 21:25 | 1381.800936 | 8.1003 | 3 | 1 | 3.272287 | 0 | 0 | 0 | 0 | 0 | 0 | -3.294736e-05 | 24.63876
2024-02-06 21:25 | 1381.900736 | 8.2001 | 3 | 1 | 3.272365 | 0 | 0 | 0 | 0 | 0 | 0 | -3.6422e-05 | 24.63876
2024-02-06 21:25 | 1382.000736 | 8.3001 | 3 | 1 | 3.272275 | 0 | 0 | 0 | 0 | 0 | 0 | -3.990361e-05 | 24.63876
2024-02-06 21:25 | 1382.100936 | 8.4003 | 3 | 1 | 3.272337 | 0 | 0 | 0 | 0 | 0 | 0 | -4.339218e-05 | 24.63876
2024-02-06 21:25 | 1382.200936 | 8.5003 | 3 | 1 | 3.272271 | 0 | 0 | 0 | 0 | 0 | 0 | -3.270889e-05 | 24.63876
2024-02-06 21:25 | 1382.301236 | 8.6006 | 3 | 1 | 3.272327 | 0 | 0 | 0 | 0 | 0 | 0 | -2.199355e-05 | 24.63876
2024-02-06 21:25 | 1382.400536 | 8.6999 | 3 | 1 | 3.272257 | 0 | 0 | 0 | 0 | 0 | 0 | -1.138505e-05 | 24.63876
2024-02-06 21:25 | 1382.500536 | 8.7999 | 3 | 1 | 3.272358 | 0 | 0 | 0 | 0 | 0 | 0 | -7.017585e-07 | 24.63876
2024-02-06 21:25 | 1382.600736 | 8.9001 | 3 | 1 | 3.272346 | 0 | 0 | 0 | 0 | 0 | 0 | 1.00029e-05 | 24.63876
2024-02-06 21:25 | 1382.700736 | 9.0001 | 3 | 1 | 3.272316 | 0 | 0 | 0 | 0 | 0 | 0 | 2.068619e-05 | 24.63876
2024-02-06 21:25 | 1382.800536 | 9.0999 | 3 | 1 | 3.272331 | 0 | 0 | 0 | 0 | 0 | 0 | 3.134811e-05 | 24.63876
2024-02-06 21:25 | 1382.900536 | 9.1999 | 3 | 1 | 3.27236 | 0 | 0 | 0 | 0 | 0 | 0 | 4.20314e-05 | 24.63876
2024-02-06 21:25 | 1383.001336 | 9.3007 | 3 | 1 | 3.272373 | 0 | 0 | 0 | 0 | 0 | 0 | 5.280015e-05 | 24.63876
2024-02-06 21:25 | 1383.100736 | 9.4001 | 3 | 1 | 3.272366 | 0 | 0 | 0 | 0 | 0 | 0 | 6.341934e-05 | 24.63876
2024-02-06 21:25 | 1383.201636 | 9.501 | 3 | 1 | 3.272334 | 0 | 0 | 0 | 0 | 0 | 0 | 5.752905e-05 | 24.63876
2024-02-06 21:25 | 1383.301336 | 9.6007 | 3 | 1 | 3.272319 | 0 | 0 | 0 | 0 | 0 | 0 | 5.170881e-05 | 24.63876
2024-02-06 21:25 | 1383.400736 | 9.7001 | 3 | 1 | 3.272371 | 0 | 0 | 0 | 0 | 0 | 0 | 4.590608e-05 | 24.63876
2024-02-06 21:25 | 1383.500736 | 9.8001 | 3 | 1 | 3.272294 | 0 | 0 | 0 | 0 | 0 | 0 | 4.006833e-05 | 24.65429
2024-02-06 21:25 | 1383.600536 | 9.8999 | 3 | 1 | 3.272321 | 0 | 0 | 0 | 0 | 0 | 0 | 3.424225e-05 | 24.65429
2024-02-06 21:25 | 1383.700936 | 10.0003 | 3 | 1 | 3.27237 | 0 | 0 | 0 | 0 | 0 | 0 | 2.838115e-05 | 24.65429
2024-02-06 21:25 | 1383.800936 | 10.1003 | 3 | 1 | 3.272297 | 0 | 0 | 0 | 0 | 0 | 0 | 2.25434e-05 | 24.65429
2024-02-06 21:25 | 1383.901136 | 10.2005 | 3 | 1 | 3.272346 | 0 | 0 | 0 | 0 | 0 | 0 | 1.669397e-05 | 24.65429
2024-02-06 21:25 | 1384.000936 | 10.3003 | 3 | 1 | 3.272338 | 0 | 0 | 0 | 0 | 0 | 0 | 1.086789e-05 | 24.65429
2024-02-06 21:25 | 1384.101336 | 10.4007 | 3 | 1 | 3.272365 | 0 | 0 | 0 | 0 | 0 | 0 | 5.00679e-06 | 24.65429
2024-02-06 21:25 | 1384.200736 | 10.5001 | 3 | 1 | 3.272368 | 0 | 0 | 0 | 0 | 0 | 0 | 3.916645e-06 | 24.65429
2024-02-06 21:25 | 1384.300936 | 10.6003 | 3 | 1 | 3.272342 | 0 | 0 | 0 | 0 | 0 | 0 | 2.817726e-06 | 24.65429
2024-02-06 21:25 | 1384.401136 | 10.7005 | 3 | 1 | 3.272343 | 0 | 0 | 0 | 0 | 0 | 0 | 1.718807e-06 | 24.65429
2024-02-06 21:25 | 1384.501136 | 10.8005 | 3 | 1 | 3.272265 | 0 | 0 | 0 | 0 | 0 | 0 | 6.220818e-07 | 24.65429
2024-02-06 21:25 | 1384.601136 | 10.9005 | 3 | 1 | 3.272382 | 0 | 0 | 0 | 0 | 0 | 0 | -4.746437e-07 | 24.65429
2024-02-06 21:25 | 1384.700536 | 10.9999 | 3 | 1 | 3.272274 | 0 | 0 | 0 | 0 | 0 | 0 | -1.564789e-06 | 24.65429
2024-02-06 21:25 | 1384.801136 | 11.1005 | 3 | 1 | 3.272365 | 0 | 0 | 0 | 0 | 0 | 0 | -2.668095e-06 | 24.65429
2024-02-06 21:25 | 1384.901736 | 11.2011 | 3 | 1 | 3.272337 | 0 | 0 | 0 | 0 | 0 | 0 | -3.7714e-06 | 24.65429
2024-02-06 21:25 | 1385.001936 | 11.3013 | 3 | 1 | 3.272341 | 0 | 0 | 0 | 0 | 0 | 0 | -4.870319e-06 | 24.65429
2024-02-06 21:25 | 1385.101336 | 11.4007 | 3 | 1 | 3.272301 | 0 | 0 | 0 | 0 | 0 | 0 | -5.960464e-06 | 24.65429
2024-02-06 21:25 | 1385.200536 | 11.4999 | 3 | 1 | 3.272373 | 0 | 0 | 0 | 0 | 0 | 0 | -2.080516e-06 | 24.65429
2024-02-06 21:25 | 1385.300936 | 11.6003 | 3 | 1 | 3.272305 | 0 | 0 | 0 | 0 | 0 | 0 | 1.846367e-06 | 24.65429
2024-02-06 21:25 | 1385.400936 | 11.7003 | 3 | 1 | 3.272365 | 0 | 0 | 0 | 0 | 0 | 0 | 5.757605e-06 | 24.65429
2024-02-06 21:25 | 1385.501336 | 11.8007 | 3 | 1 | 3.272337 | 0 | 0 | 0 | 0 | 0 | 0 | 9.684488e-06 | 24.65429
2024-02-06 21:25 | 1385.600736 | 11.9001 | 3 | 1 | 3.27228 | 0 | 0 | 0 | 0 | 0 | 0 | 1.357226e-05 | 24.65429
2024-02-06 21:25 | 1385.700536 | 11.9999 | 3 | 1 | 3.272474 | 0 | 0 | 0 | 0 | 0 | 0 | 1.747567e-05 | 24.65429
2024-02-06 21:25 | 1385.800936 | 12.1003 | 3 | 1 | 3.272279 | 0 | 0 | 0 | 0 | 0 | 0 | 2.140256e-05 | 24.65429
2024-02-06 21:25 | 1385.900736 | 12.2001 | 3 | 1 | 3.272372 | 0 | 0 | 0 | 0 | 0 | 0 | 2.530597e-05 | 24.65429
2024-02-06 21:25 | 1386.001136 | 12.3005 | 3 | 1 | 3.272388 | 0 | 0 | 0 | 0 | 0 | 0 | 2.923286e-05 | 24.65429
2024-02-06 21:25 | 1386.101036 | 12.4004 | 3 | 1 | 3.272373 | 0 | 0 | 0 | 0 | 0 | 0 | 3.314018e-05 | 24.65429
2024-02-06 21:25 | 1386.201836 | 12.5012 | 3 | 1 | 3.27234 | 0 | 0 | 0 | 0 | 0 | 0 | 3.225062e-05 | 24.65429
2024-02-06 21:25 | 1386.300836 | 12.6002 | 3 | 1 | 3.272427 | 0 | 0 | 0 | 0 | 0 | 0 | 3.137694e-05 | 24.65429
2024-02-06 21:25 | 1386.400636 | 12.7 | 3 | 1 | 3.272313 | 0 | 0 | 0 | 0 | 0 | 0 | 3.049621e-05 | 24.67692
2024-02-06 21:25 | 1386.501036 | 12.8004 | 3 | 1 | 3.272352 | 0 | 0 | 0 | 0 | 0 | 0 | 2.961018e-05 | 24.67694
2024-02-06 21:25 | 1386.600836 | 12.9002 | 3 | 1 | 3.272323 | 0 | 0 | 0 | 0 | 0 | 0 | 2.872944e-05 | 24.67694
2024-02-06 21:25 | 1386.701236 | 13.0006 | 3 | 1 | 3.272374 | 0 | 0 | 0 | 0 | 0 | 0 | 2.784341e-05 | 24.67694
2024-02-06 21:25 | 1386.802036 | 13.1014 | 3 | 1 | 3.272319 | 0 | 0 | 0 | 0 | 0 | 0 | 2.695385e-05 | 24.67694
2024-02-06 21:25 | 1386.900436 | 13.1998 | 3 | 1 | 3.272294 | 0 | 0 | 0 | 0 | 0 | 0 | 2.608546e-05 | 24.67694
2024-02-06 21:25 | 1387.000636 | 13.3 | 3 | 1 | 3.272296 | 0 | 0 | 0 | 0 | 0 | 0 | 2.52012e-05 | 24.67694
2024-02-06 21:25 | 1387.100636 | 13.4 | 3 | 1 | 3.272348 | 0 | 0 | 0 | 0 | 0 | 0 | 2.43187e-05 | 24.67694
2024-02-06 21:25 | 1387.200936 | 13.5003 | 3 | 1 | 3.272348 | 0 | 0 | 0 | 0 | 0 | 0 | 2.745135e-05 | 24.67694
2024-02-06 21:25 | 1387.301136 | 13.6005 | 3 | 1 | 3.272351 | 0 | 0 | 0 | 0 | 0 | 0 | 3.058088e-05 | 24.67694
2024-02-06 21:25 | 1387.400536 | 13.6999 | 3 | 1 | 3.272317 | 0 | 0 | 0 | 0 | 0 | 0 | 3.368542e-05 | 24.67694
2024-02-06 21:25 | 1387.500536 | 13.7999 | 3 | 1 | 3.27233 | 0 | 0 | 0 | 0 | 0 | 0 | 3.680871e-05 | 24.67694
2024-02-06 21:25 | 1387.601336 | 13.9007 | 3 | 1 | 3.272383 | 0 | 0 | 0 | 0 | 0 | 0 | 3.995697e-05 | 24.67694
2024-02-06 21:25 | 1387.701136 | 14.0005 | 3 | 1 | 3.27231 | 0 | 0 | 0 | 0 | 0 | 0 | 4.307401e-05 | 24.67694
2024-02-06 21:25 | 1387.800936 | 14.1003 | 3 | 1 | 3.272346 | 0 | 0 | 0 | 0 | 0 | 0 | 4.619105e-05 | 24.67694
2024-02-06 21:25 | 1387.901436 | 14.2008 | 3 | 1 | 3.272381 | 0 | 0 | 0 | 0 | 0 | 0 | 4.932995e-05 | 24.67694
2024-02-06 21:25 | 1388.000536 | 14.2999 | 3 | 1 | 3.272384 | 0 | 0 | 0 | 0 | 0 | 0 | 5.242512e-05 | 24.67694
2024-02-06 21:25 | 1388.100636 | 14.4 | 3 | 1 | 3.272325 | 0 | 0 | 0 | 0 | 0 | 0 | 5.555153e-05 | 24.67694
2024-02-06 21:25 | 1388.200636 | 14.5 | 3 | 1 | 3.272382 | 0 | 0 | 0 | 0 | 0 | 0 | 5.30248e-05 | 24.67694
2024-02-06 21:25 | 1388.300836 | 14.6002 | 3 | 1 | 3.272449 | 0 | 0 | 0 | 0 | 0 | 0 | 5.049301e-05 | 24.67694
2024-02-06 21:25 | 1388.400836 | 14.7002 | 3 | 1 | 3.272412 | 0 | 0 | 0 | 0 | 0 | 0 | 4.796628e-05 | 24.67694
2024-02-06 21:25 | 1388.500636 | 14.8 | 3 | 1 | 3.272411 | 0 | 0 | 0 | 0 | 0 | 0 | 4.54446e-05 | 24.67694
2024-02-06 21:25 | 1388.601036 | 14.9004 | 3 | 1 | 3.272327 | 0 | 0 | 0 | 0 | 0 | 0 | 4.290776e-05 | 24.67694
2024-02-06 21:25 | 1388.700436 | 14.9998 | 3 | 1 | 3.272435 | 0 | 0 | 0 | 0 | 0 | 0 | 4.039619e-05 | 24.67694
2024-02-06 21:25 | 1388.800436 | 15.0998 | 3 | 1 | 3.272369 | 0 | 0 | 0 | 0 | 0 | 0 | 3.786946e-05 | 24.67694
2024-02-06 21:25 | 1388.901036 | 15.2004 | 3 | 1 | 3.272449 | 0 | 0 | 0 | 0 | 0 | 0 | 3.532757e-05 | 24.67694
2024-02-06 21:25 | 1389.000436 | 15.2998 | 3 | 1 | 3.272329 | 0 | 0 | 0 | 0 | 0 | 0 | 3.2816e-05 | 24.67694
2024-02-06 21:25 | 1389.100836 | 15.4002 | 3 | 1 | 3.272343 | 0 | 0 | 0 | 0 | 0 | 0 | 3.027916e-05 | 24.67694
2024-02-06 21:25 | 1389.201036 | 15.5004 | 3 | 1 | 3.272432 | 0 | 0 | 0 | 0 | 0 | 0 | 2.898861e-05 | 24.64497
2024-02-06 21:25 | 1389.301236 | 15.6006 | 3 | 1 | 3.272381 | 0 | 0 | 0 | 0 | 0 | 0 | 2.769806e-05 | 24.64497
2024-02-06 21:25 | 1389.400436 | 15.6998 | 3 | 1 | 3.272412 | 0 | 0 | 0 | 0 | 0 | 0 | 2.642038e-05 | 24.64497
2024-02-06 21:25 | 1389.500636 | 15.8 | 3 | 1 | 3.272452 | 0 | 0 | 0 | 0 | 0 | 0 | 2.512983e-05 | 24.64497
2024-02-06 21:25 | 1389.600636 | 15.9 | 3 | 1 | 3.272394 | 0 | 0 | 0 | 0 | 0 | 0 | 2.384186e-05 | 24.64497
2024-02-06 21:25 | 1389.700436 | 15.9998 | 3 | 1 | 3.27245 | 0 | 0 | 0 | 0 | 0 | 0 | 2.255646e-05 | 24.64497
2024-02-06 21:25 | 1389.801136 | 16.1005 | 3 | 1 | 3.272431 | 0 | 0 | 0 | 0 | 0 | 0 | 2.125947e-05 | 24.64497
2024-02-06 21:25 | 1389.900436 | 16.1998 | 3 | 1 | 3.27244 | 0 | 0 | 0 | 0 | 0 | 0 | 1.998051e-05 | 24.64497
2024-02-06 21:25 | 1390.000436 | 16.2998 | 3 | 1 | 3.272496 | 0 | 0 | 0 | 0 | 0 | 0 | 1.869253e-05 | 24.64497
2024-02-06 21:25 | 1390.100436 | 16.3998 | 3 | 1 | 3.272433 | 0 | 0 | 0 | 0 | 0 | 0 | 1.740456e-05 | 24.64497
2024-02-06 21:25 | 1390.200636 | 16.5 | 3 | 1 | 3.272459 | 0 | 0 | 0 | 0 | 0 | 0 | 1.766724e-05 | 24.64497
2024-02-06 21:25 | 1390.300636 | 16.6 | 3 | 1 | 3.272444 | 0 | 0 | 0 | 0 | 0 | 0 | 1.792939e-05 | 24.64497
2024-02-06 21:25 | 1390.400836 | 16.7002 | 3 | 1 | 3.272424 | 0 | 0 | 0 | 0 | 0 | 0 | 1.819207e-05 | 24.64497
2024-02-06 21:25 | 1390.501036 | 16.8004 | 3 | 1 | 3.272444 | 0 | 0 | 0 | 0 | 0 | 0 | 1.845475e-05 | 24.64497
2024-02-06 21:25 | 1390.601036 | 16.9004 | 3 | 1 | 3.272431 | 0 | 0 | 0 | 0 | 0 | 0 | 1.871691e-05 | 24.64497
2024-02-06 21:25 | 1390.701036 | 17.0004 | 3 | 1 | 3.272383 | 0 | 0 | 0 | 0 | 0 | 0 | 1.897906e-05 | 24.64497
2024-02-06 21:25 | 1390.800436 | 17.0998 | 3 | 1 | 3.272406 | 0 | 0 | 0 | 0 | 0 | 0 | 1.923965e-05 | 24.64497
2024-02-06 21:25 | 1390.900636 | 17.2 | 3 | 1 | 3.27245 | 0 | 0 | 0 | 0 | 0 | 0 | 1.950233e-05 | 24.64497
2024-02-06 21:25 | 1391.000636 | 17.3 | 3 | 1 | 3.272418 | 0 | 0 | 0 | 0 | 0 | 0 | 1.976448e-05 | 24.64497
2024-02-06 21:25 | 1391.100836 | 17.4002 | 3 | 1 | 3.272457 | 0 | 0 | 0 | 0 | 0 | 0 | 2.002716e-05 | 24.64497
2024-02-06 21:25 | 1391.200836 | 17.5002 | 3 | 1 | 3.272447 | 0 | 0 | 0 | 0 | 0 | 0 | 1.654868e-05 | 24.64497
2024-02-06 21:25 | 1391.300436 | 17.5998 | 3 | 1 | 3.272322 | 0 | 0 | 0 | 0 | 0 | 0 | 1.308412e-05 | 24.64497
2024-02-06 21:25 | 1391.400436 | 17.6998 | 3 | 1 | 3.272423 | 0 | 0 | 0 | 0 | 0 | 0 | 9.605646e-06 | 24.64497
2024-02-06 21:25 | 1391.500436 | 17.7998 | 3 | 1 | 3.272486 | 0 | 0 | 0 | 0 | 0 | 0 | 6.127169e-06 | 24.64497
2024-02-06 21:25 | 1391.600636 | 17.9 | 3 | 1 | 3.272414 | 0 | 0 | 0 | 0 | 0 | 0 | 2.641736e-06 | 24.64497
2024-02-06 21:25 | 1391.700836 | 18.0002 | 3 | 1 | 3.272477 | 0 | 0 | 0 | 0 | 0 | 0 | -8.436973e-07 | 24.64497
2024-02-06 21:25 | 1391.801936 | 18.1013 | 3 | 1 | 3.27247 | 0 | 0 | 0 | 0 | 0 | 0 | -4.360437e-06 | 24.64497
2024-02-06 21:25 | 1391.901236 | 18.2006 | 3 | 1 | 3.272465 | 0 | 0 | 0 | 0 | 0 | 0 | -7.814564e-06 | 24.64497
2024-02-06 21:25 | 1392.000736 | 18.3001 | 3 | 1 | 3.27245 | 0 | 0 | 0 | 0 | 0 | 0 | -1.127565e-05 | 24.65712
2024-02-06 21:25 | 1392.101536 | 18.4009 | 3 | 1 | 3.272419 | 0 | 0 | 0 | 0 | 0 | 0 | -1.478195e-05 | 24.65712
2024-02-06 21:25 | 1392.200636 | 18.5 | 3 | 1 | 3.272415 | 0 | 0 | 0 | 0 | 0 | 0 | -1.142386e-05 | 24.65712
2024-02-06 21:25 | 1392.301036 | 18.6004 | 3 | 1 | 3.272492 | 0 | 0 | 0 | 0 | 0 | 0 | -8.021708e-06 | 24.65712
2024-02-06 21:25 | 1392.401036 | 18.7004 | 3 | 1 | 3.272421 | 0 | 0 | 0 | 0 | 0 | 0 | -4.633114e-06 | 24.65712
2024-02-06 21:25 | 1392.501836 | 18.8012 | 3 | 1 | 3.27241 | 0 | 0 | 0 | 0 | 0 | 0 | -1.217412e-06 | 24.65712
2024-02-06 21:25 | 1392.601236 | 18.9006 | 3 | 1 | 3.272465 | 0 | 0 | 0 | 0 | 0 | 0 | 2.15085e-06 | 24.65712
2024-02-06 21:25 | 1392.700436 | 18.9998 | 3 | 1 | 3.272419 | 0 | 0 | 0 | 0 | 0 | 0 | 5.512335e-06 | 24.65712
2024-02-06 21:25 | 1392.800736 | 19.1001 | 3 | 1 | 3.272459 | 0 | 0 | 0 | 0 | 0 | 0 | 8.911094e-06 | 24.65712
2024-02-06 21:25 | 1392.900636 | 19.2 | 3 | 1 | 3.272445 | 0 | 0 | 0 | 0 | 0 | 0 | 1.22963e-05 | 24.65712
2024-02-06 21:25 | 1393.000636 | 19.3 | 3 | 1 | 3.272439 | 0 | 0 | 0 | 0 | 0 | 0 | 1.568489e-05 | 24.65712
2024-02-06 21:25 | 1393.100636 | 19.4 | 3 | 1 | 3.272455 | 0 | 0 | 0 | 0 | 0 | 0 | 1.907349e-05 | 24.65712
2024-02-06 21:25 | 1393.200836 | 19.5002 | 3 | 1 | 3.272474 | 0 | 0 | 0 | 0 | 0 | 0 | 1.706797e-05 | 24.65712
2024-02-06 21:25 | 1393.301036 | 19.6004 | 3 | 1 | 3.272459 | 0 | 0 | 0 | 0 | 0 | 0 | 1.506245e-05 | 24.65712
2024-02-06 21:25 | 1393.400436 | 19.6998 | 3 | 1 | 3.272443 | 0 | 0 | 0 | 0 | 0 | 0 | 1.307294e-05 | 24.65712
2024-02-06 21:25 | 1393.500436 | 19.7998 | 3 | 1 | 3.272455 | 0 | 0 | 0 | 0 | 0 | 0 | 1.107143e-05 | 24.65712
2024-02-06 21:25 | 1393.600436 | 19.8998 | 3 | 1 | 3.272484 | 0 | 0 | 0 | 0 | 0 | 0 | 9.069914e-06 | 24.65712
2024-02-06 21:25 | 1393.700636 | 20 | 3 | 1 | 3.272464 | 0 | 0 | 0 | 0 | 0 | 0 | 7.064395e-06 | 24.65712
2024-02-06 21:25 | 1393.801236 | 20.1006 | 3 | 1 | 3.272451 | 0 | 0 | 0 | 0 | 0 | 0 | 5.050871e-06 | 24.65712
2024-02-06 21:25 | 1393.901836 | 20.2012 | 3 | 1 | 3.272468 | 0 | 0 | 0 | 0 | 0 | 0 | 3.037347e-06 | 24.65712
2024-02-06 21:25 | 1394.001236 | 20.3006 | 3 | 1 | 3.272413 | 0 | 0 | 0 | 0 | 0 | 0 | 1.047841e-06 | 24.65712
2024-02-06 21:25 | 1394.101236 | 20.4006 | 3 | 1 | 3.272488 | 0 | 0 | 0 | 0 | 0 | 0 | -9.536743e-07 | 24.65712
2024-02-06 21:25 | 1394.201436 | 20.5008 | 3 | 1 | 3.272477 | 0 | 0 | 0 | 0 | 0 | 0 | 7.94035e-06 | 24.65712
2024-02-06 21:25 | 1394.300436 | 20.5998 | 3 | 1 | 3.272461 | 0 | 0 | 0 | 0 | 0 | 0 | 1.672786e-05 | 24.65712
2024-02-06 21:25 | 1394.401436 | 20.7008 | 3 | 1 | 3.272459 | 0 | 0 | 0 | 0 | 0 | 0 | 2.569289e-05 | 24.65712
2024-02-06 21:25 | 1394.500836 | 20.8002 | 3 | 1 | 3.272479 | 0 | 0 | 0 | 0 | 0 | 0 | 3.451591e-05 | 24.65712
2024-02-06 21:25 | 1394.600836 | 20.9002 | 3 | 1 | 3.272457 | 0 | 0 | 0 | 0 | 0 | 0 | 4.339218e-05 | 24.65712
2024-02-06 21:25 | 1394.701036 | 21.0004 | 3 | 1 | 3.272472 | 0 | 0 | 0 | 0 | 0 | 0 | 5.228621e-05 | 24.65712
2024-02-06 21:25 | 1394.801936 | 21.1013 | 3 | 1 | 3.272513 | 0 | 0 | 0 | 0 | 0 | 0 | 6.124236e-05 | 24.65712
2024-02-06 21:25 | 1394.900436 | 21.1998 | 3 | 1 | 3.272452 | 0 | 0 | 0 | 0 | 0 | 0 | 6.998549e-05 | 24.6903
2024-02-06 21:25 | 1395.000436 | 21.2998 | 3 | 1 | 3.272489 | 0 | 0 | 0 | 0 | 0 | 0 | 7.886176e-05 | 24.6903
2024-02-06 21:25 | 1395.100436 | 21.3998 | 3 | 1 | 3.272431 | 0 | 0 | 0 | 0 | 0 | 0 | 8.773804e-05 | 24.6903
2024-02-06 21:25 | 1395.200636 | 21.5 | 3 | 1 | 3.272518 | 0 | 0 | 0 | 0 | 0 | 0 | 8.484856e-05 | 24.6903
2024-02-06 21:25 | 1395.301636 | 21.601 | 3 | 1 | 3.272426 | 0 | 0 | 0 | 0 | 0 | 0 | 8.193601e-05 | 24.6903
2024-02-06 21:25 | 1395.401036 | 21.7004 | 3 | 1 | 3.272424 | 0 | 0 | 0 | 0 | 0 | 0 | 7.90696e-05 | 24.6903
2024-02-06 21:25 | 1395.501036 | 21.8004 | 3 | 1 | 3.272504 | 0 | 0 | 0 | 0 | 0 | 0 | 7.618589e-05 | 24.6903
2024-02-06 21:25 | 1395.600436 | 21.8998 | 3 | 1 | 3.272552 | 0 | 0 | 0 | 0 | 0 | 0 | 7.331948e-05 | 24.6903
2024-02-06 21:25 | 1395.700436 | 21.9998 | 3 | 1 | 3.272458 | 0 | 0 | 0 | 0 | 0 | 0 | 7.043577e-05 | 24.6903
2024-02-06 21:25 | 1395.800736 | 22.1001 | 3 | 1 | 3.2725 | 0 | 0 | 0 | 0 | 0 | 0 | 6.754341e-05 | 24.6903
2024-02-06 21:25 | 1395.900836 | 22.2002 | 3 | 1 | 3.272511 | 0 | 0 | 0 | 0 | 0 | 0 | 6.465681e-05 | 24.6903
2024-02-06 21:25 | 1396.000836 | 22.3002 | 3 | 1 | 3.272531 | 0 | 0 | 0 | 0 | 0 | 0 | 6.17731e-05 | 24.6903
2024-02-06 21:25 | 1396.100836 | 22.4002 | 3 | 1 | 3.272517 | 0 | 0 | 0 | 0 | 0 | 0 | 5.888939e-05 | 24.6903
2024-02-06 21:25 | 1396.201036 | 22.5004 | 3 | 1 | 3.272425 | 0 | 0 | 0 | 0 | 0 | 0 | 5.996474e-05 | 24.6903
2024-02-06 21:25 | 1396.300436 | 22.5998 | 3 | 1 | 3.272516 | 0 | 0 | 0 | 0 | 0 | 0 | 6.103151e-05 | 24.6903
2024-02-06 21:25 | 1396.400436 | 22.6998 | 3 | 1 | 3.272473 | 0 | 0 | 0 | 0 | 0 | 0 | 6.210471e-05 | 24.6903
2024-02-06 21:25 | 1396.500636 | 22.8 | 3 | 1 | 3.27246 | 0 | 0 | 0 | 0 | 0 | 0 | 6.318006e-05 | 24.6903
2024-02-06 21:25 | 1396.600636 | 22.9 | 3 | 1 | 3.272484 | 0 | 0 | 0 | 0 | 0 | 0 | 6.425327e-05 | 24.6903
2024-02-06 21:25 | 1396.700536 | 22.9999 | 3 | 1 | 3.272459 | 0 | 0 | 0 | 0 | 0 | 0 | 6.53254e-05 | 24.6903
2024-02-06 21:25 | 1396.800836 | 23.1002 | 3 | 1 | 3.272356 | 0 | 0 | 0 | 0 | 0 | 0 | 6.640183e-05 | 24.6903
2024-02-06 21:25 | 1396.901036 | 23.2004 | 3 | 1 | 3.27252 | 0 | 0 | 0 | 0 | 0 | 0 | 6.747718e-05 | 24.6903
2024-02-06 21:25 | 1397.001236 | 23.3006 | 3 | 1 | 3.272541 | 0 | 0 | 0 | 0 | 0 | 0 | 6.855253e-05 | 24.6903
2024-02-06 21:25 | 1397.100536 | 23.3999 | 3 | 1 | 3.272454 | 0 | 0 | 0 | 0 | 0 | 0 | 6.961823e-05 | 24.6903
2024-02-06 21:25 | 1397.200736 | 23.5001 | 3 | 1 | 3.272518 | 0 | 0 | 0 | 0 | 0 | 0 | 4.795041e-05 | 24.6903
2024-02-06 21:25 | 1397.301736 | 23.6011 | 3 | 1 | 3.272563 | 0 | 0 | 0 | 0 | 0 | 0 | 2.61096e-05 | 24.6903
2024-02-06 21:25 | 1397.401236 | 23.7006 | 3 | 1 | 3.272502 | 0 | 0 | 0 | 0 | 0 | 0 | 4.593158e-06 | 24.6903
2024-02-06 21:25 | 1397.501336 | 23.8007 | 3 | 1 | 3.272573 | 0 | 0 | 0 | 0 | 0 | 0 | -1.705303e-05 | 24.6903
2024-02-06 21:25 | 1397.600836 | 23.9002 | 3 | 1 | 3.272478 | 0 | 0 | 0 | 0 | 0 | 0 | -3.856947e-05 | 24.6903
2024-02-06 21:25 | 1397.701536 | 24.0009 | 3 | 1 | 3.272518 | 0 | 0 | 0 | 0 | 0 | 0 | -6.034541e-05 | 24.66792
2024-02-06 21:25 | 1397.801136 | 24.1005 | 3 | 1 | 3.272481 | 0 | 0 | 0 | 0 | 0 | 0 | -8.188348e-05 | 24.6679
2024-02-06 21:25 | 1397.901336 | 24.2007 | 3 | 1 | 3.272494 | 0 | 0 | 0 | 0 | 0 | 0 | -0.0001035513 | 24.6679
2024-02-06 21:25 | 1398.000736 | 24.3001 | 3 | 1 | 3.272481 | 0 | 0 | 0 | 0 | 0 | 0 | -0.0001250461 | 24.6679
2024-02-06 21:25 | 1398.100536 | 24.3999 | 3 | 1 | 3.272496 | 0 | 0 | 0 | 0 | 0 | 0 | -0.0001466274 | 24.6679
2024-02-06 21:25 | 1398.201436 | 24.5008 | 3 | 1 | 3.272504 | 0 | 0 | 0 | 0 | 0 | 0 | -0.0001245569 | 24.6679
2024-02-06 21:25 | 1398.300936 | 24.6003 | 3 | 1 | 3.272472 | 0 | 0 | 0 | 0 | 0 | 0 | -0.0001027925 | 24.6679
2024-02-06 21:25 | 1398.401136 | 24.7005 | 3 | 1 | 3.272493 | 0 | 0 | 0 | 0 | 0 | 0 | -8.087508e-05 | 24.6679
2024-02-06 21:25 | 1398.500936 | 24.8003 | 3 | 1 | 3.272547 | 0 | 0 | 0 | 0 | 0 | 0 | -5.904513e-05 | 24.6679
2024-02-06 21:25 | 1398.601336 | 24.9007 | 3 | 1 | 3.272548 | 0 | 0 | 0 | 0 | 0 | 0 | -3.708393e-05 | 24.6679
2024-02-06 21:25 | 1398.700736 | 25.0001 | 3 | 1 | 3.272482 | 0 | 0 | 0 | 0 | 0 | 0 | -1.534147e-05 | 24.6679
2024-02-06 21:25 | 1398.800436 | 25.0998 | 3 | 1 | 3.27247 | 0 | 0 | 0 | 0 | 0 | 0 | 6.46661e-06 | 24.6679
2024-02-06 21:25 | 1398.901336 | 25.2007 | 3 | 1 | 3.27251 | 0 | 0 | 0 | 0 | 0 | 0 | 2.853717e-05 | 24.6679
2024-02-06 21:25 | 1399.000936 | 25.3003 | 3 | 1 | 3.272543 | 0 | 0 | 0 | 0 | 0 | 0 | 5.032338e-05 | 24.6679
2024-02-06 21:25 | 1399.101136 | 25.4005 | 3 | 1 | 3.272484 | 0 | 0 | 0 | 0 | 0 | 0 | 7.224083e-05 | 24.6679
2024-02-06 21:25 | 1399.200536 | 25.4999 | 3 | 1 | 3.272496 | 0 | 0 | 0 | 0 | 0 | 0 | 6.107646e-05 | 24.6679
2024-02-06 21:25 | 1399.300736 | 25.6001 | 3 | 1 | 3.272537 | 0 | 0 | 0 | 0 | 0 | 0 | 4.982223e-05 | 24.6679
2024-02-06 21:25 | 1399.401736 | 25.7011 | 3 | 1 | 3.272536 | 0 | 0 | 0 | 0 | 0 | 0 | 3.847815e-05 | 24.6679
2024-02-06 21:25 | 1399.501936 | 25.8013 | 3 | 1 | 3.272576 | 0 | 0 | 0 | 0 | 0 | 0 | 2.722393e-05 | 24.6679
2024-02-06 21:25 | 1399.601336 | 25.9007 | 3 | 1 | 3.2725 | 0 | 0 | 0 | 0 | 0 | 0 | 1.605956e-05 | 24.6679
2024-02-06 21:25 | 1399.700536 | 25.9999 | 3 | 1 | 3.272462 | 0 | 0 | 0 | 0 | 0 | 0 | 4.917651e-06 | 24.6679
2024-02-06 21:25 | 1399.801436 | 26.1008 | 3 | 1 | 3.272572 | 0 | 0 | 0 | 0 | 0 | 0 | -6.415196e-06 | 24.6679
2024-02-06 21:25 | 1399.900736 | 26.2001 | 3 | 1 | 3.272523 | 0 | 0 | 0 | 0 | 0 | 0 | -1.756833e-05 | 24.6679
2024-02-06 21:25 | 1400.000736 | 26.3001 | 3 | 1 | 3.27257 | 0 | 0 | 0 | 0 | 0 | 0 | -2.88001e-05 | 24.6679
2024-02-06 21:25 | 1400.100936 | 26.4003 | 3 | 1 | 3.27249 | 0 | 0 | 0 | 0 | 0 | 0 | -4.005432e-05 | 24.6679
2024-02-06 21:25 | 1400.200936 | 26.5003 | 3 | 1 | 3.272467 | 0 | 0 | 0 | 0 | 0 | 0 | -3.223263e-05 | 24.6679
2024-02-06 21:25 | 1400.301136 | 26.6005 | 3 | 1 | 3.272542 | 0 | 0 | 0 | 0 | 0 | 0 | -2.439529e-05 | 24.6679
2024-02-06 21:25 | 1400.400536 | 26.6999 | 3 | 1 | 3.272542 | 0 | 0 | 0 | 0 | 0 | 0 | -1.662053e-05 | 24.6679
2024-02-06 21:25 | 1400.500536 | 26.7999 | 3 | 1 | 3.272576 | 0 | 0 | 0 | 0 | 0 | 0 | -8.798833e-06 | 24.6679
2024-02-06 21:25 | 1400.600536 | 26.8999 | 3 | 1 | 3.272525 | 0 | 0 | 0 | 0 | 0 | 0 | -9.771394e-07 | 24.68934
2024-02-06 21:25 | 1400.700736 | 27.0001 | 3 | 1 | 3.272539 | 0 | 0 | 0 | 0 | 0 | 0 | 6.860198e-06 | 24.68934
2024-02-06 21:25 | 1400.801636 | 27.101 | 3 | 1 | 3.272533 | 0 | 0 | 0 | 0 | 0 | 0 | 1.475229e-05 | 24.68934
2024-02-06 21:25 | 1400.901936 | 27.2013 | 3 | 1 | 3.272577 | 0 | 0 | 0 | 0 | 0 | 0 | 2.259745e-05 | 24.68934
2024-02-06 21:25 | 1401.001336 | 27.3007 | 3 | 1 | 3.272529 | 0 | 0 | 0 | 0 | 0 | 0 | 3.037221e-05 | 24.68934
2024-02-06 21:25 | 1401.100736 | 27.4001 | 3 | 1 | 3.272572 | 0 | 0 | 0 | 0 | 0 | 0 | 3.814697e-05 | 24.68934
2024-02-06 21:25 | 1401.201136 | 27.5005 | 3 | 1 | 3.272563 | 0 | 0 | 0 | 0 | 0 | 0 | 3.125719e-05 | 24.68934
2024-02-06 21:25 | 1401.300936 | 27.6003 | 3 | 1 | 3.272387 | 0 | 0 | 0 | 0 | 0 | 0 | 2.440857e-05 | 24.68934
2024-02-06 21:25 | 1401.400736 | 27.7001 | 3 | 1 | 3.272589 | 0 | 0 | 0 | 0 | 0 | 0 | 1.755996e-05 | 24.68934
2024-02-06 21:25 | 1401.500736 | 27.8001 | 3 | 1 | 3.272577 | 0 | 0 | 0 | 0 | 0 | 0 | 1.069762e-05 | 24.68934
2024-02-06 21:25 | 1401.600536 | 27.8999 | 3 | 1 | 3.272576 | 0 | 0 | 0 | 0 | 0 | 0 | 3.849009e-06 | 24.68934
2024-02-06 21:25 | 1401.700936 | 28.0003 | 3 | 1 | 3.27255 | 0 | 0 | 0 | 0 | 0 | 0 | -3.040778e-06 | 24.68934
2024-02-06 21:25 | 1401.802036 | 28.1014 | 3 | 1 | 3.27255 | 0 | 0 | 0 | 0 | 0 | 0 | -9.978601e-06 | 24.68934
2024-02-06 21:25 | 1401.901536 | 28.2009 | 3 | 1 | 3.272565 | 0 | 0 | 0 | 0 | 0 | 0 | -1.680663e-05 | 24.68934
2024-02-06 21:25 | 1402.001936 | 28.3013 | 3 | 1 | 3.272548 | 0 | 0 | 0 | 0 | 0 | 0 | -2.369641e-05 | 24.68934
2024-02-06 21:25 | 1402.101336 | 28.4007 | 3 | 1 | 3.272559 | 0 | 0 | 0 | 0 | 0 | 0 | -3.051758e-05 | 24.68934
2024-02-06 21:25 | 1402.200736 | 28.5001 | 3 | 1 | 3.272525 | 0 | 0 | 0 | 0 | 0 | 0 | -2.42823e-05 | 24.68934
2024-02-06 21:25 | 1402.300936 | 28.6003 | 3 | 1 | 3.272537 | 0 | 0 | 0 | 0 | 0 | 0 | -1.799683e-05 | 24.68934
2024-02-06 21:25 | 1402.401136 | 28.7005 | 3 | 1 | 3.272548 | 0 | 0 | 0 | 0 | 0 | 0 | -1.171137e-05 | 24.68934
2024-02-06 21:25 | 1402.501136 | 28.8005 | 3 | 1 | 3.272591 | 0 | 0 | 0 | 0 | 0 | 0 | -5.438453e-06 | 24.68934
2024-02-06 21:25 | 1402.601136 | 28.9005 | 3 | 1 | 3.272566 | 0 | 0 | 0 | 0 | 0 | 0 | 8.34465e-07 | 24.68934
2024-02-06 21:25 | 1402.700936 | 29.0003 | 3 | 1 | 3.272566 | 0 | 0 | 0 | 0 | 0 | 0 | 7.094837e-06 | 24.68934
2024-02-06 21:25 | 1402.801436 | 29.1008 | 3 | 1 | 3.272591 | 0 | 0 | 0 | 0 | 0 | 0 | 1.339912e-05 | 24.68934
2024-02-06 21:25 | 1402.900736 | 29.2001 | 3 | 1 | 3.272505 | 0 | 0 | 0 | 0 | 0 | 0 | 1.962813e-05 | 24.68934
2024-02-06 21:25 | 1403.000536 | 29.2999 | 3 | 1 | 3.272566 | 0 | 0 | 0 | 0 | 0 | 0 | 2.58885e-05 | 24.68934
2024-02-06 21:25 | 1403.100936 | 29.4003 | 3 | 1 | 3.272626 | 0 | 0 | 0 | 0 | 0 | 0 | 3.218651e-05 | 24.68934
2024-02-06 21:25 | 1403.201136 | 29.5005 | 3 | 1 | 3.272628 | 0 | 0 | 0 | 0 | 0 | 0 | 3.218651e-05 | 24.68934
2024-02-06 21:25 | 1403.301136 | 29.6005 | 3 | 1 | 3.272584 | 0 | 0 | 0 | 0 | 0 | 0 | 3.218651e-05 | 24.68934
2024-02-06 21:25 | 1403.400736 | 29.7001 | 3 | 1 | 3.272579 | 0 | 0 | 0 | 0 | 0 | 0 | 3.218651e-05 | 24.67977
2024-02-06 21:25 | 1403.500736 | 29.8001 | 3 | 1 | 3.27256 | 0 | 0 | 0 | 0 | 0 | 0 | 3.218651e-05 | 24.67977
2024-02-06 21:25 | 1403.600936 | 29.9003 | 3 | 1 | 3.272566 | 0 | 0 | 0 | 0 | 0 | 0 | 3.218651e-05 | 24.67977
2024-02-06 21:25 | 1403.700936 | 30.0003 | 3 | 1 | 3.272523 | 0 | 0 | 0 | 0 | 0 | 0 | 3.218651e-05 | 24.67977
2024-02-06 21:25 | 1403.701836 | 30.0012 | 3 | 1 | 3.272526 | 0 | 0 | 0 | 0 | 0 | 0 | 3.218651e-05 | 24.67977