## Global_Info
TEST REPORT
|  |  | 20240206_g1_EIS363V | Serial Number |  | C:\ArbinSoftware\DataPro\Result\20240206_g1_EIS363V
|  |  | 2024-04-18 | 207487
Channel | Start DateTime | Schedule File Name | Creator | Comments | Software Version | Schedule Version | MASS | Specific Capacity | Capacity | Item ID | Has Aux | Has Specail | Log Aux Data Flag | Log Special Flag
6 | 2024-02-06 08:46 | INR21700_m50T\2nd_life_EIS\EIS_general.sdu |  |  | PV7.0 Build: 181116USB | Schedule Version 7.00.15 | 0 | 0 | 4.85 |  | 1 | 0 | TRUE | TRUE
Note on G2: Click to open file path

## ACIM_Chan6
Device_ID | Test_ID | Channel_ID | Cycle_ID | Step_ID | Pt | Freq | Zmod | Zphz
Gamry_1 | 1258 | 5 | 1 | 2 | 0 | 10019.53 | 0.0467913 | 47.28328
Gamry_1 | 1258 | 5 | 1 | 2 | 1 | 7207.031 | 0.0389664 | 41.66095
Gamry_1 | 1258 | 5 | 1 | 2 | 2 | 5150.463 | 0.0333011 | 35.08678
Gamry_1 | 1258 | 5 | 1 | 2 | 3 | 3715.701 | 0.0295859 | 28.18616
Gamry_1 | 1258 | 5 | 1 | 2 | 4 | 2686.738 | 0.0273296 | 21.51444
Gamry_1 | 1258 | 5 | 1 | 2 | 5 | 1933.594 | 0.0260981 | 15.482
Gamry_1 | 1258 | 5 | 1 | 2 | 6 | 1395.089 | 0.0255503 | 10.61327
Gamry_1 | 1258 | 5 | 1 | 2 | 7 | 1000.702 | 0.0253965 | 6.841965
Gamry_1 | 1258 | 5 | 1 | 2 | 8 | 716.9117 | 0.0254799 | 4.069381
Gamry_1 | 1258 | 5 | 1 | 2 | 9 | 520.8333 | 0.0256716 | 2.128782
Gamry_1 | 1258 | 5 | 1 | 2 | 10 | 372.8693 | 0.0258918 | 0.6813963
Gamry_1 | 1258 | 5 | 1 | 2 | 11 | 269.3965 | 0.0261488 | -0.3329332
Gamry_1 | 1258 | 5 | 1 | 2 | 12 | 193.6983 | 0.0264169 | -1.002597
Gamry_1 | 1258 | 5 | 1 | 2 | 13 | 139.2327 | 0.0267048 | -1.522714
Gamry_1 | 1258 | 5 | 1 | 2 | 14 | 99.734 | 0.0270286 | -1.850431
Gamry_1 | 1258 | 5 | 1 | 2 | 15 | 72.11539 | 0.0272469 | -2.016272
Gamry_1 | 1258 | 5 | 1 | 2 | 16 | 49.86702 | 0.027607 | -2.143476
Gamry_1 | 1258 | 5 | 1 | 2 | 17 | 37.5 | 0.0278787 | -2.175017
Gamry_1 | 1258 | 5 | 1 | 2 | 18 | 27.25291 | 0.028121 | -2.197467
Gamry_1 | 1258 | 5 | 1 | 2 | 19 | 19.29012 | 0.0283894 | -2.018367
Gamry_1 | 1258 | 5 | 1 | 2 | 20 | 13.95089 | 0.028644 | -1.84257
Gamry_1 | 1258 | 5 | 1 | 2 | 21 | 9.9734 | 0.0288333 | -1.676008
Gamry_1 | 1258 | 5 | 1 | 2 | 22 | 7.233796 | 0.028973 | -1.369217
Gamry_1 | 1258 | 5 | 1 | 2 | 23 | 5.196785 | 0.0291927 | -1.104253
Gamry_1 | 1258 | 5 | 1 | 2 | 24 | 3.720238 | 0.0292206 | -1.24608
Gamry_1 | 1258 | 5 | 1 | 2 | 25 | 2.689329 | 0.0293044 | -1.060043
Gamry_1 | 1258 | 5 | 1 | 2 | 26 | 1.929012 | 0.0293935 | -1.082292
Gamry_1 | 1258 | 5 | 1 | 2 | 27 | 1.395089 | 0.0294574 | -1.045833
Gamry_1 | 1258 | 5 | 1 | 2 | 28 | 0.997765 | 0.0295998 | -1.084473
Gamry_1 | 1258 | 5 | 1 | 2 | 29 | 0.7233796 | 0.0296038 | -1.19588
Gamry_1 | 1258 | 5 | 1 | 2 | 30 | 0.5185288 | 0.0297337 | -1.36239
Gamry_1 | 1258 | 5 | 1 | 2 | 31 | 0.3732086 | 0.029857 | -1.554963
Gamry_1 | 1258 | 5 | 1 | 2 | 32 | 0.2687787 | 0.0299991 | -1.713792
Gamry_1 | 1258 | 5 | 1 | 2 | 33 | 0.1933787 | 0.0301427 | -2.080505
Gamry_1 | 1258 | 5 | 1 | 2 | 34 | 0.1391776 | 0.0303024 | -2.474728
Gamry_1 | 1258 | 5 | 1 | 2 | 35 | 0.1001603 | 0.0305516 | -2.891057
Gamry_1 | 1258 | 5 | 1 | 2 | 36 | 0.0719825 | 0.0308562 | -3.506867
Gamry_1 | 1258 | 5 | 1 | 2 | 37 | 0.051807 | 0.031127 | -4.196516
Gamry_1 | 1258 | 5 | 1 | 2 | 38 | 0.0372971 | 0.0315255 | -5.054918
Gamry_1 | 1258 | 5 | 1 | 2 | 39 | 0.0268286 | 0.0320228 | -6.069048
Gamry_1 | 1258 | 5 | 1 | 2 | 40 | 0.0193124 | 0.0326168 | -7.219125
Gamry_1 | 1258 | 5 | 1 | 2 | 41 | 0.0138979 | 0.0333665 | -8.626711
Gamry_1 | 1258 | 5 | 1 | 2 | 42 | 0.0100006 | 0.0343263 | -10.34821
Note on A1: Device_ID
Note on B1: Test_ID
Note on C1: Channel_ID
Note on D1: Cycle_ID
Note on E1: Step_ID
Note on F1: Pt
Note on G1: Freq
Note on H1: Zmod
Note on I1: Zphz

## Channel_6_1
Date_Time | Test_Time(s) | Step_Time(s) | Step_Index | Cycle_Index | Voltage(V) | Current(A) | Charge_Capacity(Ah) | Discharge_Capacity(Ah) | Charge_Energy(Wh) | Discharge_Energy(Wh) | Internal Resistance(Ohm) | dV/dt(V/s) | Aux_Temperature(¡æ)_1
2024-02-06 08:45 | 0.1008 | 0.1006 | 1 | 1 | 3.636436 | 0 | 0 | 0 | 0 | 0 | 0 | 0 | 24.69456
2024-02-06 08:45 | 0.2008 | 0.2006 | 1 | 1 | 3.636359 | 0 | 0 | 0 | 0 | 0 | 0 | 0 | 24.69456
2024-02-06 08:45 | 0.3007 | 0.3005 | 1 | 1 | 3.636388 | 0 | 0 | 0 | 0 | 0 | 0 | 0 | 24.69456
2024-02-06 08:45 | 0.4008 | 0.4006 | 1 | 1 | 3.636393 | 0 | 0 | 0 | 0 | 0 | 0 | 0 | 24.69456
2024-02-06 08:45 | 0.5 | 0.4998 | 1 | 1 | 3.636375 | 0 | 0 | 0 | 0 | 0 | 0 | 0 | 24.65324
2024-02-06 08:45 | 0.6002 | 0.6 | 1 | 1 | 3.636441 | 0 | 0 | 0 | 0 | 0 | 0 | 0 | 24.65324
2024-02-06 08:45 | 0.7004 | 0.7002 | 1 | 1 | 3.636365 | 0 | 0 | 0 | 0 | 0 | 0 | 0 | 24.65324
2024-02-06 08:45 | 0.8004 | 0.8002 | 1 | 1 | 3.636356 | 0 | 0 | 0 | 0 | 0 | 0 | 0 | 24.65324
2024-02-06 08:45 | 0.9004 | 0.9002 | 1 | 1 | 3.636443 | 0 | 0 | 0 | 0 | 0 | 0 | 0 | 24.65324
2024-02-06 08:46 | 1.0006 | 1.0004 | 1 | 1 | 3.636404 | 0 | 0 | 0 | 0 | 0 | 0 | 0 | 24.65324
2024-02-06 08:46 | 1.0015 | 1.0013 | 1 | 1 | 3.636408 | 0 | 0 | 0 | 0 | 0 | 0 | -7.888631e-10 | 24.65324
2024-02-06 08:46 | 1.0182 | 0.001 | 2 | 1 | 3.635565 | 0 | 0 | 0 | 0 | 0 | 0 | -1.542666e-08 | 24.65324
2024-02-06 08:47 | 61.0209 | 60.0037 | 2 | 1 | 3.635814 | 0 | 0 | 0 | 0 | 0 | 0 | -5.260867e-05 | 24.64997
2024-02-06 08:48 | 121.0232 | 120.006 | 2 | 1 | 3.644028 | 0 | 0 | 0 | 0 | 0 | 0 | -0.0001052016 | 24.64671
2024-02-06 08:49 | 181.0243 | 180.0071 | 2 | 1 | 3.633768 | 0 | 0 | 0 | 0 | 0 | 0 | -0.0001577934 | 24.64345
2024-02-06 08:50 | 241.0252 | 240.008 | 2 | 1 | 3.630037 | 0 | 0 | 0 | 0 | 0 | 0 | -0.0002103851 | 24.64018
2024-02-06 08:51 | 301.0254 | 300.0082 | 2 | 1 | 3.632504 | 0 | 0 | 0 | 0 | 0 | 0 | -0.0002629761 | 24.63692
2024-02-06 08:52 | 361.027 | 360.0098 | 2 | 1 | 3.641834 | 0 | 0 | 0 | 0 | 0 | 0 | -0.0003155684 | 24.63365
2024-02-06 08:53 | 421.028 | 420.0108 | 2 | 1 | 3.634751 | 0 | 0 | 0 | 0 | 0 | 0 | -0.0003681601 | 24.63039
2024-02-06 08:54 | 481.0286 | 480.0114 | 2 | 1 | 3.634681 | 0 | 0 | 0 | 0 | 0 | 0 | -0.0004207515 | 24.62712
2024-02-06 08:55 | 541.0289 | 540.0117 | 2 | 1 | 3.641048 | 0 | 0 | 0 | 0 | 0 | 0 | -0.0004733427 | 24.62386
2024-02-06 08:56 | 601.0293 | 600.0121 | 2 | 1 | 3.644243 | 0 | 0 | 0 | 0 | 0 | 0 | -0.0005259339 | 24.62059
2024-02-06 08:57 | 661.0305 | 660.0133 | 2 | 1 | 3.640797 | 0 | 0 | 0 | 0 | 0 | 0 | -0.0005785258 | 24.61733
2024-02-06 08:58 | 721.031 | 720.0138 | 2 | 1 | 3.641301 | 0 | 0 | 0 | 0 | 0 | 0 | -0.0006311171 | 24.61407
2024-02-06 08:59 | 781.0312 | 780.014 | 2 | 1 | 3.644071 | 0 | 0 | 0 | 0 | 0 | 0 | -0.0006837082 | 24.6108
2024-02-06 09:00 | 841.0318 | 840.0146 | 2 | 1 | 3.639877 | 0 | 0 | 0 | 0 | 0 | 0 | -0.0007362996 | 24.60754
2024-02-06 09:01 | 901.0347 | 900.0175 | 2 | 1 | 3.632925 | 0 | 0 | 0 | 0 | 0 | 0 | -0.000788893 | 24.60427
2024-02-06 09:02 | 961.035 | 960.0178 | 2 | 1 | 3.636318 | 0 | 0 | 0 | 0 | 0 | 0 | -0.0008414841 | 24.60101
2024-02-06 09:03 | 1021.0376 | 1020.0204 | 2 | 1 | 3.641681 | 0 | 0 | 0 | 0 | 0 | 0 | -0.0008940773 | 24.59774
2024-02-06 09:04 | 1081.0386 | 1080.0214 | 2 | 1 | 3.63026 | 0 | 0 | 0 | 0 | 0 | 0 | -0.000946669 | 24.59448
2024-02-06 09:05 | 1141.0414 | 1140.0242 | 2 | 1 | 3.643376 | 0 | 0 | 0 | 0 | 0 | 0 | -0.0009992623 | 24.59121
2024-02-06 09:06 | 1201.0427 | 1200.0255 | 2 | 1 | 3.633481 | 0 | 0 | 0 | 0 | 0 | 0 | -0.001051854 | 24.58795
2024-02-06 09:06 | 1210.618232 | 0.1007 | 3 | 1 | 3.635995 | 0 | 0 | 0 | 0 | 0 | 0 | -0.001060247 | 24.58743
2024-02-06 09:06 | 1210.717632 | 0.2001 | 3 | 1 | 3.636238 | 0 | 0 | 0 | 0 | 0 | 0 | -0.001049265 | 24.58743
2024-02-06 09:06 | 1210.817832 | 0.3003 | 3 | 1 | 3.636146 | 0 | 0 | 0 | 0 | 0 | 0 | -0.001038194 | 24.58743
2024-02-06 09:06 | 1210.917432 | 0.3999 | 3 | 1 | 3.635925 | 0 | 0 | 0 | 0 | 0 | 0 | -0.001027189 | 24.58743
2024-02-06 09:06 | 1211.017432 | 0.4999 | 3 | 1 | 3.635874 | 0 | 0 | 0 | 0 | 0 | 0 | -0.00101614 | 24.58743
2024-02-06 09:06 | 1211.117432 | 0.5999 | 3 | 1 | 3.635986 | 0 | 0 | 0 | 0 | 0 | 0 | -0.0009068807 | 24.58743
2024-02-06 09:06 | 1211.218032 | 0.7005 | 3 | 1 | 3.636019 | 0 | 0 | 0 | 0 | 0 | 0 | -0.0007969658 | 24.58743
2024-02-06 09:06 | 1211.319032 | 0.8015 | 3 | 1 | 3.635993 | 0 | 0 | 0 | 0 | 0 | 0 | -0.0006866139 | 24.58743
2024-02-06 09:06 | 1211.417832 | 0.9003 | 3 | 1 | 3.636128 | 0 | 0 | 0 | 0 | 0 | 0 | -0.0005786657 | 24.58743
2024-02-06 09:06 | 1211.518032 | 1.0005 | 3 | 1 | 3.635988 | 0 | 0 | 0 | 0 | 0 | 0 | -0.0004691879 | 24.58743
2024-02-06 09:06 | 1211.618032 | 1.1005 | 3 | 1 | 3.635976 | 0 | 0 | 0 | 0 | 0 | 0 | -0.0003599286 | 24.58743
2024-02-06 09:06 | 1211.717432 | 1.1999 | 3 | 1 | 3.635985 | 0 | 0 | 0 | 0 | 0 | 0 | -0.0002513248 | 24.58743
2024-02-06 09:06 | 1211.817632 | 1.3001 | 3 | 1 | 3.635995 | 0 | 0 | 0 | 0 | 0 | 0 | -0.000141847 | 24.58743
2024-02-06 09:06 | 1211.918632 | 1.4011 | 3 | 1 | 3.636059 | 0 | 0 | 0 | 0 | 0 | 0 | -3.149506e-05 | 24.58743
2024-02-06 09:06 | 1212.019032 | 1.5015 | 3 | 1 | 3.636058 | 0 | 0 | 0 | 0 | 0 | 0 | 7.820129e-05 | 24.58743
2024-02-06 09:06 | 1212.117432 | 1.5999 | 3 | 1 | 3.636 | 0 | 0 | 0 | 0 | 0 | 0 | 6.732826e-05 | 24.58743
2024-02-06 09:06 | 1212.218732 | 1.7012 | 3 | 1 | 3.636063 | 0 | 0 | 0 | 0 | 0 | 0 | 5.613478e-05 | 24.58743
2024-02-06 09:06 | 1212.318032 | 1.8005 | 3 | 1 | 3.635976 | 0 | 0 | 0 | 0 | 0 | 0 | 4.51623e-05 | 24.58743
2024-02-06 09:06 | 1212.418532 | 1.901 | 3 | 1 | 3.635987 | 0 | 0 | 0 | 0 | 0 | 0 | 3.405722e-05 | 24.58743
2024-02-06 09:06 | 1212.517932 | 2.0004 | 3 | 1 | 3.636098 | 0 | 0 | 0 | 0 | 0 | 0 | 2.307369e-05 | 24.58743
2024-02-06 09:06 | 1212.618232 | 2.1007 | 3 | 1 | 3.636037 | 0 | 0 | 0 | 0 | 0 | 0 | 1.199071e-05 | 24.58743
2024-02-06 09:06 | 1212.718432 | 2.2009 | 3 | 1 | 3.636092 | 0 | 0 | 0 | 0 | 0 | 0 | 9.187826e-07 | 24.58743
2024-02-06 09:06 | 1212.817832 | 2.3003 | 3 | 1 | 3.636012 | 0 | 0 | 0 | 0 | 0 | 0 | -1.006475e-05 | 24.58743
2024-02-06 09:06 | 1212.918032 | 2.4005 | 3 | 1 | 3.636 | 0 | 0 | 0 | 0 | 0 | 0 | -2.113668e-05 | 24.58743
2024-02-06 09:06 | 1213.018032 | 2.5005 | 3 | 1 | 3.636021 | 0 | 0 | 0 | 0 | 0 | 0 | -3.218651e-05 | 24.58743
2024-02-06 09:06 | 1213.117432 | 2.5999 | 3 | 1 | 3.635978 | 0 | 0 | 0 | 0 | 0 | 0 | -2.140571e-05 | 24.58743
2024-02-06 09:06 | 1213.218032 | 2.7005 | 3 | 1 | 3.635996 | 0 | 0 | 0 | 0 | 0 | 0 | -1.049476e-05 | 24.57061
2024-02-06 09:06 | 1213.317432 | 2.7999 | 3 | 1 | 3.635835 | 0 | 0 | 0 | 0 | 0 | 0 | 2.860451e-07 | 24.57061
2024-02-06 09:06 | 1213.417632 | 2.9001 | 3 | 1 | 3.636008 | 0 | 0 | 0 | 0 | 0 | 0 | 1.115361e-05 | 24.57061
2024-02-06 09:06 | 1213.517832 | 3.0003 | 3 | 1 | 3.635984 | 0 | 0 | 0 | 0 | 0 | 0 | 2.202118e-05 | 24.57061
2024-02-06 09:06 | 1213.618232 | 3.1007 | 3 | 1 | 3.636009 | 0 | 0 | 0 | 0 | 0 | 0 | 3.291044e-05 | 24.57061
2024-02-06 09:06 | 1213.717632 | 3.2001 | 3 | 1 | 3.636038 | 0 | 0 | 0 | 0 | 0 | 0 | 4.369124e-05 | 24.57061
2024-02-06 09:06 | 1213.817432 | 3.2999 | 3 | 1 | 3.63605 | 0 | 0 | 0 | 0 | 0 | 0 | 5.451543e-05 | 24.57061
2024-02-06 09:06 | 1213.917832 | 3.4003 | 3 | 1 | 3.636135 | 0 | 0 | 0 | 0 | 0 | 0 | 6.540469e-05 | 24.57061
2024-02-06 09:06 | 1214.018232 | 3.5007 | 3 | 1 | 3.636097 | 0 | 0 | 0 | 0 | 0 | 0 | 7.629395e-05 | 24.57061
2024-02-06 09:06 | 1214.117632 | 3.6001 | 3 | 1 | 3.636201 | 0 | 0 | 0 | 0 | 0 | 0 | 6.351773e-05 | 24.57061
2024-02-06 09:06 | 1214.217632 | 3.7001 | 3 | 1 | 3.636014 | 0 | 0 | 0 | 0 | 0 | 0 | 5.06644e-05 | 24.57061
2024-02-06 09:06 | 1214.317832 | 3.8003 | 3 | 1 | 3.636098 | 0 | 0 | 0 | 0 | 0 | 0 | 3.778536e-05 | 24.57061
2024-02-06 09:06 | 1214.418032 | 3.9005 | 3 | 1 | 3.636125 | 0 | 0 | 0 | 0 | 0 | 0 | 2.490632e-05 | 24.57061
2024-02-06 09:06 | 1214.518032 | 4.0005 | 3 | 1 | 3.635958 | 0 | 0 | 0 | 0 | 0 | 0 | 1.205299e-05 | 24.57061
2024-02-06 09:06 | 1214.617432 | 4.0999 | 3 | 1 | 3.6362 | 0 | 0 | 0 | 0 | 0 | 0 | -7.232205e-07 | 24.57061
2024-02-06 09:06 | 1214.717632 | 4.2001 | 3 | 1 | 3.635969 | 0 | 0 | 0 | 0 | 0 | 0 | -1.360226e-05 | 24.57061
2024-02-06 09:06 | 1214.817832 | 4.3003 | 3 | 1 | 3.636026 | 0 | 0 | 0 | 0 | 0 | 0 | -2.64813e-05 | 24.57061
2024-02-06 09:06 | 1214.917832 | 4.4003 | 3 | 1 | 3.63614 | 0 | 0 | 0 | 0 | 0 | 0 | -3.933463e-05 | 24.57061
2024-02-06 09:06 | 1215.018032 | 4.5005 | 3 | 1 | 3.636065 | 0 | 0 | 0 | 0 | 0 | 0 | -5.221367e-05 | 24.57061
2024-02-06 09:06 | 1215.118032 | 4.6005 | 3 | 1 | 3.63613 | 0 | 0 | 0 | 0 | 0 | 0 | -5.829517e-05 | 24.57061
2024-02-06 09:06 | 1215.218932 | 4.7014 | 3 | 1 | 3.636114 | 0 | 0 | 0 | 0 | 0 | 0 | -6.44314e-05 | 24.57061
2024-02-06 09:06 | 1215.317432 | 4.7999 | 3 | 1 | 3.636031 | 0 | 0 | 0 | 0 | 0 | 0 | -7.042167e-05 | 24.57061
2024-02-06 09:06 | 1215.418632 | 4.9011 | 3 | 1 | 3.636062 | 0 | 0 | 0 | 0 | 0 | 0 | -7.657615e-05 | 24.57061
2024-02-06 09:06 | 1215.518032 | 5.0005 | 3 | 1 | 3.636034 | 0 | 0 | 0 | 0 | 0 | 0 | -8.262116e-05 | 24.57061
2024-02-06 09:06 | 1215.617432 | 5.0999 | 3 | 1 | 3.63605 | 0 | 0 | 0 | 0 | 0 | 0 | -8.866617e-05 | 24.57061
2024-02-06 09:06 | 1215.717832 | 5.2003 | 3 | 1 | 3.636179 | 0 | 0 | 0 | 0 | 0 | 0 | -9.477199e-05 | 24.57061
2024-02-06 09:06 | 1215.818032 | 5.3005 | 3 | 1 | 3.636165 | 0 | 0 | 0 | 0 | 0 | 0 | -0.0001008657 | 24.57061
2024-02-06 09:06 | 1215.917432 | 5.3999 | 3 | 1 | 3.636076 | 0 | 0 | 0 | 0 | 0 | 0 | -0.0001069107 | 24.57061
2024-02-06 09:06 | 1216.017732 | 5.5002 | 3 | 1 | 3.636108 | 0 | 0 | 0 | 0 | 0 | 0 | -0.0001130104 | 24.57405
2024-02-06 09:06 | 1216.118632 | 5.6011 | 3 | 1 | 3.636094 | 0 | 0 | 0 | 0 | 0 | 0 | -9.793004e-05 | 24.57405
2024-02-06 09:06 | 1216.218232 | 5.7007 | 3 | 1 | 3.636069 | 0 | 0 | 0 | 0 | 0 | 0 | -8.304397e-05 | 24.57405
2024-02-06 09:06 | 1216.318232 | 5.8007 | 3 | 1 | 3.636151 | 0 | 0 | 0 | 0 | 0 | 0 | -6.809811e-05 | 24.57405
2024-02-06 09:06 | 1216.417432 | 5.8999 | 3 | 1 | 3.636117 | 0 | 0 | 0 | 0 | 0 | 0 | -5.327182e-05 | 24.57405
2024-02-06 09:06 | 1216.517632 | 6.0001 | 3 | 1 | 3.636093 | 0 | 0 | 0 | 0 | 0 | 0 | -3.829607e-05 | 24.57405
2024-02-06 09:06 | 1216.618032 | 6.1005 | 3 | 1 | 3.636059 | 0 | 0 | 0 | 0 | 0 | 0 | -2.329043e-05 | 24.57405
2024-02-06 09:06 | 1216.717432 | 6.1999 | 3 | 1 | 3.636119 | 0 | 0 | 0 | 0 | 0 | 0 | -8.434254e-06 | 24.57405
2024-02-06 09:06 | 1216.817632 | 6.3001 | 3 | 1 | 3.636073 | 0 | 0 | 0 | 0 | 0 | 0 | 6.541494e-06 | 24.57405
2024-02-06 09:06 | 1216.917832 | 6.4003 | 3 | 1 | 3.635978 | 0 | 0 | 0 | 0 | 0 | 0 | 2.151724e-05 | 24.57405
2024-02-06 09:06 | 1217.017932 | 6.5004 | 3 | 1 | 3.636177 | 0 | 0 | 0 | 0 | 0 | 0 | 3.647804e-05 | 24.57405
2024-02-06 09:06 | 1217.117932 | 6.6004 | 3 | 1 | 3.636158 | 0 | 0 | 0 | 0 | 0 | 0 | 2.441647e-05 | 24.57405
2024-02-06 09:06 | 1217.218532 | 6.701 | 3 | 1 | 3.636201 | 0 | 0 | 0 | 0 | 0 | 0 | 1.228254e-05 | 24.57405
2024-02-06 09:06 | 1217.317732 | 6.8002 | 3 | 1 | 3.636124 | 0 | 0 | 0 | 0 | 0 | 0 | 3.174624e-07 | 24.57405
2024-02-06 09:06 | 1217.417532 | 6.9 | 3 | 1 | 3.636121 | 0 | 0 | 0 | 0 | 0 | 0 | -1.171998e-05 | 24.57405
2024-02-06 09:06 | 1217.517732 | 7.0002 | 3 | 1 | 3.636087 | 0 | 0 | 0 | 0 | 0 | 0 | -2.380567e-05 | 24.57405
2024-02-06 09:06 | 1217.617932 | 7.1004 | 3 | 1 | 3.636116 | 0 | 0 | 0 | 0 | 0 | 0 | -3.589136e-05 | 24.57405
2024-02-06 09:06 | 1217.717932 | 7.2004 | 3 | 1 | 3.636105 | 0 | 0 | 0 | 0 | 0 | 0 | -4.795293e-05 | 24.57405
2024-02-06 09:06 | 1217.817932 | 7.3004 | 3 | 1 | 3.636157 | 0 | 0 | 0 | 0 | 0 | 0 | -6.00145e-05 | 24.57405
2024-02-06 09:06 | 1217.918132 | 7.4006 | 3 | 1 | 3.636139 | 0 | 0 | 0 | 0 | 0 | 0 | -7.210019e-05 | 24.57405
2024-02-06 09:06 | 1218.018132 | 7.5006 | 3 | 1 | 3.636151 | 0 | 0 | 0 | 0 | 0 | 0 | -8.416176e-05 | 24.57405
2024-02-06 09:06 | 1218.117532 | 7.6 | 3 | 1 | 3.636204 | 0 | 0 | 0 | 0 | 0 | 0 | -6.250105e-05 | 24.57405
2024-02-06 09:06 | 1218.218132 | 7.7006 | 3 | 1 | 3.636136 | 0 | 0 | 0 | 0 | 0 | 0 | -4.057884e-05 | 24.57405
2024-02-06 09:06 | 1218.317532 | 7.8 | 3 | 1 | 3.636181 | 0 | 0 | 0 | 0 | 0 | 0 | -1.891813e-05 | 24.57405
2024-02-06 09:06 | 1218.417532 | 7.9 | 3 | 1 | 3.6361 | 0 | 0 | 0 | 0 | 0 | 0 | 2.873325e-06 | 24.57405
2024-02-06 09:06 | 1218.517932 | 8.0004 | 3 | 1 | 3.636039 | 0 | 0 | 0 | 0 | 0 | 0 | 2.475195e-05 | 24.57405
2024-02-06 09:06 | 1218.618132 | 8.1006 | 3 | 1 | 3.636149 | 0 | 0 | 0 | 0 | 0 | 0 | 4.658699e-05 | 24.57405
2024-02-06 09:06 | 1218.717532 | 8.2 | 3 | 1 | 3.636064 | 0 | 0 | 0 | 0 | 0 | 0 | 6.82477e-05 | 24.57405
2024-02-06 09:06 | 1218.818132 | 8.3006 | 3 | 1 | 3.63609 | 0 | 0 | 0 | 0 | 0 | 0 | 9.016991e-05 | 24.57405
2024-02-06 09:06 | 1218.918732 | 8.4012 | 3 | 1 | 3.636219 | 0 | 0 | 0 | 0 | 0 | 0 | 0.0001120921 | 24.57281
2024-02-06 09:06 | 1219.018132 | 8.5006 | 3 | 1 | 3.636097 | 0 | 0 | 0 | 0 | 0 | 0 | 0.0001337528 | 24.57281
2024-02-06 09:06 | 1219.117532 | 8.6 | 3 | 1 | 3.636131 | 0 | 0 | 0 | 0 | 0 | 0 | 0.0001047368 | 24.57281
2024-02-06 09:06 | 1219.218132 | 8.7006 | 3 | 1 | 3.636192 | 0 | 0 | 0 | 0 | 0 | 0 | 7.537044e-05 | 24.57281
2024-02-06 09:06 | 1219.318132 | 8.8006 | 3 | 1 | 3.636101 | 0 | 0 | 0 | 0 | 0 | 0 | 4.617925e-05 | 24.57281
2024-02-06 09:06 | 1219.418532 | 8.901 | 3 | 1 | 3.636089 | 0 | 0 | 0 | 0 | 0 | 0 | 1.687129e-05 | 24.57281
2024-02-06 09:06 | 1219.517932 | 9.0004 | 3 | 1 | 3.636187 | 0 | 0 | 0 | 0 | 0 | 0 | -1.214475e-05 | 24.57281
2024-02-06 09:06 | 1219.618332 | 9.1008 | 3 | 1 | 3.6361 | 0 | 0 | 0 | 0 | 0 | 0 | -4.145271e-05 | 24.57281
2024-02-06 09:06 | 1219.717732 | 9.2002 | 3 | 1 | 3.636255 | 0 | 0 | 0 | 0 | 0 | 0 | -7.046875e-05 | 24.57281
2024-02-06 09:06 | 1219.817932 | 9.3004 | 3 | 1 | 3.635984 | 0 | 0 | 0 | 0 | 0 | 0 | -9.971833e-05 | 24.57281
2024-02-06 09:06 | 1219.918432 | 9.4009 | 3 | 1 | 3.636126 | 0 | 0 | 0 | 0 | 0 | 0 | -0.0001290555 | 24.57281
2024-02-06 09:06 | 1220.017832 | 9.5003 | 3 | 1 | 3.636168 | 0 | 0 | 0 | 0 | 0 | 0 | -0.0001580715 | 24.57281
2024-02-06 09:06 | 1220.118932 | 9.6014 | 3 | 1 | 3.636156 | 0 | 0 | 0 | 0 | 0 | 0 | -0.0001526234 | 24.57281
2024-02-06 09:06 | 1220.217832 | 9.7003 | 3 | 1 | 3.636192 | 0 | 0 | 0 | 0 | 0 | 0 | -0.0001472939 | 24.57281
2024-02-06 09:06 | 1220.318732 | 9.8012 | 3 | 1 | 3.636208 | 0 | 0 | 0 | 0 | 0 | 0 | -0.0001418566 | 24.57281
2024-02-06 09:06 | 1220.418132 | 9.9006 | 3 | 1 | 3.636189 | 0 | 0 | 0 | 0 | 0 | 0 | -0.0001365002 | 24.57281
2024-02-06 09:06 | 1220.517532 | 10 | 3 | 1 | 3.636024 | 0 | 0 | 0 | 0 | 0 | 0 | -0.0001311437 | 24.57281
2024-02-06 09:06 | 1220.617932 | 10.1004 | 3 | 1 | 3.636121 | 0 | 0 | 0 | 0 | 0 | 0 | -0.0001257333 | 24.57281
2024-02-06 09:06 | 1220.718132 | 10.2006 | 3 | 1 | 3.636136 | 0 | 0 | 0 | 0 | 0 | 0 | -0.0001203338 | 24.57281
2024-02-06 09:06 | 1220.817532 | 10.3 | 3 | 1 | 3.636115 | 0 | 0 | 0 | 0 | 0 | 0 | -0.0001149773 | 24.57281
2024-02-06 09:06 | 1220.917732 | 10.4002 | 3 | 1 | 3.636043 | 0 | 0 | 0 | 0 | 0 | 0 | -0.0001095777 | 24.57281
2024-02-06 09:06 | 1221.017732 | 10.5002 | 3 | 1 | 3.636163 | 0 | 0 | 0 | 0 | 0 | 0 | -0.0001041889 | 24.57281
2024-02-06 09:06 | 1221.117932 | 10.6004 | 3 | 1 | 3.636226 | 0 | 0 | 0 | 0 | 0 | 0 | -7.097185e-05 | 24.57281
2024-02-06 09:06 | 1221.217932 | 10.7004 | 3 | 1 | 3.636173 | 0 | 0 | 0 | 0 | 0 | 0 | -3.782109e-05 | 24.57281
2024-02-06 09:06 | 1221.318132 | 10.8006 | 3 | 1 | 3.636216 | 0 | 0 | 0 | 0 | 0 | 0 | -4.604024e-06 | 24.57281
2024-02-06 09:06 | 1221.417532 | 10.9 | 3 | 1 | 3.636172 | 0 | 0 | 0 | 0 | 0 | 0 | 2.834784e-05 | 24.57281
2024-02-06 09:06 | 1221.517532 | 11 | 3 | 1 | 3.636162 | 0 | 0 | 0 | 0 | 0 | 0 | 6.14986e-05 | 24.57281
2024-02-06 09:06 | 1221.617732 | 11.1002 | 3 | 1 | 3.636141 | 0 | 0 | 0 | 0 | 0 | 0 | 9.471567e-05 | 24.57281
2024-02-06 09:06 | 1221.717732 | 11.2002 | 3 | 1 | 3.636219 | 0 | 0 | 0 | 0 | 0 | 0 | 0.0001278664 | 24.5812
2024-02-06 09:06 | 1221.817932 | 11.3004 | 3 | 1 | 3.636177 | 0 | 0 | 0 | 0 | 0 | 0 | 0.0001610835 | 24.5812
2024-02-06 09:06 | 1221.917932 | 11.4004 | 3 | 1 | 3.636195 | 0 | 0 | 0 | 0 | 0 | 0 | 0.0001942343 | 24.5812
2024-02-06 09:06 | 1222.018132 | 11.5006 | 3 | 1 | 3.636151 | 0 | 0 | 0 | 0 | 0 | 0 | 0.0002274513 | 24.5812
2024-02-06 09:06 | 1222.118132 | 11.6006 | 3 | 1 | 3.636171 | 0 | 0 | 0 | 0 | 0 | 0 | 0.0002006131 | 24.5812
2024-02-06 09:06 | 1222.217932 | 11.7004 | 3 | 1 | 3.636217 | 0 | 0 | 0 | 0 | 0 | 0 | 0.0001738286 | 24.5812
2024-02-06 09:06 | 1222.317932 | 11.8004 | 3 | 1 | 3.636063 | 0 | 0 | 0 | 0 | 0 | 0 | 0.0001469904 | 24.5812
2024-02-06 09:06 | 1222.417732 | 11.9002 | 3 | 1 | 3.636144 | 0 | 0 | 0 | 0 | 0 | 0 | 0.0001202059 | 24.5812
2024-02-06 09:06 | 1222.517732 | 12.0002 | 3 | 1 | 3.636243 | 0 | 0 | 0 | 0 | 0 | 0 | 9.336771e-05 | 24.5812
2024-02-06 09:06 | 1222.617932 | 12.1004 | 3 | 1 | 3.636194 | 0 | 0 | 0 | 0 | 0 | 0 | 6.647584e-05 | 24.5812
2024-02-06 09:06 | 1222.718132 | 12.2006 | 3 | 1 | 3.636238 | 0 | 0 | 0 | 0 | 0 | 0 | 3.958397e-05 | 24.5812
2024-02-06 09:06 | 1222.818132 | 12.3006 | 3 | 1 | 3.63617 | 0 | 0 | 0 | 0 | 0 | 0 | 1.274578e-05 | 24.5812
2024-02-06 09:06 | 1222.918132 | 12.4006 | 3 | 1 | 3.636244 | 0 | 0 | 0 | 0 | 0 | 0 | -1.409241e-05 | 24.5812
2024-02-06 09:06 | 1223.017532 | 12.5 | 3 | 1 | 3.636244 | 0 | 0 | 0 | 0 | 0 | 0 | -4.076958e-05 | 24.5812
2024-02-06 09:06 | 1223.117732 | 12.6002 | 3 | 1 | 3.636209 | 0 | 0 | 0 | 0 | 0 | 0 | -4.201134e-05 | 24.5812
2024-02-06 09:06 | 1223.217532 | 12.7 | 3 | 1 | 3.636259 | 0 | 0 | 0 | 0 | 0 | 0 | -4.324814e-05 | 24.5812
2024-02-06 09:06 | 1223.318932 | 12.8014 | 3 | 1 | 3.636213 | 0 | 0 | 0 | 0 | 0 | 0 | -4.450477e-05 | 24.5812
2024-02-06 09:06 | 1223.417932 | 12.9004 | 3 | 1 | 3.636115 | 0 | 0 | 0 | 0 | 0 | 0 | -4.573166e-05 | 24.5812
2024-02-06 09:06 | 1223.518132 | 13.0006 | 3 | 1 | 3.636133 | 0 | 0 | 0 | 0 | 0 | 0 | -4.697342e-05 | 24.5812
2024-02-06 09:06 | 1223.617532 | 13.1 | 3 | 1 | 3.636167 | 0 | 0 | 0 | 0 | 0 | 0 | -4.820526e-05 | 24.5812
2024-02-06 09:06 | 1223.717732 | 13.2002 | 3 | 1 | 3.636151 | 0 | 0 | 0 | 0 | 0 | 0 | -4.944702e-05 | 24.5812
2024-02-06 09:06 | 1223.818732 | 13.3012 | 3 | 1 | 3.636146 | 0 | 0 | 0 | 0 | 0 | 0 | -5.06987e-05 | 24.5812
2024-02-06 09:06 | 1223.917732 | 13.4002 | 3 | 1 | 3.636111 | 0 | 0 | 0 | 0 | 0 | 0 | -5.192558e-05 | 24.5812
2024-02-06 09:06 | 1224.017932 | 13.5004 | 3 | 1 | 3.636239 | 0 | 0 | 0 | 0 | 0 | 0 | -5.316734e-05 | 24.5812
2024-02-06 09:06 | 1224.118132 | 13.6006 | 3 | 1 | 3.63628 | 0 | 0 | 0 | 0 | 0 | 0 | -4.164798e-05 | 24.5812
2024-02-06 09:06 | 1224.218232 | 13.7007 | 3 | 1 | 3.636158 | 0 | 0 | 0 | 0 | 0 | 0 | -3.014011e-05 | 24.5812
2024-02-06 09:06 | 1224.317532 | 13.8 | 3 | 1 | 3.636177 | 0 | 0 | 0 | 0 | 0 | 0 | -1.872421e-05 | 24.5812
2024-02-06 09:06 | 1224.417732 | 13.9002 | 3 | 1 | 3.636278 | 0 | 0 | 0 | 0 | 0 | 0 | -7.20484e-06 | 24.5812
2024-02-06 09:06 | 1224.517732 | 14.0002 | 3 | 1 | 3.636198 | 0 | 0 | 0 | 0 | 0 | 0 | 4.291534e-06 | 24.5812
2024-02-06 09:06 | 1224.617932 | 14.1004 | 3 | 1 | 3.636211 | 0 | 0 | 0 | 0 | 0 | 0 | 1.58109e-05 | 24.59271
2024-02-06 09:06 | 1224.717932 | 14.2004 | 3 | 1 | 3.636167 | 0 | 0 | 0 | 0 | 0 | 0 | 2.730728e-05 | 24.59271
2024-02-06 09:06 | 1224.818132 | 14.3006 | 3 | 1 | 3.63614 | 0 | 0 | 0 | 0 | 0 | 0 | 3.882664e-05 | 24.59271
2024-02-06 09:06 | 1224.918132 | 14.4006 | 3 | 1 | 3.636166 | 0 | 0 | 0 | 0 | 0 | 0 | 5.032302e-05 | 24.59271
2024-02-06 09:06 | 1225.017532 | 14.5 | 3 | 1 | 3.636332 | 0 | 0 | 0 | 0 | 0 | 0 | 6.175041e-05 | 24.59271
2024-02-06 09:06 | 1225.117532 | 14.6 | 3 | 1 | 3.63623 | 0 | 0 | 0 | 0 | 0 | 0 | 5.436239e-05 | 24.59271
2024-02-06 09:06 | 1225.217832 | 14.7003 | 3 | 1 | 3.636215 | 0 | 0 | 0 | 0 | 0 | 0 | 4.695221e-05 | 24.59271
2024-02-06 09:06 | 1225.317932 | 14.8004 | 3 | 1 | 3.636182 | 0 | 0 | 0 | 0 | 0 | 0 | 3.95568e-05 | 24.59271
2024-02-06 09:06 | 1225.418132 | 14.9006 | 3 | 1 | 3.636076 | 0 | 0 | 0 | 0 | 0 | 0 | 3.2154e-05 | 24.59271
2024-02-06 09:06 | 1225.518332 | 15.0008 | 3 | 1 | 3.636074 | 0 | 0 | 0 | 0 | 0 | 0 | 2.47512e-05 | 24.59271
2024-02-06 09:06 | 1225.617732 | 15.1002 | 3 | 1 | 3.636123 | 0 | 0 | 0 | 0 | 0 | 0 | 1.740751e-05 | 24.59271
2024-02-06 09:06 | 1225.718132 | 15.2006 | 3 | 1 | 3.636178 | 0 | 0 | 0 | 0 | 0 | 0 | 9.989939e-06 | 24.59271
2024-02-06 09:06 | 1225.817532 | 15.3 | 3 | 1 | 3.636158 | 0 | 0 | 0 | 0 | 0 | 0 | 2.646246e-06 | 24.59271
2024-02-06 09:06 | 1225.917732 | 15.4002 | 3 | 1 | 3.636136 | 0 | 0 | 0 | 0 | 0 | 0 | -4.756551e-06 | 24.59271
2024-02-06 09:06 | 1226.017932 | 15.5004 | 3 | 1 | 3.636256 | 0 | 0 | 0 | 0 | 0 | 0 | -1.215935e-05 | 24.59271
2024-02-06 09:06 | 1226.117932 | 15.6004 | 3 | 1 | 3.636111 | 0 | 0 | 0 | 0 | 0 | 0 | -9.799476e-06 | 24.59271
2024-02-06 09:06 | 1226.217432 | 15.6999 | 3 | 1 | 3.63625 | 0 | 0 | 0 | 0 | 0 | 0 | -7.451403e-06 | 24.59271
2024-02-06 09:06 | 1226.317532 | 15.8 | 3 | 1 | 3.636247 | 0 | 0 | 0 | 0 | 0 | 0 | -5.089171e-06 | 24.59271
2024-02-06 09:06 | 1226.418532 | 15.901 | 3 | 1 | 3.636216 | 0 | 0 | 0 | 0 | 0 | 0 | -2.7057e-06 | 24.59271
2024-02-06 09:06 | 1226.517932 | 16.0004 | 3 | 1 | 3.636264 | 0 | 0 | 0 | 0 | 0 | 0 | -3.599877e-07 | 24.59271
2024-02-06 09:06 | 1226.618332 | 16.1008 | 3 | 1 | 3.636104 | 0 | 0 | 0 | 0 | 0 | 0 | 2.009324e-06 | 24.59271
2024-02-06 09:06 | 1226.717732 | 16.2002 | 3 | 1 | 3.636254 | 0 | 0 | 0 | 0 | 0 | 0 | 4.355036e-06 | 24.59271
2024-02-06 09:06 | 1226.817932 | 16.3004 | 3 | 1 | 3.636053 | 0 | 0 | 0 | 0 | 0 | 0 | 6.719628e-06 | 24.59271
2024-02-06 09:06 | 1226.918132 | 16.4006 | 3 | 1 | 3.636235 | 0 | 0 | 0 | 0 | 0 | 0 | 9.08422e-06 | 24.59271
2024-02-06 09:06 | 1227.018132 | 16.5006 | 3 | 1 | 3.63607 | 0 | 0 | 0 | 0 | 0 | 0 | 1.144409e-05 | 24.59271
2024-02-06 09:06 | 1227.118132 | 16.6006 | 3 | 1 | 3.636117 | 0 | 0 | 0 | 0 | 0 | 0 | 1.168261e-05 | 24.59271
2024-02-06 09:06 | 1227.217732 | 16.7002 | 3 | 1 | 3.636192 | 0 | 0 | 0 | 0 | 0 | 0 | 1.192017e-05 | 24.59271
2024-02-06 09:06 | 1227.317732 | 16.8002 | 3 | 1 | 3.636298 | 0 | 0 | 0 | 0 | 0 | 0 | 1.215868e-05 | 24.59271
2024-02-06 09:06 | 1227.417932 | 16.9004 | 3 | 1 | 3.636204 | 0 | 0 | 0 | 0 | 0 | 0 | 1.239767e-05 | 24.58835
2024-02-06 09:06 | 1227.517932 | 17.0004 | 3 | 1 | 3.636219 | 0 | 0 | 0 | 0 | 0 | 0 | 1.263618e-05 | 24.58835
2024-02-06 09:06 | 1227.618132 | 17.1006 | 3 | 1 | 3.636344 | 0 | 0 | 0 | 0 | 0 | 0 | 1.287518e-05 | 24.58835
2024-02-06 09:06 | 1227.718132 | 17.2006 | 3 | 1 | 3.636173 | 0 | 0 | 0 | 0 | 0 | 0 | 1.311369e-05 | 24.58835
2024-02-06 09:06 | 1227.818132 | 17.3006 | 3 | 1 | 3.636142 | 0 | 0 | 0 | 0 | 0 | 0 | 1.33522e-05 | 24.58835
2024-02-06 09:06 | 1227.917532 | 17.4 | 3 | 1 | 3.636217 | 0 | 0 | 0 | 0 | 0 | 0 | 1.358929e-05 | 24.58835
2024-02-06 09:06 | 1228.017732 | 17.5002 | 3 | 1 | 3.636223 | 0 | 0 | 0 | 0 | 0 | 0 | 1.382828e-05 | 24.58835
2024-02-06 09:06 | 1228.117732 | 17.6002 | 3 | 1 | 3.636283 | 0 | 0 | 0 | 0 | 0 | 0 | 1.418569e-05 | 24.58835
2024-02-06 09:06 | 1228.218332 | 17.7008 | 3 | 1 | 3.636315 | 0 | 0 | 0 | 0 | 0 | 0 | 1.454525e-05 | 24.58835
2024-02-06 09:06 | 1228.318332 | 17.8008 | 3 | 1 | 3.636209 | 0 | 0 | 0 | 0 | 0 | 0 | 1.490266e-05 | 24.58835
2024-02-06 09:06 | 1228.417732 | 17.9002 | 3 | 1 | 3.636155 | 0 | 0 | 0 | 0 | 0 | 0 | 1.525793e-05 | 24.58835
2024-02-06 09:06 | 1228.518132 | 18.0006 | 3 | 1 | 3.636223 | 0 | 0 | 0 | 0 | 0 | 0 | 1.561677e-05 | 24.58835
2024-02-06 09:06 | 1228.617532 | 18.1 | 3 | 1 | 3.636279 | 0 | 0 | 0 | 0 | 0 | 0 | 1.597204e-05 | 24.58835
2024-02-06 09:06 | 1228.717732 | 18.2002 | 3 | 1 | 3.636231 | 0 | 0 | 0 | 0 | 0 | 0 | 1.633017e-05 | 24.58835
2024-02-06 09:06 | 1228.817532 | 18.3 | 3 | 1 | 3.636202 | 0 | 0 | 0 | 0 | 0 | 0 | 1.668687e-05 | 24.58835
2024-02-06 09:06 | 1228.918932 | 18.4014 | 3 | 1 | 3.636192 | 0 | 0 | 0 | 0 | 0 | 0 | 1.704929e-05 | 24.58835
2024-02-06 09:06 | 1229.018332 | 18.5008 | 3 | 1 | 3.636246 | 0 | 0 | 0 | 0 | 0 | 0 | 1.740456e-05 | 24.58835
2024-02-06 09:06 | 1229.117732 | 18.6002 | 3 | 1 | 3.636195 | 0 | 0 | 0 | 0 | 0 | 0 | 1.446355e-05 | 24.58835
2024-02-06 09:06 | 1229.217932 | 18.7004 | 3 | 1 | 3.63626 | 0 | 0 | 0 | 0 | 0 | 0 | 1.149888e-05 | 24.58835
2024-02-06 09:06 | 1229.317932 | 18.8004 | 3 | 1 | 3.636183 | 0 | 0 | 0 | 0 | 0 | 0 | 8.540119e-06 | 24.58835
2024-02-06 09:06 | 1229.417832 | 18.9003 | 3 | 1 | 3.636198 | 0 | 0 | 0 | 0 | 0 | 0 | 5.584321e-06 | 24.58835
2024-02-06 09:06 | 1229.518732 | 19.0012 | 3 | 1 | 3.636218 | 0 | 0 | 0 | 0 | 0 | 0 | 2.598934e-06 | 24.58835
2024-02-06 09:06 | 1229.618932 | 19.1014 | 3 | 1 | 3.636251 | 0 | 0 | 0 | 0 | 0 | 0 | -3.657406e-07 | 24.58835
2024-02-06 09:06 | 1229.718332 | 19.2008 | 3 | 1 | 3.63628 | 0 | 0 | 0 | 0 | 0 | 0 | -3.306745e-06 | 24.58835
2024-02-06 09:06 | 1229.817732 | 19.3002 | 3 | 1 | 3.63623 | 0 | 0 | 0 | 0 | 0 | 0 | -6.24775e-06 | 24.58835
2024-02-06 09:06 | 1229.918132 | 19.4006 | 3 | 1 | 3.636124 | 0 | 0 | 0 | 0 | 0 | 0 | -9.218343e-06 | 24.58835
2024-02-06 09:06 | 1230.017532 | 19.5 | 3 | 1 | 3.636202 | 0 | 0 | 0 | 0 | 0 | 0 | -1.215935e-05 | 24.58835
2024-02-06 09:06 | 1230.117732 | 19.6002 | 3 | 1 | 3.63632 | 0 | 0 | 0 | 0 | 0 | 0 | -3.729711e-06 | 24.58835
2024-02-06 09:06 | 1230.218632 | 19.7011 | 3 | 1 | 3.636276 | 0 | 0 | 0 | 0 | 0 | 0 | 4.758815e-06 | 24.61907
2024-02-06 09:06 | 1230.317932 | 19.8004 | 3 | 1 | 3.636333 | 0 | 0 | 0 | 0 | 0 | 0 | 1.311274e-05 | 24.6191
2024-02-06 09:06 | 1230.418132 | 19.9006 | 3 | 1 | 3.636239 | 0 | 0 | 0 | 0 | 0 | 0 | 2.154237e-05 | 24.6191
2024-02-06 09:06 | 1230.518132 | 20.0006 | 3 | 1 | 3.636163 | 0 | 0 | 0 | 0 | 0 | 0 | 2.995518e-05 | 24.6191
2024-02-06 09:06 | 1230.617532 | 20.1 | 3 | 1 | 3.636199 | 0 | 0 | 0 | 0 | 0 | 0 | 3.831752e-05 | 24.6191
2024-02-06 09:06 | 1230.717532 | 20.2 | 3 | 1 | 3.636319 | 0 | 0 | 0 | 0 | 0 | 0 | 4.673033e-05 | 24.6191
2024-02-06 09:06 | 1230.817732 | 20.3002 | 3 | 1 | 3.636235 | 0 | 0 | 0 | 0 | 0 | 0 | 5.515996e-05 | 24.6191
2024-02-06 09:06 | 1230.917932 | 20.4004 | 3 | 1 | 3.63627 | 0 | 0 | 0 | 0 | 0 | 0 | 6.35896e-05 | 24.6191
2024-02-06 09:06 | 1231.017932 | 20.5004 | 3 | 1 | 3.636294 | 0 | 0 | 0 | 0 | 0 | 0 | 7.200241e-05 | 24.6191
2024-02-06 09:06 | 1231.117932 | 20.6004 | 3 | 1 | 3.636149 | 0 | 0 | 0 | 0 | 0 | 0 | 7.236018e-05 | 24.6191
2024-02-06 09:06 | 1231.218232 | 20.7007 | 3 | 1 | 3.636318 | 0 | 0 | 0 | 0 | 0 | 0 | 7.271903e-05 | 24.6191
2024-02-06 09:06 | 1231.317532 | 20.8 | 3 | 1 | 3.636241 | 0 | 0 | 0 | 0 | 0 | 0 | 7.307429e-05 | 24.6191
2024-02-06 09:06 | 1231.418132 | 20.9006 | 3 | 1 | 3.636299 | 0 | 0 | 0 | 0 | 0 | 0 | 7.343421e-05 | 24.6191
2024-02-06 09:06 | 1231.518332 | 21.0008 | 3 | 1 | 3.636289 | 0 | 0 | 0 | 0 | 0 | 0 | 7.37927e-05 | 24.6191
2024-02-06 09:06 | 1231.617732 | 21.1002 | 3 | 1 | 3.636282 | 0 | 0 | 0 | 0 | 0 | 0 | 7.414832e-05 | 24.6191
2024-02-06 09:06 | 1231.717932 | 21.2004 | 3 | 1 | 3.636227 | 0 | 0 | 0 | 0 | 0 | 0 | 7.450681e-05 | 24.6191
2024-02-06 09:06 | 1231.818132 | 21.3006 | 3 | 1 | 3.636328 | 0 | 0 | 0 | 0 | 0 | 0 | 7.486529e-05 | 24.6191
2024-02-06 09:06 | 1231.918132 | 21.4006 | 3 | 1 | 3.636343 | 0 | 0 | 0 | 0 | 0 | 0 | 7.522307e-05 | 24.6191
2024-02-06 09:06 | 1232.017532 | 21.5 | 3 | 1 | 3.636271 | 0 | 0 | 0 | 0 | 0 | 0 | 7.557869e-05 | 24.6191
2024-02-06 09:06 | 1232.117732 | 21.6002 | 3 | 1 | 3.636335 | 0 | 0 | 0 | 0 | 0 | 0 | 5.096826e-05 | 24.6191
2024-02-06 09:06 | 1232.217832 | 21.7003 | 3 | 1 | 3.636303 | 0 | 0 | 0 | 0 | 0 | 0 | 2.638239e-05 | 24.6191
2024-02-06 09:06 | 1232.317932 | 21.8004 | 3 | 1 | 3.636244 | 0 | 0 | 0 | 0 | 0 | 0 | 1.796525e-06 | 24.6191
2024-02-06 09:06 | 1232.418932 | 21.9014 | 3 | 1 | 3.636233 | 0 | 0 | 0 | 0 | 0 | 0 | -2.301039e-05 | 24.6191
2024-02-06 09:06 | 1232.518332 | 22.0008 | 3 | 1 | 3.636265 | 0 | 0 | 0 | 0 | 0 | 0 | -4.742433e-05 | 24.6191
2024-02-06 09:06 | 1232.617732 | 22.1002 | 3 | 1 | 3.636251 | 0 | 0 | 0 | 0 | 0 | 0 | -7.183827e-05 | 24.6191
2024-02-06 09:06 | 1232.718132 | 22.2006 | 3 | 1 | 3.636289 | 0 | 0 | 0 | 0 | 0 | 0 | -9.649782e-05 | 24.6191
2024-02-06 09:06 | 1232.817532 | 22.3 | 3 | 1 | 3.636341 | 0 | 0 | 0 | 0 | 0 | 0 | -0.0001209118 | 24.6191
2024-02-06 09:06 | 1232.918132 | 22.4006 | 3 | 1 | 3.636308 | 0 | 0 | 0 | 0 | 0 | 0 | -0.0001456204 | 24.6191
2024-02-06 09:06 | 1233.018332 | 22.5008 | 3 | 1 | 3.636281 | 0 | 0 | 0 | 0 | 0 | 0 | -0.0001702309 | 24.6191
2024-02-06 09:06 | 1233.118032 | 22.6005 | 3 | 1 | 3.636266 | 0 | 0 | 0 | 0 | 0 | 0 | -0.0001464915 | 24.59146
2024-02-06 09:06 | 1233.217432 | 22.6999 | 3 | 1 | 3.636274 | 0 | 0 | 0 | 0 | 0 | 0 | -0.0001228235 | 24.59146
2024-02-06 09:06 | 1233.317632 | 22.8001 | 3 | 1 | 3.636253 | 0 | 0 | 0 | 0 | 0 | 0 | -9.896502e-05 | 24.59146
2024-02-06 09:06 | 1233.417832 | 22.9003 | 3 | 1 | 3.636266 | 0 | 0 | 0 | 0 | 0 | 0 | -7.510655e-05 | 24.59146
2024-02-06 09:06 | 1233.518232 | 23.0007 | 3 | 1 | 3.636244 | 0 | 0 | 0 | 0 | 0 | 0 | -5.120047e-05 | 24.59146
2024-02-06 09:06 | 1233.618832 | 23.1013 | 3 | 1 | 3.63623 | 0 | 0 | 0 | 0 | 0 | 0 | -2.724676e-05 | 24.59146
2024-02-06 09:06 | 1233.718232 | 23.2007 | 3 | 1 | 3.636322 | 0 | 0 | 0 | 0 | 0 | 0 | -3.578784e-06 | 24.59146
2024-02-06 09:06 | 1233.818132 | 23.3006 | 3 | 1 | 3.636344 | 0 | 0 | 0 | 0 | 0 | 0 | 2.020825e-05 | 24.59146
2024-02-06 09:06 | 1233.917432 | 23.3999 | 3 | 1 | 3.636263 | 0 | 0 | 0 | 0 | 0 | 0 | 4.385241e-05 | 24.59146
2024-02-06 09:06 | 1234.017632 | 23.5001 | 3 | 1 | 3.636193 | 0 | 0 | 0 | 0 | 0 | 0 | 6.771088e-05 | 24.59146
2024-02-06 09:06 | 1234.117632 | 23.6001 | 3 | 1 | 3.636232 | 0 | 0 | 0 | 0 | 0 | 0 | 6.475508e-05 | 24.59146
2024-02-06 09:06 | 1234.218832 | 23.7013 | 3 | 1 | 3.636393 | 0 | 0 | 0 | 0 | 0 | 0 | 6.176381e-05 | 24.59146
2024-02-06 09:06 | 1234.318832 | 23.8013 | 3 | 1 | 3.636286 | 0 | 0 | 0 | 0 | 0 | 0 | 5.880801e-05 | 24.59146
2024-02-06 09:06 | 1234.417432 | 23.8999 | 3 | 1 | 3.636272 | 0 | 0 | 0 | 0 | 0 | 0 | 5.589359e-05 | 24.59146
2024-02-06 09:06 | 1234.517632 | 24.0001 | 3 | 1 | 3.636286 | 0 | 0 | 0 | 0 | 0 | 0 | 5.293188e-05 | 24.59146
2024-02-06 09:06 | 1234.618032 | 24.1005 | 3 | 1 | 3.63634 | 0 | 0 | 0 | 0 | 0 | 0 | 4.996426e-05 | 24.59146
2024-02-06 09:06 | 1234.717432 | 24.1999 | 3 | 1 | 3.636302 | 0 | 0 | 0 | 0 | 0 | 0 | 4.702619e-05 | 24.59146
2024-02-06 09:06 | 1234.817632 | 24.3001 | 3 | 1 | 3.636232 | 0 | 0 | 0 | 0 | 0 | 0 | 4.406448e-05 | 24.59146
2024-02-06 09:06 | 1234.917832 | 24.4003 | 3 | 1 | 3.636272 | 0 | 0 | 0 | 0 | 0 | 0 | 4.110277e-05 | 24.59146
2024-02-06 09:06 | 1235.017832 | 24.5003 | 3 | 1 | 3.636259 | 0 | 0 | 0 | 0 | 0 | 0 | 3.814697e-05 | 24.59146
2024-02-06 09:06 | 1235.118832 | 24.6013 | 3 | 1 | 3.636333 | 0 | 0 | 0 | 0 | 0 | 0 | 2.710075e-05 | 24.59146
2024-02-06 09:06 | 1235.217832 | 24.7003 | 3 | 1 | 3.636137 | 0 | 0 | 0 | 0 | 0 | 0 | 1.627327e-05 | 24.59146
2024-02-06 09:06 | 1235.318532 | 24.801 | 3 | 1 | 3.636231 | 0 | 0 | 0 | 0 | 0 | 0 | 5.259863e-06 | 24.59146
2024-02-06 09:06 | 1235.417432 | 24.8999 | 3 | 1 | 3.636275 | 0 | 0 | 0 | 0 | 0 | 0 | -5.556683e-06 | 24.59146
2024-02-06 09:06 | 1235.517632 | 25.0001 | 3 | 1 | 3.636207 | 0 | 0 | 0 | 0 | 0 | 0 | -1.651541e-05 | 24.59146
2024-02-06 09:06 | 1235.617632 | 25.1001 | 3 | 1 | 3.636341 | 0 | 0 | 0 | 0 | 0 | 0 | -2.745226e-05 | 24.59146
2024-02-06 09:06 | 1235.717832 | 25.2003 | 3 | 1 | 3.636322 | 0 | 0 | 0 | 0 | 0 | 0 | -3.841098e-05 | 24.59146
2024-02-06 09:06 | 1235.818032 | 25.3005 | 3 | 1 | 3.636287 | 0 | 0 | 0 | 0 | 0 | 0 | -4.936971e-05 | 24.59146
2024-02-06 09:06 | 1235.917532 | 25.4 | 3 | 1 | 3.636284 | 0 | 0 | 0 | 0 | 0 | 0 | -6.025187e-05 | 24.5775
2024-02-06 09:06 | 1236.018432 | 25.5009 | 3 | 1 | 3.636182 | 0 | 0 | 0 | 0 | 0 | 0 | -7.128716e-05 | 24.5775
2024-02-06 09:06 | 1236.117432 | 25.5999 | 3 | 1 | 3.636365 | 0 | 0 | 0 | 0 | 0 | 0 | -6.500487e-05 | 24.5775
2024-02-06 09:06 | 1236.217632 | 25.7001 | 3 | 1 | 3.636203 | 0 | 0 | 0 | 0 | 0 | 0 | -5.864644e-05 | 24.5775
2024-02-06 09:06 | 1236.317632 | 25.8001 | 3 | 1 | 3.636247 | 0 | 0 | 0 | 0 | 0 | 0 | -5.23007e-05 | 24.5775
2024-02-06 09:06 | 1236.417832 | 25.9003 | 3 | 1 | 3.636355 | 0 | 0 | 0 | 0 | 0 | 0 | -4.594226e-05 | 24.5775
2024-02-06 09:06 | 1236.517832 | 26.0003 | 3 | 1 | 3.636269 | 0 | 0 | 0 | 0 | 0 | 0 | -3.959652e-05 | 24.5775
2024-02-06 09:06 | 1236.618032 | 26.1005 | 3 | 1 | 3.636309 | 0 | 0 | 0 | 0 | 0 | 0 | -3.323809e-05 | 24.5775
2024-02-06 09:06 | 1236.717432 | 26.1999 | 3 | 1 | 3.636405 | 0 | 0 | 0 | 0 | 0 | 0 | -2.693042e-05 | 24.5775
2024-02-06 09:06 | 1236.817632 | 26.3001 | 3 | 1 | 3.636135 | 0 | 0 | 0 | 0 | 0 | 0 | -2.057199e-05 | 24.5775
2024-02-06 09:06 | 1236.917632 | 26.4001 | 3 | 1 | 3.636326 | 0 | 0 | 0 | 0 | 0 | 0 | -1.422625e-05 | 24.5775
2024-02-06 09:06 | 1237.017832 | 26.5003 | 3 | 1 | 3.636243 | 0 | 0 | 0 | 0 | 0 | 0 | -7.867813e-06 | 24.5775
2024-02-06 09:06 | 1237.117832 | 26.6003 | 3 | 1 | 3.636303 | 0 | 0 | 0 | 0 | 0 | 0 | -1.793008e-05 | 24.5775
2024-02-06 09:06 | 1237.217632 | 26.7001 | 3 | 1 | 3.636235 | 0 | 0 | 0 | 0 | 0 | 0 | -2.797223e-05 | 24.5775
2024-02-06 09:06 | 1237.317632 | 26.8001 | 3 | 1 | 3.636323 | 0 | 0 | 0 | 0 | 0 | 0 | -3.80345e-05 | 24.5775
2024-02-06 09:06 | 1237.417432 | 26.8999 | 3 | 1 | 3.636262 | 0 | 0 | 0 | 0 | 0 | 0 | -4.807665e-05 | 24.5775
2024-02-06 09:06 | 1237.517432 | 26.9999 | 3 | 1 | 3.636255 | 0 | 0 | 0 | 0 | 0 | 0 | -5.813892e-05 | 24.5775
2024-02-06 09:06 | 1237.617632 | 27.1001 | 3 | 1 | 3.636262 | 0 | 0 | 0 | 0 | 0 | 0 | -6.822131e-05 | 24.5775
2024-02-06 09:06 | 1237.717932 | 27.2004 | 3 | 1 | 3.636315 | 0 | 0 | 0 | 0 | 0 | 0 | -7.831377e-05 | 24.5775
2024-02-06 09:06 | 1237.818932 | 27.3014 | 3 | 1 | 3.636242 | 0 | 0 | 0 | 0 | 0 | 0 | -8.847666e-05 | 24.5775
2024-02-06 09:06 | 1237.918232 | 27.4007 | 3 | 1 | 3.636291 | 0 | 0 | 0 | 0 | 0 | 0 | -9.846849e-05 | 24.5775
2024-02-06 09:06 | 1238.017732 | 27.5002 | 3 | 1 | 3.636328 | 0 | 0 | 0 | 0 | 0 | 0 | -0.0001084805 | 24.5775
2024-02-06 09:06 | 1238.117432 | 27.5999 | 3 | 1 | 3.636228 | 0 | 0 | 0 | 0 | 0 | 0 | -9.966078e-05 | 24.5775
2024-02-06 09:06 | 1238.218032 | 27.7005 | 3 | 1 | 3.636295 | 0 | 0 | 0 | 0 | 0 | 0 | -9.076149e-05 | 24.5775
2024-02-06 09:06 | 1238.318832 | 27.8013 | 3 | 1 | 3.636306 | 0 | 0 | 0 | 0 | 0 | 0 | -8.18445e-05 | 24.5775
2024-02-06 09:06 | 1238.417632 | 27.9001 | 3 | 1 | 3.636146 | 0 | 0 | 0 | 0 | 0 | 0 | -7.310444e-05 | 24.5775
2024-02-06 09:06 | 1238.517832 | 28.0003 | 3 | 1 | 3.636343 | 0 | 0 | 0 | 0 | 0 | 0 | -6.424054e-05 | 24.5775
2024-02-06 09:06 | 1238.618032 | 28.1005 | 3 | 1 | 3.636307 | 0 | 0 | 0 | 0 | 0 | 0 | -5.537663e-05 | 24.5775
2024-02-06 09:06 | 1238.718032 | 28.2005 | 3 | 1 | 3.636395 | 0 | 0 | 0 | 0 | 0 | 0 | -4.653042e-05 | 24.5775
2024-02-06 09:06 | 1238.817432 | 28.2999 | 3 | 1 | 3.636401 | 0 | 0 | 0 | 0 | 0 | 0 | -3.773728e-05 | 24.61942
2024-02-06 09:06 | 1238.917632 | 28.4001 | 3 | 1 | 3.636277 | 0 | 0 | 0 | 0 | 0 | 0 | -2.887337e-05 | 24.61942
2024-02-06 09:06 | 1239.017632 | 28.5001 | 3 | 1 | 3.636286 | 0 | 0 | 0 | 0 | 0 | 0 | -2.002716e-05 | 24.61942
2024-02-06 09:06 | 1239.117632 | 28.6001 | 3 | 1 | 3.636204 | 0 | 0 | 0 | 0 | 0 | 0 | -1.602373e-05 | 24.61942
2024-02-06 09:06 | 1239.217932 | 28.7004 | 3 | 1 | 3.636354 | 0 | 0 | 0 | 0 | 0 | 0 | -1.200829e-05 | 24.61942
2024-02-06 09:06 | 1239.318032 | 28.8005 | 3 | 1 | 3.636266 | 0 | 0 | 0 | 0 | 0 | 0 | -8.000856e-06 | 24.61942
2024-02-06 09:06 | 1239.417432 | 28.8999 | 3 | 1 | 3.636343 | 0 | 0 | 0 | 0 | 0 | 0 | -4.021446e-06 | 24.61942
2024-02-06 09:06 | 1239.518432 | 29.0009 | 3 | 1 | 3.636259 | 0 | 0 | 0 | 0 | 0 | 0 | 2.201887e-08 | 24.61942
2024-02-06 09:06 | 1239.617832 | 29.1003 | 3 | 1 | 3.636316 | 0 | 0 | 0 | 0 | 0 | 0 | 4.001429e-06 | 24.61942
2024-02-06 09:06 | 1239.718232 | 29.2007 | 3 | 1 | 3.636391 | 0 | 0 | 0 | 0 | 0 | 0 | 8.020873e-06 | 24.61942
2024-02-06 09:06 | 1239.817632 | 29.3001 | 3 | 1 | 3.636274 | 0 | 0 | 0 | 0 | 0 | 0 | 1.200028e-05 | 24.61942
2024-02-06 09:06 | 1239.917832 | 29.4003 | 3 | 1 | 3.636328 | 0 | 0 | 0 | 0 | 0 | 0 | 1.601172e-05 | 24.61942
2024-02-06 09:06 | 1240.018132 | 29.5006 | 3 | 1 | 3.636244 | 0 | 0 | 0 | 0 | 0 | 0 | 2.002716e-05 | 24.61942
2024-02-06 09:06 | 1240.118132 | 29.6006 | 3 | 1 | 3.636267 | 0 | 0 | 0 | 0 | 0 | 0 | 2.002716e-05 | 24.61942
2024-02-06 09:06 | 1240.217932 | 29.7004 | 3 | 1 | 3.63633 | 0 | 0 | 0 | 0 | 0 | 0 | 2.002716e-05 | 24.61942
2024-02-06 09:06 | 1240.317932 | 29.8004 | 3 | 1 | 3.636238 | 0 | 0 | 0 | 0 | 0 | 0 | 2.002716e-05 | 24.61942
2024-02-06 09:06 | 1240.417532 | 29.9 | 3 | 1 | 3.63625 | 0 | 0 | 0 | 0 | 0 | 0 | 2.002716e-05 | 24.61942
2024-02-06 09:06 | 1240.517732 | 30.0002 | 3 | 1 | 3.636356 | 0 | 0 | 0 | 0 | 0 | 0 | 2.002716e-05 | 24.61942
2024-02-06 09:06 | 1240.518532 | 30.001 | 3 | 1 | 3.6363 | 0 | 0 | 0 | 0 | 0 | 0 | 2.002716e-05 | 24.61942