## Global_Info
TEST REPORT
|  |  | 20240205_g1_EIS400V | Serial Number |  | C:\ArbinSoftware\DataPro\Result\20240205_g1_EIS400V
|  |  | 2024-04-18 | 207487
Channel | Start DateTime | Schedule File Name | Creator | Comments | Software Version | Schedule Version | MASS | Specific Capacity | Capacity | Item ID | Has Aux | Has Specail | Log Aux Data Flag | Log Special Flag
6 | 2024-02-05 14:24 | INR21700_m50T\2nd_life_EIS\EIS_general.sdu |  |  | PV7.0 Build: 181116USB | Schedule Version 7.00.15 | 0 | 0 | 4.85 |  | 1 | 0 | TRUE | TRUE
Note on G2: Click to open file path

## ACIM_Chan6
Device_ID | Test_ID | Channel_ID | Cycle_ID | Step_ID | Pt | Freq | Zmod | Zphz
Gamry_1 | 1246 | 5 | 1 | 2 | 0 | 10019.53 | 0.0466278 | 47.52989
Gamry_1 | 1246 | 5 | 1 | 2 | 1 | 7207.031 | 0.038852 | 41.89018
Gamry_1 | 1246 | 5 | 1 | 2 | 2 | 5150.463 | 0.0331281 | 35.43501
Gamry_1 | 1246 | 5 | 1 | 2 | 3 | 3715.701 | 0.0293788 | 28.53672
Gamry_1 | 1246 | 5 | 1 | 2 | 4 | 2686.738 | 0.0271183 | 21.82915
Gamry_1 | 1246 | 5 | 1 | 2 | 5 | 1933.594 | 0.0258534 | 15.7391
Gamry_1 | 1246 | 5 | 1 | 2 | 6 | 1395.089 | 0.0252805 | 10.86941
Gamry_1 | 1246 | 5 | 1 | 2 | 7 | 1000.702 | 0.025107 | 7.035533
Gamry_1 | 1246 | 5 | 1 | 2 | 8 | 716.9117 | 0.0251522 | 4.228048
Gamry_1 | 1246 | 5 | 1 | 2 | 9 | 520.8333 | 0.0253273 | 2.326597
Gamry_1 | 1246 | 5 | 1 | 2 | 10 | 372.8693 | 0.0255589 | 0.8387349
Gamry_1 | 1246 | 5 | 1 | 2 | 11 | 269.3965 | 0.0257727 | -0.143131
Gamry_1 | 1246 | 5 | 1 | 2 | 12 | 193.6983 | 0.0260412 | -0.872082
Gamry_1 | 1246 | 5 | 1 | 2 | 13 | 139.2327 | 0.026306 | -1.45547
Gamry_1 | 1246 | 5 | 1 | 2 | 14 | 99.734 | 0.0265662 | -1.842913
Gamry_1 | 1246 | 5 | 1 | 2 | 15 | 72.11539 | 0.0268338 | -2.050669
Gamry_1 | 1246 | 5 | 1 | 2 | 16 | 49.86702 | 0.0271541 | -2.332804
Gamry_1 | 1246 | 5 | 1 | 2 | 17 | 37.5 | 0.0274238 | -2.427035
Gamry_1 | 1246 | 5 | 1 | 2 | 18 | 27.25291 | 0.0276936 | -2.550334
Gamry_1 | 1246 | 5 | 1 | 2 | 19 | 19.29012 | 0.0280534 | -2.480856
Gamry_1 | 1246 | 5 | 1 | 2 | 20 | 13.95089 | 0.0283298 | -2.49473
Gamry_1 | 1246 | 5 | 1 | 2 | 21 | 9.9734 | 0.0286155 | -2.524531
Gamry_1 | 1246 | 5 | 1 | 2 | 22 | 7.233796 | 0.0289176 | -2.162729
Gamry_1 | 1246 | 5 | 1 | 2 | 23 | 5.196785 | 0.0291004 | -1.789731
Gamry_1 | 1246 | 5 | 1 | 2 | 24 | 3.720238 | 0.0293296 | -1.786022
Gamry_1 | 1246 | 5 | 1 | 2 | 25 | 2.689329 | 0.0294617 | -1.567431
Gamry_1 | 1246 | 5 | 1 | 2 | 26 | 1.929012 | 0.0295295 | -1.578182
Gamry_1 | 1246 | 5 | 1 | 2 | 27 | 1.395089 | 0.0296374 | -1.592979
Gamry_1 | 1246 | 5 | 1 | 2 | 28 | 0.997765 | 0.0297381 | -1.553432
Gamry_1 | 1246 | 5 | 1 | 2 | 29 | 0.7233796 | 0.0299194 | -1.795475
Gamry_1 | 1246 | 5 | 1 | 2 | 30 | 0.5185288 | 0.0301207 | -1.891317
Gamry_1 | 1246 | 5 | 1 | 2 | 31 | 0.3732086 | 0.0302199 | -2.327538
Gamry_1 | 1246 | 5 | 1 | 2 | 32 | 0.2687787 | 0.0304092 | -2.479538
Gamry_1 | 1246 | 5 | 1 | 2 | 33 | 0.1933787 | 0.0307072 | -2.932849
Gamry_1 | 1246 | 5 | 1 | 2 | 34 | 0.1391776 | 0.0309522 | -3.467742
Gamry_1 | 1246 | 5 | 1 | 2 | 35 | 0.1001603 | 0.0312555 | -4.060269
Gamry_1 | 1246 | 5 | 1 | 2 | 36 | 0.0719825 | 0.0317483 | -4.733108
Gamry_1 | 1246 | 5 | 1 | 2 | 37 | 0.051807 | 0.0321656 | -5.600104
Gamry_1 | 1246 | 5 | 1 | 2 | 38 | 0.0372971 | 0.0327459 | -6.585451
Gamry_1 | 1246 | 5 | 1 | 2 | 39 | 0.0268286 | 0.0334613 | -7.690496
Gamry_1 | 1246 | 5 | 1 | 2 | 40 | 0.0193124 | 0.0342998 | -8.955152
Gamry_1 | 1246 | 5 | 1 | 2 | 41 | 0.0138979 | 0.035308 | -10.42995
Gamry_1 | 1246 | 5 | 1 | 2 | 42 | 0.0100006 | 0.0365572 | -12.26166
Note on A1: Device_ID
Note on B1: Test_ID
Note on C1: Channel_ID
Note on D1: Cycle_ID
Note on E1: Step_ID
Note on F1: Pt
Note on G1: Freq
Note on H1: Zmod
Note on I1: Zphz

## Channel_6_1
Date_Time | Test_Time(s) | Step_Time(s) | Step_Index | Cycle_Index | Voltage(V) | Current(A) | Charge_Capacity(Ah) | Discharge_Capacity(Ah) | Charge_Energy(Wh) | Discharge_Energy(Wh) | Internal Resistance(Ohm) | dV/dt(V/s) | Aux_Temperature(¡æ)_1
2024-02-05 14:23 | 0.1012 | 0.1011 | 1 | 1 | 4.003164 | 0 | 0 | 0 | 0 | 0 | 0 | 0 | 24.61144
2024-02-05 14:23 | 0.2007 | 0.2006 | 1 | 1 | 4.003229 | 0 | 0 | 0 | 0 | 0 | 0 | -9.330509e-08 | 24.61144
2024-02-05 14:23 | 0.3002 | 0.3001 | 1 | 1 | 4.00333 | 0 | 0 | 0 | 0 | 0 | 0 | -1.866102e-07 | 24.6103
2024-02-05 14:23 | 0.4008 | 0.4007 | 1 | 1 | 4.003243 | 0 | 0 | 0 | 0 | 0 | 0 | -2.809468e-07 | 24.6103
2024-02-05 14:23 | 0.5004 | 0.5003 | 1 | 1 | 4.003223 | 0 | 0 | 0 | 0 | 0 | 0 | -3.743457e-07 | 24.6103
2024-02-05 14:23 | 0.6006 | 0.6005 | 1 | 1 | 4.003194 | 0 | 0 | 0 | 0 | 0 | 0 | -4.683072e-07 | 24.6103
2024-02-05 14:23 | 0.7009 | 0.7008 | 1 | 1 | 4.003218 | 0 | 0 | 0 | 0 | 0 | 0 | -5.623625e-07 | 24.6103
2024-02-05 14:23 | 0.801 | 0.8009 | 1 | 1 | 4.003215 | 0 | 0 | 0 | 0 | 0 | 0 | -6.562302e-07 | 24.6103
2024-02-05 14:23 | 0.9004 | 0.9003 | 1 | 1 | 4.003284 | 0 | 0 | 0 | 0 | 0 | 0 | -7.494415e-07 | 24.6103
2024-02-05 14:23 | 1.0014 | 1.0013 | 1 | 1 | 4.003337 | 0 | 0 | 0 | 0 | 0 | 0 | -8.441532e-07 | 24.6103
2024-02-05 14:23 | 1.0016 | 1.0015 | 1 | 1 | 4.003332 | 0 | 0 | 0 | 0 | 0 | 0 | -8.443408e-07 | 24.6103
2024-02-05 14:23 | 1.019399 | 0.0018 | 2 | 1 | 4.003356 | 0 | 0 | 0 | 0 | 0 | 0 | -8.609388e-07 | 24.6103
2024-02-05 14:24 | 61.019399 | 60.0018 | 2 | 1 | 4.010846 | 0 | 0 | 0 | 0 | 0 | 0 | -5.712532e-05 | 24.61174
2024-02-05 14:25 | 121.021699 | 120.0041 | 2 | 1 | 3.998495 | 0 | 0 | 0 | 0 | 0 | 0 | -0.0001133919 | 24.61318
2024-02-05 14:26 | 181.022499 | 180.0049 | 2 | 1 | 4.010916 | 0 | 0 | 0 | 0 | 0 | 0 | -0.000169657 | 24.61462
2024-02-05 14:27 | 241.023799 | 240.0062 | 2 | 1 | 4.000669 | 0 | 0 | 0 | 0 | 0 | 0 | -0.0002259226 | 24.61607
2024-02-05 14:28 | 301.025899 | 300.0083 | 2 | 1 | 3.997195 | 0 | 0 | 0 | 0 | 0 | 0 | -0.0002821889 | 24.61751
2024-02-05 14:29 | 361.026099 | 360.0085 | 2 | 1 | 4.00507 | 0 | 0 | 0 | 0 | 0 | 0 | -0.0003384535 | 24.61895
2024-02-05 14:30 | 421.026299 | 420.0087 | 2 | 1 | 4.010219 | 0 | 0 | 0 | 0 | 0 | 0 | -0.0003947181 | 24.62039
2024-02-05 14:31 | 481.028399 | 480.0108 | 2 | 1 | 3.997401 | 0 | 0 | 0 | 0 | 0 | 0 | -0.0004509844 | 24.62184
2024-02-05 14:32 | 541.029399 | 540.0118 | 2 | 1 | 4.01131 | 0 | 0 | 0 | 0 | 0 | 0 | -0.0005072497 | 24.62328
2024-02-05 14:33 | 601.029899 | 600.0123 | 2 | 1 | 4.008325 | 0 | 0 | 0 | 0 | 0 | 0 | -0.0005635146 | 24.62472
2024-02-05 14:34 | 661.030899 | 660.0133 | 2 | 1 | 4.001558 | 0 | 0 | 0 | 0 | 0 | 0 | -0.0006197799 | 24.62616
2024-02-05 14:35 | 721.030999 | 720.0134 | 2 | 1 | 3.997427 | 0 | 0 | 0 | 0 | 0 | 0 | -0.0006760444 | 24.62761
2024-02-05 14:36 | 781.031199 | 780.0136 | 2 | 1 | 3.999644 | 0 | 0 | 0 | 0 | 0 | 0 | -0.0007323089 | 24.62905
2024-02-05 14:37 | 841.032299 | 840.0147 | 2 | 1 | 4.006427 | 0 | 0 | 0 | 0 | 0 | 0 | -0.0007885743 | 24.63049
2024-02-05 14:38 | 901.032799 | 900.0152 | 2 | 1 | 4.011263 | 0 | 0 | 0 | 0 | 0 | 0 | -0.0008448392 | 24.63194
2024-02-05 14:39 | 961.033199 | 960.0156 | 2 | 1 | 4.007562 | 0 | 0 | 0 | 0 | 0 | 0 | -0.0009011039 | 24.63338
2024-02-05 14:40 | 1021.033299 | 1020.0157 | 2 | 1 | 3.998139 | 0 | 0 | 0 | 0 | 0 | 0 | -0.0009573684 | 24.63482
2024-02-05 14:41 | 1081.035899 | 1080.0183 | 2 | 1 | 4.011339 | 0 | 0 | 0 | 0 | 0 | 0 | -0.001013635 | 24.63626
2024-02-05 14:42 | 1141.036199 | 1140.0186 | 2 | 1 | 3.999368 | 0 | 0 | 0 | 0 | 0 | 0 | -0.0010699 | 24.63771
2024-02-05 14:43 | 1201.037099 | 1200.0195 | 2 | 1 | 4.005289 | 0 | 0 | 0 | 0 | 0 | 0 | -0.001126165 | 24.63915
2024-02-05 14:44 | 1261.037399 | 1260.0198 | 2 | 1 | 4.007632 | 0 | 0 | 0 | 0 | 0 | 0 | -0.00118243 | 24.64059
2024-02-05 14:45 | 1321.037799 | 1320.0202 | 2 | 1 | 3.998118 | 0 | 0 | 0 | 0 | 0 | 0 | -0.001238695 | 24.64203
2024-02-05 14:46 | 1354.73538 | 0.1006 | 3 | 1 | 4.003145 | 0 | 0 | 0 | 0 | 0 | 0 | -0.001270294 | 24.64284
2024-02-05 14:46 | 1354.83638 | 0.2016 | 3 | 1 | 4.003225 | 0 | 0 | 0 | 0 | 0 | 0 | -0.001310027 | 24.64284
2024-02-05 14:46 | 1354.93538 | 0.3006 | 3 | 1 | 4.003096 | 0 | 0 | 0 | 0 | 0 | 0 | -0.001348972 | 24.67901
2024-02-05 14:46 | 1355.03498 | 0.4002 | 3 | 1 | 4.00311 | 0 | 0 | 0 | 0 | 0 | 0 | -0.001388154 | 24.67901
2024-02-05 14:46 | 1355.13538 | 0.5006 | 3 | 1 | 4.003272 | 0 | 0 | 0 | 0 | 0 | 0 | -0.00142765 | 24.67901
2024-02-05 14:46 | 1355.23488 | 0.6001 | 3 | 1 | 4.00326 | 0 | 0 | 0 | 0 | 0 | 0 | -0.00127809 | 24.67901
2024-02-05 14:46 | 1355.33578 | 0.701 | 3 | 1 | 4.003099 | 0 | 0 | 0 | 0 | 0 | 0 | -0.001126426 | 24.67901
2024-02-05 14:46 | 1355.43518 | 0.8004 | 3 | 1 | 4.003131 | 0 | 0 | 0 | 0 | 0 | 0 | -0.0009770165 | 24.67901
2024-02-05 14:46 | 1355.53458 | 0.8998 | 3 | 1 | 4.003209 | 0 | 0 | 0 | 0 | 0 | 0 | -0.0008276069 | 24.67901
2024-02-05 14:46 | 1355.63558 | 1.0008 | 3 | 1 | 4.00313 | 0 | 0 | 0 | 0 | 0 | 0 | -0.0006757923 | 24.67901
2024-02-05 14:46 | 1355.73458 | 1.0998 | 3 | 1 | 4.003136 | 0 | 0 | 0 | 0 | 0 | 0 | -0.0005269839 | 24.67901
2024-02-05 14:46 | 1355.83558 | 1.2008 | 3 | 1 | 4.003106 | 0 | 0 | 0 | 0 | 0 | 0 | -0.0003751692 | 24.67901
2024-02-05 14:46 | 1355.93498 | 1.3002 | 3 | 1 | 4.003105 | 0 | 0 | 0 | 0 | 0 | 0 | -0.0002257596 | 24.67901
2024-02-05 14:46 | 1356.03538 | 1.4006 | 3 | 1 | 4.003172 | 0 | 0 | 0 | 0 | 0 | 0 | -7.484683e-05 | 24.67901
2024-02-05 14:46 | 1356.13498 | 1.5002 | 3 | 1 | 4.00319 | 0 | 0 | 0 | 0 | 0 | 0 | 7.486343e-05 | 24.67901
2024-02-05 14:46 | 1356.23598 | 1.6012 | 3 | 1 | 4.003143 | 0 | 0 | 0 | 0 | 0 | 0 | 7.996896e-05 | 24.67901
2024-02-05 14:46 | 1356.33468 | 1.6999 | 3 | 1 | 4.003069 | 0 | 0 | 0 | 0 | 0 | 0 | 8.495823e-05 | 24.67901
2024-02-05 14:46 | 1356.43498 | 1.8002 | 3 | 1 | 4.003224 | 0 | 0 | 0 | 0 | 0 | 0 | 9.002837e-05 | 24.67901
2024-02-05 14:46 | 1356.53558 | 1.9008 | 3 | 1 | 4.003204 | 0 | 0 | 0 | 0 | 0 | 0 | 9.511368e-05 | 24.67901
2024-02-05 14:46 | 1356.63478 | 2 | 3 | 1 | 4.003202 | 0 | 0 | 0 | 0 | 0 | 0 | 0.0001001282 | 24.67901
2024-02-05 14:46 | 1356.73568 | 2.1009 | 3 | 1 | 4.003129 | 0 | 0 | 0 | 0 | 0 | 0 | 0.0001052287 | 24.67901
2024-02-05 14:46 | 1356.83498 | 2.2002 | 3 | 1 | 4.003174 | 0 | 0 | 0 | 0 | 0 | 0 | 0.0001102483 | 24.67901
2024-02-05 14:46 | 1356.93498 | 2.3002 | 3 | 1 | 4.003165 | 0 | 0 | 0 | 0 | 0 | 0 | 0.0001153033 | 24.67901
2024-02-05 14:46 | 1357.03598 | 2.4012 | 3 | 1 | 4.003261 | 0 | 0 | 0 | 0 | 0 | 0 | 0.0001204088 | 24.67901
2024-02-05 14:46 | 1357.13488 | 2.5001 | 3 | 1 | 4.003128 | 0 | 0 | 0 | 0 | 0 | 0 | 0.0001254082 | 24.67901
2024-02-05 14:46 | 1357.23618 | 2.6014 | 3 | 1 | 4.003169 | 0 | 0 | 0 | 0 | 0 | 0 | 0.000104247 | 24.67901
2024-02-05 14:46 | 1357.33568 | 2.7009 | 3 | 1 | 4.003148 | 0 | 0 | 0 | 0 | 0 | 0 | 8.346176e-05 | 24.67901
2024-02-05 14:46 | 1357.43588 | 2.8011 | 3 | 1 | 4.003127 | 0 | 0 | 0 | 0 | 0 | 0 | 6.253034e-05 | 24.67901
2024-02-05 14:46 | 1357.53548 | 2.9007 | 3 | 1 | 4.003108 | 0 | 0 | 0 | 0 | 0 | 0 | 4.172425e-05 | 24.67901
2024-02-05 14:46 | 1357.63578 | 3.001 | 3 | 1 | 4.003172 | 0 | 0 | 0 | 0 | 0 | 0 | 2.077194e-05 | 24.67901
2024-02-05 14:46 | 1357.73508 | 3.1003 | 3 | 1 | 4.003184 | 0 | 0 | 0 | 0 | 0 | 0 | 2.852057e-08 | 24.67901
2024-02-05 14:46 | 1357.83488 | 3.2001 | 3 | 1 | 4.002965 | 0 | 0 | 0 | 0 | 0 | 0 | -2.081935e-05 | 24.63378
2024-02-05 14:46 | 1357.93528 | 3.3005 | 3 | 1 | 4.003191 | 0 | 0 | 0 | 0 | 0 | 0 | -4.179255e-05 | 24.63378
2024-02-05 14:46 | 1358.03468 | 3.3999 | 3 | 1 | 4.003199 | 0 | 0 | 0 | 0 | 0 | 0 | -6.255686e-05 | 24.63378
2024-02-05 14:46 | 1358.13468 | 3.4999 | 3 | 1 | 4.003166 | 0 | 0 | 0 | 0 | 0 | 0 | -8.34465e-05 | 24.63378
2024-02-05 14:46 | 1358.23508 | 3.6003 | 3 | 1 | 4.003223 | 0 | 0 | 0 | 0 | 0 | 0 | -6.542307e-05 | 24.63378
2024-02-05 14:46 | 1358.33608 | 3.7013 | 3 | 1 | 4.003252 | 0 | 0 | 0 | 0 | 0 | 0 | -4.729192e-05 | 24.63378
2024-02-05 14:46 | 1358.43478 | 3.8 | 3 | 1 | 4.003004 | 0 | 0 | 0 | 0 | 0 | 0 | -2.957367e-05 | 24.63378
2024-02-05 14:46 | 1358.53488 | 3.9001 | 3 | 1 | 4.003226 | 0 | 0 | 0 | 0 | 0 | 0 | -1.160409e-05 | 24.63378
2024-02-05 14:46 | 1358.63628 | 4.0015 | 3 | 1 | 4.00316 | 0 | 0 | 0 | 0 | 0 | 0 | 6.598866e-06 | 24.63378
2024-02-05 14:46 | 1358.73548 | 4.1007 | 3 | 1 | 4.003186 | 0 | 0 | 0 | 0 | 0 | 0 | 2.440688e-05 | 24.63378
2024-02-05 14:46 | 1358.83488 | 4.2001 | 3 | 1 | 4.003185 | 0 | 0 | 0 | 0 | 0 | 0 | 4.22508e-05 | 24.63378
2024-02-05 14:46 | 1358.93488 | 4.3001 | 3 | 1 | 4.003186 | 0 | 0 | 0 | 0 | 0 | 0 | 6.020243e-05 | 24.63378
2024-02-05 14:46 | 1359.03488 | 4.4001 | 3 | 1 | 4.003256 | 0 | 0 | 0 | 0 | 0 | 0 | 7.815406e-05 | 24.63378
2024-02-05 14:46 | 1359.13608 | 4.5013 | 3 | 1 | 4.003243 | 0 | 0 | 0 | 0 | 0 | 0 | 9.632111e-05 | 24.63378
2024-02-05 14:46 | 1359.23588 | 4.6011 | 3 | 1 | 4.003135 | 0 | 0 | 0 | 0 | 0 | 0 | 8.741139e-05 | 24.63378
2024-02-05 14:46 | 1359.33528 | 4.7005 | 3 | 1 | 4.003325 | 0 | 0 | 0 | 0 | 0 | 0 | 7.853739e-05 | 24.63378
2024-02-05 14:46 | 1359.43528 | 4.8005 | 3 | 1 | 4.003258 | 0 | 0 | 0 | 0 | 0 | 0 | 6.960982e-05 | 24.63378
2024-02-05 14:46 | 1359.53548 | 4.9007 | 3 | 1 | 4.00318 | 0 | 0 | 0 | 0 | 0 | 0 | 6.06644e-05 | 24.63378
2024-02-05 14:46 | 1359.63568 | 5.0009 | 3 | 1 | 4.003205 | 0 | 0 | 0 | 0 | 0 | 0 | 5.171898e-05 | 24.63378
2024-02-05 14:46 | 1359.73598 | 5.1012 | 3 | 1 | 4.00326 | 0 | 0 | 0 | 0 | 0 | 0 | 4.276463e-05 | 24.63378
2024-02-05 14:46 | 1359.83528 | 5.2005 | 3 | 1 | 4.003167 | 0 | 0 | 0 | 0 | 0 | 0 | 3.389955e-05 | 24.63378
2024-02-05 14:46 | 1359.93468 | 5.2999 | 3 | 1 | 4.003179 | 0 | 0 | 0 | 0 | 0 | 0 | 2.502555e-05 | 24.63378
2024-02-05 14:46 | 1360.03558 | 5.4008 | 3 | 1 | 4.003293 | 0 | 0 | 0 | 0 | 0 | 0 | 1.601763e-05 | 24.63378
2024-02-05 14:46 | 1360.13488 | 5.5001 | 3 | 1 | 4.003151 | 0 | 0 | 0 | 0 | 0 | 0 | 7.152557e-06 | 24.63378
2024-02-05 14:46 | 1360.23518 | 5.6004 | 3 | 1 | 4.003311 | 0 | 0 | 0 | 0 | 0 | 0 | 1.322716e-05 | 24.63378
2024-02-05 14:46 | 1360.33458 | 5.6998 | 3 | 1 | 4.003232 | 0 | 0 | 0 | 0 | 0 | 0 | 1.924726e-05 | 24.63378
2024-02-05 14:46 | 1360.43468 | 5.7999 | 3 | 1 | 4.00321 | 0 | 0 | 0 | 0 | 0 | 0 | 2.530976e-05 | 24.63378
2024-02-05 14:46 | 1360.53508 | 5.9003 | 3 | 1 | 4.003168 | 0 | 0 | 0 | 0 | 0 | 0 | 3.139042e-05 | 24.63378
2024-02-05 14:46 | 1360.63608 | 6.0013 | 3 | 1 | 4.003279 | 0 | 0 | 0 | 0 | 0 | 0 | 3.750742e-05 | 24.64092
2024-02-05 14:46 | 1360.73568 | 6.1009 | 3 | 1 | 4.003304 | 0 | 0 | 0 | 0 | 0 | 0 | 4.353963e-05 | 24.64092
2024-02-05 14:46 | 1360.83528 | 6.2005 | 3 | 1 | 4.003268 | 0 | 0 | 0 | 0 | 0 | 0 | 4.957185e-05 | 24.64092
2024-02-05 14:46 | 1360.93548 | 6.3007 | 3 | 1 | 4.003228 | 0 | 0 | 0 | 0 | 0 | 0 | 5.56404e-05 | 24.64092
2024-02-05 14:46 | 1361.03488 | 6.4001 | 3 | 1 | 4.003281 | 0 | 0 | 0 | 0 | 0 | 0 | 6.16605e-05 | 24.64092
2024-02-05 14:46 | 1361.13478 | 6.5 | 3 | 1 | 4.003308 | 0 | 0 | 0 | 0 | 0 | 0 | 6.771088e-05 | 24.64092
2024-02-05 14:46 | 1361.23508 | 6.6003 | 3 | 1 | 4.003237 | 0 | 0 | 0 | 0 | 0 | 0 | 5.279638e-05 | 24.64092
2024-02-05 14:46 | 1361.33488 | 6.7001 | 3 | 1 | 4.003119 | 0 | 0 | 0 | 0 | 0 | 0 | 3.795624e-05 | 24.64092
2024-02-05 14:46 | 1361.43468 | 6.7999 | 3 | 1 | 4.003231 | 0 | 0 | 0 | 0 | 0 | 0 | 2.311609e-05 | 24.64092
2024-02-05 14:46 | 1361.53578 | 6.901 | 3 | 1 | 4.003327 | 0 | 0 | 0 | 0 | 0 | 0 | 8.08264e-06 | 24.64092
2024-02-05 14:46 | 1361.63518 | 7.0004 | 3 | 1 | 4.003187 | 0 | 0 | 0 | 0 | 0 | 0 | -6.698025e-06 | 24.64092
2024-02-05 14:46 | 1361.73488 | 7.1001 | 3 | 1 | 4.003225 | 0 | 0 | 0 | 0 | 0 | 0 | -2.15233e-05 | 24.64092
2024-02-05 14:46 | 1361.83508 | 7.2003 | 3 | 1 | 4.003266 | 0 | 0 | 0 | 0 | 0 | 0 | -3.642292e-05 | 24.64092
2024-02-05 14:46 | 1361.93508 | 7.3003 | 3 | 1 | 4.003285 | 0 | 0 | 0 | 0 | 0 | 0 | -5.129281e-05 | 24.64092
2024-02-05 14:46 | 1362.03528 | 7.4005 | 3 | 1 | 4.003141 | 0 | 0 | 0 | 0 | 0 | 0 | -6.619243e-05 | 24.64092
2024-02-05 14:46 | 1362.13528 | 7.5005 | 3 | 1 | 4.003164 | 0 | 0 | 0 | 0 | 0 | 0 | -8.106232e-05 | 24.64092
2024-02-05 14:46 | 1362.23578 | 7.601 | 3 | 1 | 4.003274 | 0 | 0 | 0 | 0 | 0 | 0 | -6.358297e-05 | 24.64092
2024-02-05 14:46 | 1362.33588 | 7.7011 | 3 | 1 | 4.00329 | 0 | 0 | 0 | 0 | 0 | 0 | -4.61732e-05 | 24.64092
2024-02-05 14:46 | 1362.43458 | 7.7998 | 3 | 1 | 4.003263 | 0 | 0 | 0 | 0 | 0 | 0 | -2.900692e-05 | 24.64092
2024-02-05 14:46 | 1362.53468 | 7.8999 | 3 | 1 | 4.003315 | 0 | 0 | 0 | 0 | 0 | 0 | -1.159714e-05 | 24.64092
2024-02-05 14:46 | 1362.63508 | 8.0003 | 3 | 1 | 4.003251 | 0 | 0 | 0 | 0 | 0 | 0 | 5.864806e-06 | 24.64092
2024-02-05 14:46 | 1362.73528 | 8.1005 | 3 | 1 | 4.003404 | 0 | 0 | 0 | 0 | 0 | 0 | 2.329197e-05 | 24.64092
2024-02-05 14:46 | 1362.83528 | 8.2005 | 3 | 1 | 4.003302 | 0 | 0 | 0 | 0 | 0 | 0 | 4.068435e-05 | 24.64092
2024-02-05 14:46 | 1362.93558 | 8.3008 | 3 | 1 | 4.003247 | 0 | 0 | 0 | 0 | 0 | 0 | 5.812891e-05 | 24.64092
2024-02-05 14:46 | 1363.03488 | 8.4001 | 3 | 1 | 4.003254 | 0 | 0 | 0 | 0 | 0 | 0 | 7.539955e-05 | 24.64092
2024-02-05 14:46 | 1363.13598 | 8.5012 | 3 | 1 | 4.00325 | 0 | 0 | 0 | 0 | 0 | 0 | 9.298325e-05 | 24.64092
2024-02-05 14:46 | 1363.23468 | 8.5999 | 3 | 1 | 4.003391 | 0 | 0 | 0 | 0 | 0 | 0 | 7.988509e-05 | 24.64092
2024-02-05 14:46 | 1363.33508 | 8.7003 | 3 | 1 | 4.003277 | 0 | 0 | 0 | 0 | 0 | 0 | 6.656134e-05 | 24.64092
2024-02-05 14:46 | 1363.43528 | 8.8005 | 3 | 1 | 4.003257 | 0 | 0 | 0 | 0 | 0 | 0 | 5.326413e-05 | 24.64092
2024-02-05 14:46 | 1363.53528 | 8.9005 | 3 | 1 | 4.003231 | 0 | 0 | 0 | 0 | 0 | 0 | 3.999346e-05 | 24.67594
2024-02-05 14:46 | 1363.63518 | 9.0004 | 3 | 1 | 4.003309 | 0 | 0 | 0 | 0 | 0 | 0 | 2.673606e-05 | 24.67594
2024-02-05 14:46 | 1363.73488 | 9.1001 | 3 | 1 | 4.00336 | 0 | 0 | 0 | 0 | 0 | 0 | 1.35052e-05 | 24.67594
2024-02-05 14:46 | 1363.83508 | 9.2003 | 3 | 1 | 4.003199 | 0 | 0 | 0 | 0 | 0 | 0 | 2.079867e-07 | 24.67594
2024-02-05 14:46 | 1363.93608 | 9.3013 | 3 | 1 | 4.003367 | 0 | 0 | 0 | 0 | 0 | 0 | -1.319539e-05 | 24.67594
2024-02-05 14:46 | 1364.03548 | 9.4007 | 3 | 1 | 4.003402 | 0 | 0 | 0 | 0 | 0 | 0 | -2.638644e-05 | 24.67594
2024-02-05 14:46 | 1364.13488 | 9.5001 | 3 | 1 | 4.003323 | 0 | 0 | 0 | 0 | 0 | 0 | -3.957748e-05 | 24.67594
2024-02-05 14:46 | 1364.23548 | 9.6007 | 3 | 1 | 4.003335 | 0 | 0 | 0 | 0 | 0 | 0 | -3.070307e-05 | 24.67594
2024-02-05 14:46 | 1364.33488 | 9.7001 | 3 | 1 | 4.003352 | 0 | 0 | 0 | 0 | 0 | 0 | -2.193451e-05 | 24.67594
2024-02-05 14:46 | 1364.43568 | 9.8009 | 3 | 1 | 4.003291 | 0 | 0 | 0 | 0 | 0 | 0 | -1.304245e-05 | 24.67594
2024-02-05 14:46 | 1364.53508 | 9.9003 | 3 | 1 | 4.003325 | 0 | 0 | 0 | 0 | 0 | 0 | -4.273891e-06 | 24.67594
2024-02-05 14:46 | 1364.63518 | 10.0004 | 3 | 1 | 4.00326 | 0 | 0 | 0 | 0 | 0 | 0 | 4.556417e-06 | 24.67594
2024-02-05 14:46 | 1364.73548 | 10.1007 | 3 | 1 | 4.003375 | 0 | 0 | 0 | 0 | 0 | 0 | 1.340437e-05 | 24.67594
2024-02-05 14:46 | 1364.83518 | 10.2004 | 3 | 1 | 4.003341 | 0 | 0 | 0 | 0 | 0 | 0 | 2.219939e-05 | 24.67594
2024-02-05 14:46 | 1364.93618 | 10.3014 | 3 | 1 | 4.003361 | 0 | 0 | 0 | 0 | 0 | 0 | 3.110909e-05 | 24.67594
2024-02-05 14:46 | 1365.03468 | 10.3999 | 3 | 1 | 4.003332 | 0 | 0 | 0 | 0 | 0 | 0 | 3.979826e-05 | 24.67594
2024-02-05 14:46 | 1365.13488 | 10.5001 | 3 | 1 | 4.003276 | 0 | 0 | 0 | 0 | 0 | 0 | 4.863739e-05 | 24.67594
2024-02-05 14:46 | 1365.23508 | 10.6003 | 3 | 1 | 4.003311 | 0 | 0 | 0 | 0 | 0 | 0 | 3.507627e-05 | 24.67594
2024-02-05 14:46 | 1365.33508 | 10.7003 | 3 | 1 | 4.003168 | 0 | 0 | 0 | 0 | 0 | 0 | 2.154221e-05 | 24.67594
2024-02-05 14:46 | 1365.43618 | 10.8014 | 3 | 1 | 4.003333 | 0 | 0 | 0 | 0 | 0 | 0 | 7.859283e-06 | 24.67594
2024-02-05 14:46 | 1365.53468 | 10.8999 | 3 | 1 | 4.003296 | 0 | 0 | 0 | 0 | 0 | 0 | -5.471761e-06 | 24.67594
2024-02-05 14:46 | 1365.63468 | 10.9999 | 3 | 1 | 4.003306 | 0 | 0 | 0 | 0 | 0 | 0 | -1.900582e-05 | 24.67594
2024-02-05 14:46 | 1365.73488 | 11.1001 | 3 | 1 | 4.003423 | 0 | 0 | 0 | 0 | 0 | 0 | -3.256694e-05 | 24.67594
2024-02-05 14:46 | 1365.83578 | 11.201 | 3 | 1 | 4.003253 | 0 | 0 | 0 | 0 | 0 | 0 | -4.62228e-05 | 24.67594
2024-02-05 14:46 | 1365.93508 | 11.3003 | 3 | 1 | 4.003162 | 0 | 0 | 0 | 0 | 0 | 0 | -5.966212e-05 | 24.67594
2024-02-05 14:46 | 1366.03518 | 11.4004 | 3 | 1 | 4.003383 | 0 | 0 | 0 | 0 | 0 | 0 | -7.320971e-05 | 24.67594
2024-02-05 14:46 | 1366.13548 | 11.5007 | 3 | 1 | 4.003272 | 0 | 0 | 0 | 0 | 0 | 0 | -8.678436e-05 | 24.67594
2024-02-05 14:46 | 1366.23498 | 11.6002 | 3 | 1 | 4.003384 | 0 | 0 | 0 | 0 | 0 | 0 | -5.265413e-05 | 24.67594
2024-02-05 14:46 | 1366.33538 | 11.7006 | 3 | 1 | 4.003317 | 0 | 0 | 0 | 0 | 0 | 0 | -1.821518e-05 | 24.66071
2024-02-05 14:46 | 1366.43478 | 11.8 | 3 | 1 | 4.003403 | 0 | 0 | 0 | 0 | 0 | 0 | 1.588075e-05 | 24.66071
2024-02-05 14:46 | 1366.53578 | 11.901 | 3 | 1 | 4.003257 | 0 | 0 | 0 | 0 | 0 | 0 | 5.052551e-05 | 24.66071
2024-02-05 14:46 | 1366.63528 | 12.0005 | 3 | 1 | 4.003187 | 0 | 0 | 0 | 0 | 0 | 0 | 8.465575e-05 | 24.66071
2024-02-05 14:46 | 1366.73458 | 12.0998 | 3 | 1 | 4.003409 | 0 | 0 | 0 | 0 | 0 | 0 | 0.0001187174 | 24.66071
2024-02-05 14:46 | 1366.83468 | 12.1999 | 3 | 1 | 4.003306 | 0 | 0 | 0 | 0 | 0 | 0 | 0.0001530534 | 24.66071
2024-02-05 14:46 | 1366.93478 | 12.3 | 3 | 1 | 4.003457 | 0 | 0 | 0 | 0 | 0 | 0 | 0.0001873895 | 24.66071
2024-02-05 14:46 | 1367.03478 | 12.4 | 3 | 1 | 4.003333 | 0 | 0 | 0 | 0 | 0 | 0 | 0.0002216912 | 24.66071
2024-02-05 14:46 | 1367.13498 | 12.5002 | 3 | 1 | 4.003411 | 0 | 0 | 0 | 0 | 0 | 0 | 0.0002560616 | 24.66071
2024-02-05 14:46 | 1367.23458 | 12.5998 | 3 | 1 | 4.003192 | 0 | 0 | 0 | 0 | 0 | 0 | 0.0002239088 | 24.66071
2024-02-05 14:46 | 1367.33498 | 12.7002 | 3 | 1 | 4.003284 | 0 | 0 | 0 | 0 | 0 | 0 | 0.0001914978 | 24.66071
2024-02-05 14:46 | 1367.43518 | 12.8004 | 3 | 1 | 4.003377 | 0 | 0 | 0 | 0 | 0 | 0 | 0.0001591514 | 24.66071
2024-02-05 14:46 | 1367.53608 | 12.9013 | 3 | 1 | 4.003292 | 0 | 0 | 0 | 0 | 0 | 0 | 0.000126579 | 24.66071
2024-02-05 14:46 | 1367.63518 | 13.0004 | 3 | 1 | 4.003311 | 0 | 0 | 0 | 0 | 0 | 0 | 9.458761e-05 | 24.66071
2024-02-05 14:46 | 1367.73498 | 13.1002 | 3 | 1 | 4.003341 | 0 | 0 | 0 | 0 | 0 | 0 | 6.23703e-05 | 24.66071
2024-02-05 14:46 | 1367.83538 | 13.2006 | 3 | 1 | 4.003266 | 0 | 0 | 0 | 0 | 0 | 0 | 2.99593e-05 | 24.66071
2024-02-05 14:46 | 1367.93558 | 13.3008 | 3 | 1 | 4.003379 | 0 | 0 | 0 | 0 | 0 | 0 | -2.387142e-06 | 24.66071
2024-02-05 14:46 | 1368.03498 | 13.4002 | 3 | 1 | 4.003266 | 0 | 0 | 0 | 0 | 0 | 0 | -3.447533e-05 | 24.66071
2024-02-05 14:46 | 1368.13498 | 13.5002 | 3 | 1 | 4.003277 | 0 | 0 | 0 | 0 | 0 | 0 | -6.67572e-05 | 24.66071
2024-02-05 14:46 | 1368.23548 | 13.6007 | 3 | 1 | 4.003383 | 0 | 0 | 0 | 0 | 0 | 0 | -6.134633e-05 | 24.66071
2024-02-05 14:46 | 1368.33478 | 13.7 | 3 | 1 | 4.003291 | 0 | 0 | 0 | 0 | 0 | 0 | -5.600006e-05 | 24.66071
2024-02-05 14:46 | 1368.43488 | 13.8001 | 3 | 1 | 4.003311 | 0 | 0 | 0 | 0 | 0 | 0 | -5.061073e-05 | 24.66071
2024-02-05 14:46 | 1368.53498 | 13.9002 | 3 | 1 | 4.003366 | 0 | 0 | 0 | 0 | 0 | 0 | -4.522139e-05 | 24.66071
2024-02-05 14:46 | 1368.63508 | 14.0003 | 3 | 1 | 4.003353 | 0 | 0 | 0 | 0 | 0 | 0 | -3.983205e-05 | 24.66071
2024-02-05 14:46 | 1368.73518 | 14.1004 | 3 | 1 | 4.003275 | 0 | 0 | 0 | 0 | 0 | 0 | -3.444272e-05 | 24.66071
2024-02-05 14:46 | 1368.83518 | 14.2004 | 3 | 1 | 4.003307 | 0 | 0 | 0 | 0 | 0 | 0 | -2.905877e-05 | 24.66071
2024-02-05 14:46 | 1368.93518 | 14.3004 | 3 | 1 | 4.003366 | 0 | 0 | 0 | 0 | 0 | 0 | -2.367481e-05 | 24.66071
2024-02-05 14:46 | 1369.03458 | 14.3998 | 3 | 1 | 4.003296 | 0 | 0 | 0 | 0 | 0 | 0 | -1.832316e-05 | 24.66071
2024-02-05 14:46 | 1369.13578 | 14.501 | 3 | 1 | 4.003439 | 0 | 0 | 0 | 0 | 0 | 0 | -1.28746e-05 | 24.69351
2024-02-05 14:46 | 1369.23558 | 14.6008 | 3 | 1 | 4.003364 | 0 | 0 | 0 | 0 | 0 | 0 | 4.114437e-06 | 24.69355
2024-02-05 14:46 | 1369.33458 | 14.6998 | 3 | 1 | 4.003451 | 0 | 0 | 0 | 0 | 0 | 0 | 2.096729e-05 | 24.69355
2024-02-05 14:46 | 1369.43498 | 14.8002 | 3 | 1 | 4.003268 | 0 | 0 | 0 | 0 | 0 | 0 | 3.805847e-05 | 24.69355
2024-02-05 14:46 | 1369.53518 | 14.9004 | 3 | 1 | 4.003406 | 0 | 0 | 0 | 0 | 0 | 0 | 5.51156e-05 | 24.69355
2024-02-05 14:46 | 1369.63548 | 15.0007 | 3 | 1 | 4.00333 | 0 | 0 | 0 | 0 | 0 | 0 | 7.218976e-05 | 24.69355
2024-02-05 14:46 | 1369.73518 | 15.1004 | 3 | 1 | 4.003357 | 0 | 0 | 0 | 0 | 0 | 0 | 8.916178e-05 | 24.69355
2024-02-05 14:46 | 1369.83578 | 15.201 | 3 | 1 | 4.003337 | 0 | 0 | 0 | 0 | 0 | 0 | 0.000106287 | 24.69355
2024-02-05 14:46 | 1369.93478 | 15.3 | 3 | 1 | 4.003302 | 0 | 0 | 0 | 0 | 0 | 0 | 0.0001231399 | 24.69355
2024-02-05 14:46 | 1370.03498 | 15.4002 | 3 | 1 | 4.003401 | 0 | 0 | 0 | 0 | 0 | 0 | 0.000140197 | 24.69355
2024-02-05 14:46 | 1370.13578 | 15.501 | 3 | 1 | 4.003457 | 0 | 0 | 0 | 0 | 0 | 0 | 0.0001573563 | 24.69355
2024-02-05 14:46 | 1370.23548 | 15.6007 | 3 | 1 | 4.003312 | 0 | 0 | 0 | 0 | 0 | 0 | 0.0001397539 | 24.69355
2024-02-05 14:46 | 1370.33558 | 15.7008 | 3 | 1 | 4.003304 | 0 | 0 | 0 | 0 | 0 | 0 | 0.0001220809 | 24.69355
2024-02-05 14:46 | 1370.43518 | 15.8004 | 3 | 1 | 4.003264 | 0 | 0 | 0 | 0 | 0 | 0 | 0.0001044962 | 24.69355
2024-02-05 14:46 | 1370.53538 | 15.9006 | 3 | 1 | 4.00333 | 0 | 0 | 0 | 0 | 0 | 0 | 8.680555e-05 | 24.69355
2024-02-05 14:46 | 1370.63558 | 16.0008 | 3 | 1 | 4.003405 | 0 | 0 | 0 | 0 | 0 | 0 | 6.91149e-05 | 24.69355
2024-02-05 14:46 | 1370.73458 | 16.0998 | 3 | 1 | 4.003331 | 0 | 0 | 0 | 0 | 0 | 0 | 5.163612e-05 | 24.69355
2024-02-05 14:46 | 1370.83498 | 16.2002 | 3 | 1 | 4.003369 | 0 | 0 | 0 | 0 | 0 | 0 | 3.391017e-05 | 24.69355
2024-02-05 14:46 | 1370.93498 | 16.3002 | 3 | 1 | 4.003269 | 0 | 0 | 0 | 0 | 0 | 0 | 1.625484e-05 | 24.69355
2024-02-05 14:46 | 1371.03558 | 16.4008 | 3 | 1 | 4.003342 | 0 | 0 | 0 | 0 | 0 | 0 | -1.506429e-06 | 24.69355
2024-02-05 14:46 | 1371.13508 | 16.5003 | 3 | 1 | 4.003335 | 0 | 0 | 0 | 0 | 0 | 0 | -1.907349e-05 | 24.69355
2024-02-05 14:46 | 1371.23478 | 16.6 | 3 | 1 | 4.003439 | 0 | 0 | 0 | 0 | 0 | 0 | -1.688683e-05 | 24.69355
2024-02-05 14:46 | 1371.33478 | 16.7 | 3 | 1 | 4.003416 | 0 | 0 | 0 | 0 | 0 | 0 | -1.46936e-05 | 24.69355
2024-02-05 14:46 | 1371.43578 | 16.801 | 3 | 1 | 4.003413 | 0 | 0 | 0 | 0 | 0 | 0 | -1.247844e-05 | 24.69355
2024-02-05 14:46 | 1371.53608 | 16.9013 | 3 | 1 | 4.003453 | 0 | 0 | 0 | 0 | 0 | 0 | -1.027863e-05 | 24.69355
2024-02-05 14:46 | 1371.63498 | 17.0002 | 3 | 1 | 4.003341 | 0 | 0 | 0 | 0 | 0 | 0 | -8.109522e-06 | 24.69355
2024-02-05 14:46 | 1371.73488 | 17.1001 | 3 | 1 | 4.003388 | 0 | 0 | 0 | 0 | 0 | 0 | -5.918483e-06 | 24.69355
2024-02-05 14:46 | 1371.83498 | 17.2002 | 3 | 1 | 4.003356 | 0 | 0 | 0 | 0 | 0 | 0 | -3.723058e-06 | 24.69355
2024-02-05 14:46 | 1371.93538 | 17.3006 | 3 | 1 | 4.003353 | 0 | 0 | 0 | 0 | 0 | 0 | -1.521054e-06 | 24.69355
2024-02-05 14:46 | 1372.03568 | 17.4009 | 3 | 1 | 4.003426 | 0 | 0 | 0 | 0 | 0 | 0 | 6.787575e-07 | 24.64521
2024-02-05 14:46 | 1372.13518 | 17.5004 | 3 | 1 | 4.003474 | 0 | 0 | 0 | 0 | 0 | 0 | 2.861023e-06 | 24.64521
2024-02-05 14:46 | 1372.23498 | 17.6002 | 3 | 1 | 4.003303 | 0 | 0 | 0 | 0 | 0 | 0 | -9.036064e-06 | 24.64521
2024-02-05 14:46 | 1372.33478 | 17.7 | 3 | 1 | 4.00342 | 0 | 0 | 0 | 0 | 0 | 0 | -2.093315e-05 | 24.64521
2024-02-05 14:46 | 1372.43518 | 17.8004 | 3 | 1 | 4.003467 | 0 | 0 | 0 | 0 | 0 | 0 | -3.290176e-05 | 24.64521
2024-02-05 14:46 | 1372.53598 | 17.9012 | 3 | 1 | 4.003342 | 0 | 0 | 0 | 0 | 0 | 0 | -4.491806e-05 | 24.64521
2024-02-05 14:46 | 1372.63618 | 18.0014 | 3 | 1 | 4.003371 | 0 | 0 | 0 | 0 | 0 | 0 | -5.686283e-05 | 24.64521
2024-02-05 14:46 | 1372.73518 | 18.1004 | 3 | 1 | 4.00335 | 0 | 0 | 0 | 0 | 0 | 0 | -6.866455e-05 | 24.64521
2024-02-05 14:46 | 1372.83468 | 18.1999 | 3 | 1 | 4.003408 | 0 | 0 | 0 | 0 | 0 | 0 | -8.052588e-05 | 24.64521
2024-02-05 14:46 | 1372.93498 | 18.3002 | 3 | 1 | 4.003404 | 0 | 0 | 0 | 0 | 0 | 0 | -9.248257e-05 | 24.64521
2024-02-05 14:46 | 1373.03518 | 18.4004 | 3 | 1 | 4.003448 | 0 | 0 | 0 | 0 | 0 | 0 | -0.0001044273 | 24.64521
2024-02-05 14:46 | 1373.13518 | 18.5004 | 3 | 1 | 4.003345 | 0 | 0 | 0 | 0 | 0 | 0 | -0.0001163483 | 24.64521
2024-02-05 14:46 | 1373.23558 | 18.6008 | 3 | 1 | 4.003464 | 0 | 0 | 0 | 0 | 0 | 0 | -8.915286e-05 | 24.64521
2024-02-05 14:46 | 1373.33498 | 18.7002 | 3 | 1 | 4.003385 | 0 | 0 | 0 | 0 | 0 | 0 | -6.222832e-05 | 24.64521
2024-02-05 14:46 | 1373.43518 | 18.8004 | 3 | 1 | 4.003406 | 0 | 0 | 0 | 0 | 0 | 0 | -3.508709e-05 | 24.64521
2024-02-05 14:46 | 1373.53558 | 18.9008 | 3 | 1 | 4.003529 | 0 | 0 | 0 | 0 | 0 | 0 | -7.891681e-06 | 24.64521
2024-02-05 14:46 | 1373.63498 | 19.0002 | 3 | 1 | 4.003439 | 0 | 0 | 0 | 0 | 0 | 0 | 1.903286e-05 | 24.64521
2024-02-05 14:46 | 1373.73518 | 19.1004 | 3 | 1 | 4.003251 | 0 | 0 | 0 | 0 | 0 | 0 | 4.617409e-05 | 24.64521
2024-02-05 14:46 | 1373.83518 | 19.2004 | 3 | 1 | 4.003366 | 0 | 0 | 0 | 0 | 0 | 0 | 7.326115e-05 | 24.64521
2024-02-05 14:46 | 1373.93458 | 19.2998 | 3 | 1 | 4.003412 | 0 | 0 | 0 | 0 | 0 | 0 | 0.0001001857 | 24.64521
2024-02-05 14:46 | 1374.03558 | 19.4008 | 3 | 1 | 4.003417 | 0 | 0 | 0 | 0 | 0 | 0 | 0.0001275436 | 24.64521
2024-02-05 14:46 | 1374.13508 | 19.5003 | 3 | 1 | 4.003346 | 0 | 0 | 0 | 0 | 0 | 0 | 0.0001544952 | 24.64521
2024-02-05 14:46 | 1374.23468 | 19.5999 | 3 | 1 | 4.003364 | 0 | 0 | 0 | 0 | 0 | 0 | 0.0001324 | 24.64521
2024-02-05 14:46 | 1374.33508 | 19.7003 | 3 | 1 | 4.003311 | 0 | 0 | 0 | 0 | 0 | 0 | 0.0001101272 | 24.64521
2024-02-05 14:46 | 1374.43528 | 19.8005 | 3 | 1 | 4.003369 | 0 | 0 | 0 | 0 | 0 | 0 | 8.789881e-05 | 24.64521
2024-02-05 14:46 | 1374.53468 | 19.8999 | 3 | 1 | 4.003391 | 0 | 0 | 0 | 0 | 0 | 0 | 6.58479e-05 | 24.64521
2024-02-05 14:46 | 1374.63578 | 20.001 | 3 | 1 | 4.003384 | 0 | 0 | 0 | 0 | 0 | 0 | 4.341985e-05 | 24.64521
2024-02-05 14:46 | 1374.73468 | 20.0999 | 3 | 1 | 4.003463 | 0 | 0 | 0 | 0 | 0 | 0 | 2.147986e-05 | 24.64521
2024-02-05 14:46 | 1374.83528 | 20.2005 | 3 | 1 | 4.00348 | 0 | 0 | 0 | 0 | 0 | 0 | -8.372678e-07 | 24.69428
2024-02-05 14:46 | 1374.93588 | 20.3011 | 3 | 1 | 4.003391 | 0 | 0 | 0 | 0 | 0 | 0 | -2.315439e-05 | 24.69428
2024-02-05 14:46 | 1375.03528 | 20.4005 | 3 | 1 | 4.00337 | 0 | 0 | 0 | 0 | 0 | 0 | -4.520531e-05 | 24.69428
2024-02-05 14:46 | 1375.13458 | 20.4998 | 3 | 1 | 4.003378 | 0 | 0 | 0 | 0 | 0 | 0 | -6.723404e-05 | 24.69428
2024-02-05 14:46 | 1375.23558 | 20.6008 | 3 | 1 | 4.003442 | 0 | 0 | 0 | 0 | 0 | 0 | -5.727576e-05 | 24.69428
2024-02-05 14:46 | 1375.33518 | 20.7004 | 3 | 1 | 4.00346 | 0 | 0 | 0 | 0 | 0 | 0 | -4.745551e-05 | 24.69428
2024-02-05 14:46 | 1375.43538 | 20.8006 | 3 | 1 | 4.003444 | 0 | 0 | 0 | 0 | 0 | 0 | -3.757611e-05 | 24.69428
2024-02-05 14:46 | 1375.53478 | 20.9 | 3 | 1 | 4.003373 | 0 | 0 | 0 | 0 | 0 | 0 | -2.777559e-05 | 24.69428
2024-02-05 14:46 | 1375.63578 | 21.001 | 3 | 1 | 4.003377 | 0 | 0 | 0 | 0 | 0 | 0 | -1.781731e-05 | 24.69428
2024-02-05 14:46 | 1375.73518 | 21.1004 | 3 | 1 | 4.003418 | 0 | 0 | 0 | 0 | 0 | 0 | -8.01678e-06 | 24.69428
2024-02-05 14:46 | 1375.83598 | 21.2012 | 3 | 1 | 4.003406 | 0 | 0 | 0 | 0 | 0 | 0 | 1.921781e-06 | 24.69428
2024-02-05 14:46 | 1375.93458 | 21.2998 | 3 | 1 | 4.003421 | 0 | 0 | 0 | 0 | 0 | 0 | 1.164343e-05 | 24.69428
2024-02-05 14:46 | 1376.03478 | 21.4 | 3 | 1 | 4.003385 | 0 | 0 | 0 | 0 | 0 | 0 | 2.152283e-05 | 24.69428
2024-02-05 14:46 | 1376.13568 | 21.5009 | 3 | 1 | 4.003408 | 0 | 0 | 0 | 0 | 0 | 0 | 3.147125e-05 | 24.69428
2024-02-05 14:46 | 1376.23458 | 21.5998 | 3 | 1 | 4.003356 | 0 | 0 | 0 | 0 | 0 | 0 | 3.854655e-05 | 24.69428
2024-02-05 14:46 | 1376.33568 | 21.7009 | 3 | 1 | 4.003365 | 0 | 0 | 0 | 0 | 0 | 0 | 4.577923e-05 | 24.69428
2024-02-05 14:46 | 1376.43508 | 21.8003 | 3 | 1 | 4.003427 | 0 | 0 | 0 | 0 | 0 | 0 | 5.289029e-05 | 24.69428
2024-02-05 14:46 | 1376.53528 | 21.9005 | 3 | 1 | 4.003461 | 0 | 0 | 0 | 0 | 0 | 0 | 6.005859e-05 | 24.69428
2024-02-05 14:46 | 1376.63618 | 22.0014 | 3 | 1 | 4.003408 | 0 | 0 | 0 | 0 | 0 | 0 | 6.727696e-05 | 24.69428
2024-02-05 14:46 | 1376.73468 | 22.0999 | 3 | 1 | 4.003383 | 0 | 0 | 0 | 0 | 0 | 0 | 7.432364e-05 | 24.69428
2024-02-05 14:46 | 1376.83488 | 22.2001 | 3 | 1 | 4.003491 | 0 | 0 | 0 | 0 | 0 | 0 | 8.149194e-05 | 24.69428
2024-02-05 14:46 | 1376.93588 | 22.3011 | 3 | 1 | 4.003437 | 0 | 0 | 0 | 0 | 0 | 0 | 8.871747e-05 | 24.69428
2024-02-05 14:46 | 1377.03608 | 22.4013 | 3 | 1 | 4.003428 | 0 | 0 | 0 | 0 | 0 | 0 | 9.588576e-05 | 24.69428
2024-02-05 14:46 | 1377.13548 | 22.5007 | 3 | 1 | 4.003429 | 0 | 0 | 0 | 0 | 0 | 0 | 0.0001029968 | 24.69428
2024-02-05 14:46 | 1377.23518 | 22.6004 | 3 | 1 | 4.003548 | 0 | 0 | 0 | 0 | 0 | 0 | 8.553718e-05 | 24.69428
2024-02-05 14:46 | 1377.33518 | 22.7004 | 3 | 1 | 4.003464 | 0 | 0 | 0 | 0 | 0 | 0 | 6.8025e-05 | 24.69428
2024-02-05 14:46 | 1377.43458 | 22.7998 | 3 | 1 | 4.003346 | 0 | 0 | 0 | 0 | 0 | 0 | 5.061789e-05 | 24.69428
2024-02-05 14:46 | 1377.53478 | 22.9 | 3 | 1 | 4.003414 | 0 | 0 | 0 | 0 | 0 | 0 | 3.307068e-05 | 24.69428
2024-02-05 14:46 | 1377.63528 | 23.0005 | 3 | 1 | 4.003361 | 0 | 0 | 0 | 0 | 0 | 0 | 1.547094e-05 | 24.69428
2024-02-05 14:46 | 1377.73468 | 23.0999 | 3 | 1 | 4.003457 | 0 | 0 | 0 | 0 | 0 | 0 | -1.93617e-06 | 24.65859
2024-02-05 14:46 | 1377.83498 | 23.2002 | 3 | 1 | 4.003484 | 0 | 0 | 0 | 0 | 0 | 0 | -1.950089e-05 | 24.65855
2024-02-05 14:46 | 1377.93598 | 23.3012 | 3 | 1 | 4.003399 | 0 | 0 | 0 | 0 | 0 | 0 | -3.718819e-05 | 24.65855
2024-02-05 14:46 | 1378.03538 | 23.4006 | 3 | 1 | 4.003412 | 0 | 0 | 0 | 0 | 0 | 0 | -5.45953e-05 | 24.65855
2024-02-05 14:46 | 1378.13478 | 23.5 | 3 | 1 | 4.003421 | 0 | 0 | 0 | 0 | 0 | 0 | -7.200241e-05 | 24.65855
2024-02-05 14:46 | 1378.23508 | 23.6003 | 3 | 1 | 4.003484 | 0 | 0 | 0 | 0 | 0 | 0 | -6.980194e-05 | 24.65855
2024-02-05 14:46 | 1378.33618 | 23.7014 | 3 | 1 | 4.003315 | 0 | 0 | 0 | 0 | 0 | 0 | -6.758392e-05 | 24.65855
2024-02-05 14:46 | 1378.43458 | 23.7998 | 3 | 1 | 4.003404 | 0 | 0 | 0 | 0 | 0 | 0 | -6.542513e-05 | 24.65855
2024-02-05 14:46 | 1378.53498 | 23.9002 | 3 | 1 | 4.003444 | 0 | 0 | 0 | 0 | 0 | 0 | -6.322246e-05 | 24.65855
2024-02-05 14:46 | 1378.63608 | 24.0013 | 3 | 1 | 4.003432 | 0 | 0 | 0 | 0 | 0 | 0 | -6.100444e-05 | 24.65855
2024-02-05 14:46 | 1378.73488 | 24.1001 | 3 | 1 | 4.003448 | 0 | 0 | 0 | 0 | 0 | 0 | -5.883688e-05 | 24.65855
2024-02-05 14:46 | 1378.83518 | 24.2004 | 3 | 1 | 4.00337 | 0 | 0 | 0 | 0 | 0 | 0 | -5.663641e-05 | 24.65855
2024-02-05 14:46 | 1378.93538 | 24.3006 | 3 | 1 | 4.00338 | 0 | 0 | 0 | 0 | 0 | 0 | -5.443813e-05 | 24.65855
2024-02-05 14:46 | 1379.03478 | 24.4 | 3 | 1 | 4.003384 | 0 | 0 | 0 | 0 | 0 | 0 | -5.22574e-05 | 24.65855
2024-02-05 14:46 | 1379.13458 | 24.4998 | 3 | 1 | 4.003448 | 0 | 0 | 0 | 0 | 0 | 0 | -5.00679e-05 | 24.65855
2024-02-05 14:46 | 1379.23508 | 24.6003 | 3 | 1 | 4.003383 | 0 | 0 | 0 | 0 | 0 | 0 | -4.509047e-05 | 24.65855
2024-02-05 14:46 | 1379.33538 | 24.7006 | 3 | 1 | 4.003462 | 0 | 0 | 0 | 0 | 0 | 0 | -4.012294e-05 | 24.65855
2024-02-05 14:46 | 1379.43468 | 24.7999 | 3 | 1 | 4.003382 | 0 | 0 | 0 | 0 | 0 | 0 | -3.520495e-05 | 24.65855
2024-02-05 14:46 | 1379.53488 | 24.9001 | 3 | 1 | 4.003613 | 0 | 0 | 0 | 0 | 0 | 0 | -3.024237e-05 | 24.65855
2024-02-05 14:46 | 1379.63568 | 25.0009 | 3 | 1 | 4.003392 | 0 | 0 | 0 | 0 | 0 | 0 | -2.525008e-05 | 24.65855
2024-02-05 14:46 | 1379.73518 | 25.1004 | 3 | 1 | 4.003391 | 0 | 0 | 0 | 0 | 0 | 0 | -2.032218e-05 | 24.65855
2024-02-05 14:46 | 1379.83608 | 25.2013 | 3 | 1 | 4.003423 | 0 | 0 | 0 | 0 | 0 | 0 | -1.532494e-05 | 24.65855
2024-02-05 14:46 | 1379.93548 | 25.3007 | 3 | 1 | 4.003397 | 0 | 0 | 0 | 0 | 0 | 0 | -1.040198e-05 | 24.65855
2024-02-05 14:46 | 1380.03498 | 25.4002 | 3 | 1 | 4.003402 | 0 | 0 | 0 | 0 | 0 | 0 | -5.474079e-06 | 24.65855
2024-02-05 14:46 | 1380.13588 | 25.5011 | 3 | 1 | 4.00347 | 0 | 0 | 0 | 0 | 0 | 0 | -4.768372e-07 | 24.65855
2024-02-05 14:46 | 1380.23518 | 25.6004 | 3 | 1 | 4.003509 | 0 | 0 | 0 | 0 | 0 | 0 | -1.045776e-06 | 24.65855
2024-02-05 14:46 | 1380.33468 | 25.6999 | 3 | 1 | 4.003395 | 0 | 0 | 0 | 0 | 0 | 0 | -1.615861e-06 | 24.65855
2024-02-05 14:46 | 1380.43488 | 25.8001 | 3 | 1 | 4.003411 | 0 | 0 | 0 | 0 | 0 | 0 | -2.189956e-06 | 24.65855
2024-02-05 14:46 | 1380.53508 | 25.9003 | 3 | 1 | 4.003365 | 0 | 0 | 0 | 0 | 0 | 0 | -2.764051e-06 | 24.63927
2024-02-05 14:46 | 1380.63548 | 26.0007 | 3 | 1 | 4.003419 | 0 | 0 | 0 | 0 | 0 | 0 | -3.339292e-06 | 24.63927
2024-02-05 14:46 | 1380.73608 | 26.1013 | 3 | 1 | 4.003509 | 0 | 0 | 0 | 0 | 0 | 0 | -3.91568e-06 | 24.63927
2024-02-05 14:46 | 1380.83468 | 26.1999 | 3 | 1 | 4.003492 | 0 | 0 | 0 | 0 | 0 | 0 | -4.480608e-06 | 24.63927
2024-02-05 14:46 | 1380.93468 | 26.2999 | 3 | 1 | 4.003472 | 0 | 0 | 0 | 0 | 0 | 0 | -5.053557e-06 | 24.63927
2024-02-05 14:46 | 1381.03468 | 26.3999 | 3 | 1 | 4.003485 | 0 | 0 | 0 | 0 | 0 | 0 | -5.626507e-06 | 24.63927
2024-02-05 14:46 | 1381.13458 | 26.4998 | 3 | 1 | 4.003495 | 0 | 0 | 0 | 0 | 0 | 0 | -6.198883e-06 | 24.63927
2024-02-05 14:46 | 1381.23508 | 26.6003 | 3 | 1 | 4.003448 | 0 | 0 | 0 | 0 | 0 | 0 | -9.360163e-06 | 24.63927
2024-02-05 14:46 | 1381.33508 | 26.7003 | 3 | 1 | 4.003535 | 0 | 0 | 0 | 0 | 0 | 0 | -1.250572e-05 | 24.63927
2024-02-05 14:46 | 1381.43498 | 26.8002 | 3 | 1 | 4.003494 | 0 | 0 | 0 | 0 | 0 | 0 | -1.564812e-05 | 24.63927
2024-02-05 14:46 | 1381.53528 | 26.9005 | 3 | 1 | 4.003514 | 0 | 0 | 0 | 0 | 0 | 0 | -1.880311e-05 | 24.63927
2024-02-05 14:46 | 1381.63468 | 26.9999 | 3 | 1 | 4.00352 | 0 | 0 | 0 | 0 | 0 | 0 | -2.192979e-05 | 24.63927
2024-02-05 14:46 | 1381.73548 | 27.1007 | 3 | 1 | 4.003485 | 0 | 0 | 0 | 0 | 0 | 0 | -2.510051e-05 | 24.63927
2024-02-05 14:46 | 1381.83488 | 27.2001 | 3 | 1 | 4.00337 | 0 | 0 | 0 | 0 | 0 | 0 | -2.822719e-05 | 24.63927
2024-02-05 14:46 | 1381.93508 | 27.3003 | 3 | 1 | 4.003456 | 0 | 0 | 0 | 0 | 0 | 0 | -3.137903e-05 | 24.63927
2024-02-05 14:46 | 1382.03588 | 27.4011 | 3 | 1 | 4.003497 | 0 | 0 | 0 | 0 | 0 | 0 | -3.454975e-05 | 24.63927
2024-02-05 14:47 | 1382.13508 | 27.5003 | 3 | 1 | 4.003561 | 0 | 0 | 0 | 0 | 0 | 0 | -3.767014e-05 | 24.63927
2024-02-05 14:47 | 1382.23558 | 27.6008 | 3 | 1 | 4.003519 | 0 | 0 | 0 | 0 | 0 | 0 | -3.019279e-05 | 24.63927
2024-02-05 14:47 | 1382.33488 | 27.7001 | 3 | 1 | 4.003423 | 0 | 0 | 0 | 0 | 0 | 0 | -2.280472e-05 | 24.63927
2024-02-05 14:47 | 1382.43488 | 27.8001 | 3 | 1 | 4.003588 | 0 | 0 | 0 | 0 | 0 | 0 | -1.536457e-05 | 24.63927
2024-02-05 14:47 | 1382.53508 | 27.9003 | 3 | 1 | 4.003541 | 0 | 0 | 0 | 0 | 0 | 0 | -7.909545e-06 | 24.63927
2024-02-05 14:47 | 1382.63598 | 28.0012 | 3 | 1 | 4.003427 | 0 | 0 | 0 | 0 | 0 | 0 | -4.024357e-07 | 24.63927
2024-02-05 14:47 | 1382.73478 | 28.1 | 3 | 1 | 4.003396 | 0 | 0 | 0 | 0 | 0 | 0 | 6.94843e-06 | 24.63927
2024-02-05 14:47 | 1382.83488 | 28.2001 | 3 | 1 | 4.003412 | 0 | 0 | 0 | 0 | 0 | 0 | 1.439602e-05 | 24.63927
2024-02-05 14:47 | 1382.93528 | 28.3005 | 3 | 1 | 4.003432 | 0 | 0 | 0 | 0 | 0 | 0 | 2.186593e-05 | 24.63927
2024-02-05 14:47 | 1383.03468 | 28.3999 | 3 | 1 | 4.003463 | 0 | 0 | 0 | 0 | 0 | 0 | 2.926143e-05 | 24.63927
2024-02-05 14:47 | 1383.13488 | 28.5001 | 3 | 1 | 4.003524 | 0 | 0 | 0 | 0 | 0 | 0 | 3.671646e-05 | 24.63927
2024-02-05 14:47 | 1383.23458 | 28.5998 | 3 | 1 | 4.003561 | 0 | 0 | 0 | 0 | 0 | 0 | 3.153608e-05 | 24.63927
2024-02-05 14:47 | 1383.33468 | 28.6999 | 3 | 1 | 4.003387 | 0 | 0 | 0 | 0 | 0 | 0 | 2.633492e-05 | 24.68832
2024-02-05 14:47 | 1383.43508 | 28.8003 | 3 | 1 | 4.003442 | 0 | 0 | 0 | 0 | 0 | 0 | 2.111817e-05 | 24.68832
2024-02-05 14:47 | 1383.53538 | 28.9006 | 3 | 1 | 4.003522 | 0 | 0 | 0 | 0 | 0 | 0 | 1.590662e-05 | 24.68832
2024-02-05 14:47 | 1383.63558 | 29.0008 | 3 | 1 | 4.00349 | 0 | 0 | 0 | 0 | 0 | 0 | 1.070026e-05 | 24.68832
2024-02-05 14:47 | 1383.73468 | 29.0999 | 3 | 1 | 4.003417 | 0 | 0 | 0 | 0 | 0 | 0 | 5.551056e-06 | 24.68832
2024-02-05 14:47 | 1383.83568 | 29.2009 | 3 | 1 | 4.003489 | 0 | 0 | 0 | 0 | 0 | 0 | 3.031298e-07 | 24.68832
2024-02-05 14:47 | 1383.93508 | 29.3003 | 3 | 1 | 4.003516 | 0 | 0 | 0 | 0 | 0 | 0 | -4.861661e-06 | 24.68832
2024-02-05 14:47 | 1384.03508 | 29.4003 | 3 | 1 | 4.003524 | 0 | 0 | 0 | 0 | 0 | 0 | -1.005763e-05 | 24.68832
2024-02-05 14:47 | 1384.13518 | 29.5004 | 3 | 1 | 4.003523 | 0 | 0 | 0 | 0 | 0 | 0 | -1.525879e-05 | 24.68832
2024-02-05 14:47 | 1384.23478 | 29.6 | 3 | 1 | 4.003445 | 0 | 0 | 0 | 0 | 0 | 0 | -1.525879e-05 | 24.68832
2024-02-05 14:47 | 1384.33478 | 29.7 | 3 | 1 | 4.003461 | 0 | 0 | 0 | 0 | 0 | 0 | -1.525879e-05 | 24.68832
2024-02-05 14:47 | 1384.43568 | 29.8009 | 3 | 1 | 4.003403 | 0 | 0 | 0 | 0 | 0 | 0 | -1.525879e-05 | 24.68832
2024-02-05 14:47 | 1384.53498 | 29.9002 | 3 | 1 | 4.003468 | 0 | 0 | 0 | 0 | 0 | 0 | -1.525879e-05 | 24.68832
2024-02-05 14:47 | 1384.63468 | 29.9999 | 3 | 1 | 4.003536 | 0 | 0 | 0 | 0 | 0 | 0 | -1.525879e-05 | 24.68832
2024-02-05 14:47 | 1384.63578 | 30.001 | 3 | 1 | 4.003549 | 0 | 0 | 0 | 0 | 0 | 0 | -1.525879e-05 | 24.68832