## Global_Info
TEST REPORT
|  |  | 20240206_v4_EIS326V | Serial Number |  | C:\ArbinSoftware\DataPro\Result\20240206_v4_EIS326V
|  |  | 2024-04-18 | 207487
Channel | Start DateTime | Schedule File Name | Creator | Comments | Software Version | Schedule Version | MASS | Specific Capacity | Capacity | Item ID | Has Aux | Has Specail | Log Aux Data Flag | Log Special Flag
1 | 2024-02-06 16:40 | INR21700_m50T\2nd_life_EIS\EIS_general.sdu |  |  | PV7.0 Build: 181116USB | Schedule Version 7.00.15 | 0 | 0 | 4.85 |  | 3 | 0 | TRUE | TRUE
Note on G2: Click to open file path

## ACIM_Chan1
Device_ID | Test_ID | Channel_ID | Cycle_ID | Step_ID | Pt | Freq | Zmod | Zphz
Gamry_1 | 1265 | 0 | 1 | 2 | 0 | 10019.53 | 0.0481633 | 49.2147
Gamry_1 | 1265 | 0 | 1 | 2 | 1 | 7207.031 | 0.039873 | 43.35052
Gamry_1 | 1265 | 0 | 1 | 2 | 2 | 5150.463 | 0.033829 | 36.53294
Gamry_1 | 1265 | 0 | 1 | 2 | 3 | 3715.701 | 0.0299239 | 29.40117
Gamry_1 | 1265 | 0 | 1 | 2 | 4 | 2686.738 | 0.0275314 | 22.42698
Gamry_1 | 1265 | 0 | 1 | 2 | 5 | 1933.594 | 0.0262258 | 16.139
Gamry_1 | 1265 | 0 | 1 | 2 | 6 | 1395.089 | 0.0256452 | 11.04292
Gamry_1 | 1265 | 0 | 1 | 2 | 7 | 1000.702 | 0.0254835 | 7.060403
Gamry_1 | 1265 | 0 | 1 | 2 | 8 | 716.9117 | 0.0255607 | 4.112396
Gamry_1 | 1265 | 0 | 1 | 2 | 9 | 520.8333 | 0.0257552 | 2.046224
Gamry_1 | 1265 | 0 | 1 | 2 | 10 | 372.8693 | 0.0260126 | 0.4912495
Gamry_1 | 1265 | 0 | 1 | 2 | 11 | 269.3965 | 0.0263 | -0.611176
Gamry_1 | 1265 | 0 | 1 | 2 | 12 | 193.6983 | 0.0266176 | -1.44044
Gamry_1 | 1265 | 0 | 1 | 2 | 13 | 139.2327 | 0.026946 | -2.053404
Gamry_1 | 1265 | 0 | 1 | 2 | 14 | 99.734 | 0.0272885 | -2.501344
Gamry_1 | 1265 | 0 | 1 | 2 | 15 | 72.11539 | 0.0276329 | -2.820807
Gamry_1 | 1265 | 0 | 1 | 2 | 16 | 49.86702 | 0.028037 | -3.107389
Gamry_1 | 1265 | 0 | 1 | 2 | 17 | 37.5 | 0.0283584 | -3.30712
Gamry_1 | 1265 | 0 | 1 | 2 | 18 | 27.25291 | 0.0286929 | -3.506592
Gamry_1 | 1265 | 0 | 1 | 2 | 19 | 19.29012 | 0.0291378 | -3.720435
Gamry_1 | 1265 | 0 | 1 | 2 | 20 | 13.95089 | 0.0295788 | -3.90868
Gamry_1 | 1265 | 0 | 1 | 2 | 21 | 9.9734 | 0.0300579 | -4.041125
Gamry_1 | 1265 | 0 | 1 | 2 | 22 | 7.233796 | 0.0305021 | -4.131835
Gamry_1 | 1265 | 0 | 1 | 2 | 23 | 5.196785 | 0.0311501 | -4.250273
Gamry_1 | 1265 | 0 | 1 | 2 | 24 | 3.720238 | 0.0316671 | -4.103538
Gamry_1 | 1265 | 0 | 1 | 2 | 25 | 2.689329 | 0.0321454 | -3.827497
Gamry_1 | 1265 | 0 | 1 | 2 | 26 | 1.929012 | 0.0326851 | -3.617769
Gamry_1 | 1265 | 0 | 1 | 2 | 27 | 1.395089 | 0.0330859 | -3.265823
Gamry_1 | 1265 | 0 | 1 | 2 | 28 | 0.997765 | 0.0334109 | -3.09977
Gamry_1 | 1265 | 0 | 1 | 2 | 29 | 0.7233796 | 0.0335958 | -2.921558
Gamry_1 | 1265 | 0 | 1 | 2 | 30 | 0.5185288 | 0.0339184 | -3.030919
Gamry_1 | 1265 | 0 | 1 | 2 | 31 | 0.3732086 | 0.0341617 | -3.109249
Gamry_1 | 1265 | 0 | 1 | 2 | 32 | 0.2687787 | 0.0344763 | -3.473107
Gamry_1 | 1265 | 0 | 1 | 2 | 33 | 0.1933787 | 0.0347709 | -3.99565
Gamry_1 | 1265 | 0 | 1 | 2 | 34 | 0.1391776 | 0.0351349 | -4.615931
Gamry_1 | 1265 | 0 | 1 | 2 | 35 | 0.1001603 | 0.0356352 | -5.382982
Gamry_1 | 1265 | 0 | 1 | 2 | 36 | 0.0719825 | 0.0362965 | -6.328894
Gamry_1 | 1265 | 0 | 1 | 2 | 37 | 0.051807 | 0.0369187 | -7.44241
Gamry_1 | 1265 | 0 | 1 | 2 | 38 | 0.0372971 | 0.037704 | -8.792157
Gamry_1 | 1265 | 0 | 1 | 2 | 39 | 0.0268286 | 0.038601 | -10.49523
Gamry_1 | 1265 | 0 | 1 | 2 | 40 | 0.0193124 | 0.0396553 | -12.75636
Gamry_1 | 1265 | 0 | 1 | 2 | 41 | 0.0138979 | 0.041086 | -15.73156
Gamry_1 | 1265 | 0 | 1 | 2 | 42 | 0.0100006 | 0.0431742 | -19.37709
Note on A1: Device_ID
Note on B1: Test_ID
Note on C1: Channel_ID
Note on D1: Cycle_ID
Note on E1: Step_ID
Note on F1: Pt
Note on G1: Freq
Note on H1: Zmod
Note on I1: Zphz

## Channel_1_1
Date_Time | Test_Time(s) | Step_Time(s) | Step_Index | Cycle_Index | Voltage(V) | Current(A) | Charge_Capacity(Ah) | Discharge_Capacity(Ah) | Charge_Energy(Wh) | Discharge_Energy(Wh) | Internal Resistance(Ohm) | dV/dt(V/s) | Aux_Temperature(¡æ)_1 | Aux_Temperature(¡æ)_2 | Aux_Temperature(¡æ)_3
2024-02-06 16:30 | 0.1009 | 0.1005 | 1 | 1 | 3.253051 | 0 | 0 | 0 | 0 | 0 | 0 | 0 | 24.83376 | 24.99342 | 25.1958
2024-02-06 16:30 | 0.2008 | 0.2004 | 1 | 1 | 3.253111 | 0 | 0 | 0 | 0 | 0 | 0 | 0 | 24.83376 | 24.99342 | 25.1958
2024-02-06 16:30 | 0.301 | 0.3006 | 1 | 1 | 3.253211 | 0 | 0 | 0 | 0 | 0 | 0 | 0 | 24.83376 | 24.99342 | 25.1958
2024-02-06 16:30 | 0.4013 | 0.4009 | 1 | 1 | 3.253164 | 0 | 0 | 0 | 0 | 0 | 0 | -9.332726e-08 | 24.83376 | 24.99342 | 25.1958
2024-02-06 16:30 | 0.5015 | 0.5011 | 1 | 1 | 3.253204 | 0 | 0 | 0 | 0 | 0 | 0 | -1.865615e-07 | 24.83376 | 24.99342 | 25.1958
2024-02-06 16:30 | 0.6009 | 0.6005 | 1 | 1 | 3.253262 | 0 | 0 | 0 | 0 | 0 | 0 | -2.790513e-07 | 24.82567 | 24.99342 | 25.1958
2024-02-06 16:30 | 0.7008 | 0.7004 | 1 | 1 | 3.253244 | 0 | 0 | 0 | 0 | 0 | 0 | -3.720064e-07 | 24.82567 | 24.99342 | 25.1958
2024-02-06 16:30 | 0.8003 | 0.7999 | 1 | 1 | 3.253134 | 0 | 0 | 0 | 0 | 0 | 0 | -4.645893e-07 | 24.82567 | 24.99342 | 25.1958
2024-02-06 16:30 | 0.9008 | 0.9004 | 1 | 1 | 3.253153 | 0 | 0 | 0 | 0 | 0 | 0 | -5.581026e-07 | 24.82567 | 24.99342 | 25.1958
2024-02-06 16:30 | 1.0009 | 1.0005 | 1 | 1 | 3.25316 | 0 | 0 | 0 | 0 | 0 | 0 | -6.512438e-07 | 24.82567 | 24.99342 | 25.1958
2024-02-06 16:30 | 1.0022 | 1.0018 | 1 | 1 | 3.253093 | 0 | 0 | 0 | 0 | 0 | 0 | -6.524534e-07 | 24.82567 | 24.99342 | 25.1958
2024-02-06 16:30 | 1.0238 | 0.0014 | 2 | 1 | 3.253197 | 0 | 0 | 0 | 0 | 0 | 0 | -6.725518e-07 | 24.82567 | 24.99342 | 25.1958
2024-02-06 16:31 | 61.0256 | 60.0032 | 2 | 1 | 3.249202 | 0 | 0 | 0 | 0 | 0 | 0 | -5.65031e-05 | 24.82678 | 24.99592 | 25.19618
2024-02-06 16:32 | 121.0271 | 120.0047 | 2 | 1 | 3.259213 | 0 | 0 | 0 | 0 | 0 | 0 | -0.0001123334 | 24.82789 | 24.99841 | 25.19655
2024-02-06 16:33 | 181.0282 | 180.0058 | 2 | 1 | 3.260149 | 0 | 0 | 0 | 0 | 0 | 0 | -0.0001681633 | 24.829 | 25.0009 | 25.19692
2024-02-06 16:34 | 241.0318 | 240.0094 | 2 | 1 | 3.249158 | 0 | 0 | 0 | 0 | 0 | 0 | -0.0002239955 | 24.83011 | 25.00339 | 25.19729
2024-02-06 16:35 | 301.0321 | 300.0097 | 2 | 1 | 3.253093 | 0 | 0 | 0 | 0 | 0 | 0 | -0.0002798246 | 24.83122 | 25.00588 | 25.19767
2024-02-06 16:36 | 361.0333 | 360.0109 | 2 | 1 | 3.25768 | 0 | 0 | 0 | 0 | 0 | 0 | -0.0003356546 | 24.83233 | 25.00837 | 25.19804
2024-02-06 16:37 | 421.0345 | 420.0121 | 2 | 1 | 3.248232 | 0 | 0 | 0 | 0 | 0 | 0 | -0.0003914846 | 24.83344 | 25.01086 | 25.19841
2024-02-06 16:38 | 481.0384 | 480.016 | 2 | 1 | 3.24936 | 0 | 0 | 0 | 0 | 0 | 0 | -0.0004473171 | 24.83455 | 25.01335 | 25.19879
2024-02-06 16:39 | 541.0405 | 540.0181 | 2 | 1 | 3.260908 | 0 | 0 | 0 | 0 | 0 | 0 | -0.0005031479 | 24.83566 | 25.01585 | 25.19916
2024-02-06 16:40 | 601.0419 | 600.0195 | 2 | 1 | 3.250895 | 0 | 0 | 0 | 0 | 0 | 0 | -0.0005589781 | 24.83677 | 25.01834 | 25.19953
2024-02-06 16:41 | 661.0428 | 660.0204 | 2 | 1 | 3.247121 | 0 | 0 | 0 | 0 | 0 | 0 | -0.0006148078 | 24.83788 | 25.02083 | 25.19991
2024-02-06 16:42 | 721.0445 | 720.0221 | 2 | 1 | 3.249612 | 0 | 0 | 0 | 0 | 0 | 0 | -0.0006706383 | 24.83899 | 25.02332 | 25.20028
2024-02-06 16:43 | 781.0454 | 780.023 | 2 | 1 | 3.247005 | 0 | 0 | 0 | 0 | 0 | 0 | -0.000726468 | 24.8401 | 25.02581 | 25.20065
2024-02-06 16:44 | 841.0457 | 840.0233 | 2 | 1 | 3.250726 | 0 | 0 | 0 | 0 | 0 | 0 | -0.0007822971 | 24.84121 | 25.0283 | 25.20102
2024-02-06 16:45 | 901.046 | 900.0236 | 2 | 1 | 3.257831 | 0 | 0 | 0 | 0 | 0 | 0 | -0.0008381263 | 24.84232 | 25.03079 | 25.2014
2024-02-06 16:46 | 961.0486 | 960.0262 | 2 | 1 | 3.260944 | 0 | 0 | 0 | 0 | 0 | 0 | -0.0008939576 | 24.84343 | 25.03328 | 25.20177
2024-02-06 16:47 | 1021.049 | 1020.0266 | 2 | 1 | 3.256406 | 0 | 0 | 0 | 0 | 0 | 0 | -0.0009497868 | 24.84454 | 25.03578 | 25.20214
2024-02-06 16:48 | 1081.05 | 1080.0276 | 2 | 1 | 3.248355 | 0 | 0 | 0 | 0 | 0 | 0 | -0.001005617 | 24.84565 | 25.03827 | 25.20252
2024-02-06 16:49 | 1141.0507 | 1140.0283 | 2 | 1 | 3.260965 | 0 | 0 | 0 | 0 | 0 | 0 | -0.001061446 | 24.84676 | 25.04076 | 25.20289
2024-02-06 16:50 | 1201.0508 | 1200.0284 | 2 | 1 | 3.248317 | 0 | 0 | 0 | 0 | 0 | 0 | -0.001117275 | 24.84787 | 25.04325 | 25.20326
2024-02-06 16:51 | 1261.0517 | 1260.0293 | 2 | 1 | 3.256008 | 0 | 0 | 0 | 0 | 0 | 0 | -0.001173105 | 24.84898 | 25.04574 | 25.20364
2024-02-06 16:52 | 1321.0521 | 1320.0297 | 2 | 1 | 3.256465 | 0 | 0 | 0 | 0 | 0 | 0 | -0.001228934 | 24.85009 | 25.04823 | 25.20401
2024-02-06 16:53 | 1381.0525 | 1380.0301 | 2 | 1 | 3.248112 | 0 | 0 | 0 | 0 | 0 | 0 | -0.001284763 | 24.8512 | 25.05072 | 25.20438
2024-02-06 16:53 | 1417.00492 | 0.1008 | 3 | 1 | 3.252648 | 0 | 0 | 0 | 0 | 0 | 0 | -0.001318216 | 24.85187 | 25.05222 | 25.20461
2024-02-06 16:53 | 1417.10492 | 0.2008 | 3 | 1 | 3.25273 | 0 | 0 | 0 | 0 | 0 | 0 | -0.001253453 | 24.85187 | 25.05222 | 25.20461
2024-02-06 16:53 | 1417.20482 | 0.3007 | 3 | 1 | 3.25269 | 0 | 0 | 0 | 0 | 0 | 0 | -0.001188755 | 24.85187 | 25.05222 | 25.20461
2024-02-06 16:53 | 1417.30452 | 0.4004 | 3 | 1 | 3.252714 | 0 | 0 | 0 | 0 | 0 | 0 | -0.001073753 | 24.85187 | 25.05222 | 25.20461
2024-02-06 16:53 | 1417.40382 | 0.4997 | 3 | 1 | 3.252691 | 0 | 0 | 0 | 0 | 0 | 0 | -0.0009592116 | 24.85187 | 25.05222 | 25.20461
2024-02-06 16:53 | 1417.50482 | 0.6007 | 3 | 1 | 3.252629 | 0 | 0 | 0 | 0 | 0 | 0 | -0.0008427097 | 24.85187 | 25.05222 | 25.20461
2024-02-06 16:53 | 1417.60412 | 0.7 | 3 | 1 | 3.252617 | 0 | 0 | 0 | 0 | 0 | 0 | -0.0007281687 | 24.85187 | 25.05222 | 25.20461
2024-02-06 16:53 | 1417.70522 | 0.8011 | 3 | 1 | 3.252734 | 0 | 0 | 0 | 0 | 0 | 0 | -0.0006115514 | 24.85187 | 25.05222 | 25.20461
2024-02-06 16:53 | 1417.80472 | 0.9006 | 3 | 1 | 3.252618 | 0 | 0 | 0 | 0 | 0 | 0 | -0.0004967797 | 24.85187 | 25.05437 | 25.20461
2024-02-06 16:53 | 1417.90382 | 0.9997 | 3 | 1 | 3.252738 | 0 | 0 | 0 | 0 | 0 | 0 | -0.0003824693 | 24.85187 | 25.05437 | 25.20461
2024-02-06 16:53 | 1418.00522 | 1.1011 | 3 | 1 | 3.252664 | 0 | 0 | 0 | 0 | 0 | 0 | -0.000265506 | 24.85187 | 25.05437 | 25.22817
2024-02-06 16:53 | 1418.10392 | 1.1998 | 3 | 1 | 3.252674 | 0 | 0 | 0 | 0 | 0 | 0 | -0.0001516571 | 24.85187 | 25.05437 | 25.22817
2024-02-06 16:53 | 1418.20522 | 1.3011 | 3 | 1 | 3.252769 | 0 | 0 | 0 | 0 | 0 | 0 | -3.480911e-05 | 24.85187 | 25.05437 | 25.22817
2024-02-06 16:53 | 1418.30522 | 1.4011 | 3 | 1 | 3.252857 | 0 | 0 | 0 | 0 | 0 | 0 | -2.350129e-05 | 24.85187 | 25.05437 | 25.22817
2024-02-06 16:53 | 1418.40462 | 1.5005 | 3 | 1 | 3.252665 | 0 | 0 | 0 | 0 | 0 | 0 | -1.226131e-05 | 24.85187 | 25.05437 | 25.22817
2024-02-06 16:53 | 1418.50402 | 1.5999 | 3 | 1 | 3.252653 | 0 | 0 | 0 | 0 | 0 | 0 | -1.02133e-06 | 24.85187 | 25.05437 | 25.22817
2024-02-06 16:53 | 1418.60472 | 1.7006 | 3 | 1 | 3.252813 | 0 | 0 | 0 | 0 | 0 | 0 | 1.036565e-05 | 24.85187 | 25.05437 | 25.22817
2024-02-06 16:53 | 1418.70482 | 1.8007 | 3 | 1 | 3.252601 | 0 | 0 | 0 | 0 | 0 | 0 | 2.168478e-05 | 24.85187 | 25.05437 | 25.22817
2024-02-06 16:53 | 1418.80422 | 1.9001 | 3 | 1 | 3.252825 | 0 | 0 | 0 | 0 | 0 | 0 | 3.292476e-05 | 24.85187 | 25.05437 | 25.22817
2024-02-06 16:53 | 1418.90522 | 2.0011 | 3 | 1 | 3.252754 | 0 | 0 | 0 | 0 | 0 | 0 | 4.434566e-05 | 24.85187 | 25.05437 | 25.22817
2024-02-06 16:53 | 1419.00522 | 2.1011 | 3 | 1 | 3.252647 | 0 | 0 | 0 | 0 | 0 | 0 | 5.565349e-05 | 24.85187 | 25.05437 | 25.22817
2024-02-06 16:53 | 1419.10482 | 2.2007 | 3 | 1 | 3.252664 | 0 | 0 | 0 | 0 | 0 | 0 | 6.691608e-05 | 24.85187 | 25.05437 | 25.22817
2024-02-06 16:53 | 1419.20462 | 2.3005 | 3 | 1 | 3.252731 | 0 | 0 | 0 | 0 | 0 | 0 | 7.820129e-05 | 24.85187 | 25.05437 | 25.22817
2024-02-06 16:53 | 1419.30522 | 2.4011 | 3 | 1 | 3.252544 | 0 | 0 | 0 | 0 | 0 | 0 | 7.172666e-05 | 24.85187 | 25.05437 | 25.22817
2024-02-06 16:53 | 1419.40502 | 2.5009 | 3 | 1 | 3.252719 | 0 | 0 | 0 | 0 | 0 | 0 | 6.530352e-05 | 24.85187 | 25.05437 | 25.22817
2024-02-06 16:53 | 1419.50502 | 2.6009 | 3 | 1 | 3.252805 | 0 | 0 | 0 | 0 | 0 | 0 | 5.886751e-05 | 24.85187 | 25.05437 | 25.22817
2024-02-06 16:53 | 1419.60462 | 2.7005 | 3 | 1 | 3.252782 | 0 | 0 | 0 | 0 | 0 | 0 | 5.245724e-05 | 24.83544 | 25.05437 | 25.22817
2024-02-06 16:53 | 1419.70552 | 2.8014 | 3 | 1 | 3.252621 | 0 | 0 | 0 | 0 | 0 | 0 | 4.59633e-05 | 24.83543 | 25.05437 | 25.22817
2024-02-06 16:53 | 1419.80452 | 2.9004 | 3 | 1 | 3.252581 | 0 | 0 | 0 | 0 | 0 | 0 | 3.959164e-05 | 24.83543 | 25.05437 | 25.22817
2024-02-06 16:53 | 1419.90482 | 3.0007 | 3 | 1 | 3.252593 | 0 | 0 | 0 | 0 | 0 | 0 | 3.313632e-05 | 24.83543 | 25.05437 | 25.22817
2024-02-06 16:53 | 1420.00402 | 3.0999 | 3 | 1 | 3.252678 | 0 | 0 | 0 | 0 | 0 | 0 | 2.675179e-05 | 24.83543 | 25.05437 | 25.22817
2024-02-06 16:53 | 1420.10452 | 3.2004 | 3 | 1 | 3.252696 | 0 | 0 | 0 | 0 | 0 | 0 | 2.02836e-05 | 24.83543 | 25.05437 | 25.22817
2024-02-06 16:53 | 1420.20482 | 3.3007 | 3 | 1 | 3.252643 | 0 | 0 | 0 | 0 | 0 | 0 | 1.382828e-05 | 24.83543 | 25.05437 | 25.22817
2024-02-06 16:53 | 1420.30422 | 3.4001 | 3 | 1 | 3.252767 | 0 | 0 | 0 | 0 | 0 | 0 | 1.833466e-05 | 24.83543 | 25.05437 | 25.22817
2024-02-06 16:53 | 1420.40462 | 3.5005 | 3 | 1 | 3.25266 | 0 | 0 | 0 | 0 | 0 | 0 | 2.288637e-05 | 24.83543 | 25.05437 | 25.22817
2024-02-06 16:53 | 1420.50402 | 3.5999 | 3 | 1 | 3.252809 | 0 | 0 | 0 | 0 | 0 | 0 | 2.739275e-05 | 24.83543 | 25.05437 | 25.22817
2024-02-06 16:53 | 1420.60512 | 3.701 | 3 | 1 | 3.252798 | 0 | 0 | 0 | 0 | 0 | 0 | 3.19762e-05 | 24.83543 | 25.00223 | 25.22817
2024-02-06 16:53 | 1420.70402 | 3.7999 | 3 | 1 | 3.252552 | 0 | 0 | 0 | 0 | 0 | 0 | 3.645991e-05 | 24.83543 | 25.00223 | 25.22817
2024-02-06 16:53 | 1420.80422 | 3.9001 | 3 | 1 | 3.252666 | 0 | 0 | 0 | 0 | 0 | 0 | 4.100256e-05 | 24.83543 | 25.00223 | 25.21888
2024-02-06 16:53 | 1420.90482 | 4.0007 | 3 | 1 | 3.25266 | 0 | 0 | 0 | 0 | 0 | 0 | 4.556334e-05 | 24.83543 | 25.00223 | 25.21888
2024-02-06 16:53 | 1421.00492 | 4.1008 | 3 | 1 | 3.252756 | 0 | 0 | 0 | 0 | 0 | 0 | 5.010145e-05 | 24.83543 | 25.00223 | 25.21888
2024-02-06 16:53 | 1421.10452 | 4.2004 | 3 | 1 | 3.252675 | 0 | 0 | 0 | 0 | 0 | 0 | 5.46169e-05 | 24.83543 | 25.00223 | 25.21888
2024-02-06 16:53 | 1421.20402 | 4.2999 | 3 | 1 | 3.25264 | 0 | 0 | 0 | 0 | 0 | 0 | 5.912781e-05 | 24.83543 | 25.00223 | 25.21888
2024-02-06 16:53 | 1421.30492 | 4.4008 | 3 | 1 | 3.252715 | 0 | 0 | 0 | 0 | 0 | 0 | 4.607561e-05 | 24.83543 | 25.00223 | 25.21888
2024-02-06 16:53 | 1421.40422 | 4.5001 | 3 | 1 | 3.252783 | 0 | 0 | 0 | 0 | 0 | 0 | 3.323038e-05 | 24.83543 | 25.00223 | 25.21888
2024-02-06 16:53 | 1421.50482 | 4.6007 | 3 | 1 | 3.252759 | 0 | 0 | 0 | 0 | 0 | 0 | 2.021698e-05 | 24.83543 | 25.00223 | 25.21888
2024-02-06 16:53 | 1421.60482 | 4.7007 | 3 | 1 | 3.252688 | 0 | 0 | 0 | 0 | 0 | 0 | 7.2812e-06 | 24.83543 | 25.00223 | 25.21888
2024-02-06 16:53 | 1421.70442 | 4.8003 | 3 | 1 | 3.252784 | 0 | 0 | 0 | 0 | 0 | 0 | -5.602837e-06 | 24.83543 | 25.00223 | 25.21888
2024-02-06 16:53 | 1421.80442 | 4.9003 | 3 | 1 | 3.252805 | 0 | 0 | 0 | 0 | 0 | 0 | -1.853862e-05 | 24.83543 | 25.00223 | 25.21888
2024-02-06 16:53 | 1421.90462 | 5.0005 | 3 | 1 | 3.252749 | 0 | 0 | 0 | 0 | 0 | 0 | -3.150027e-05 | 24.83543 | 25.00223 | 25.21888
2024-02-06 16:53 | 1422.00432 | 5.1002 | 3 | 1 | 3.252592 | 0 | 0 | 0 | 0 | 0 | 0 | -4.439724e-05 | 24.83543 | 25.00223 | 25.21888
2024-02-06 16:53 | 1422.10502 | 5.2009 | 3 | 1 | 3.252758 | 0 | 0 | 0 | 0 | 0 | 0 | -5.742357e-05 | 24.83543 | 25.00223 | 25.21888
2024-02-06 16:53 | 1422.20482 | 5.3007 | 3 | 1 | 3.252794 | 0 | 0 | 0 | 0 | 0 | 0 | -7.033348e-05 | 24.83543 | 25.00223 | 25.21888
2024-02-06 16:53 | 1422.30482 | 5.4007 | 3 | 1 | 3.252747 | 0 | 0 | 0 | 0 | 0 | 0 | -5.651661e-05 | 24.83543 | 25.00223 | 25.21888
2024-02-06 16:53 | 1422.40482 | 5.5007 | 3 | 1 | 3.252734 | 0 | 0 | 0 | 0 | 0 | 0 | -4.269974e-05 | 24.83543 | 25.00223 | 25.21888
2024-02-06 16:53 | 1422.50502 | 5.6009 | 3 | 1 | 3.252619 | 0 | 0 | 0 | 0 | 0 | 0 | -2.885523e-05 | 24.81781 | 25.00223 | 25.21888
2024-02-06 16:53 | 1422.60472 | 5.7006 | 3 | 1 | 3.252831 | 0 | 0 | 0 | 0 | 0 | 0 | -1.507981e-05 | 24.81781 | 25.00223 | 25.21888
2024-02-06 16:53 | 1422.70482 | 5.8007 | 3 | 1 | 3.252825 | 0 | 0 | 0 | 0 | 0 | 0 | -1.249126e-06 | 24.81781 | 25.00223 | 25.21888
2024-02-06 16:53 | 1422.80502 | 5.9009 | 3 | 1 | 3.252729 | 0 | 0 | 0 | 0 | 0 | 0 | 1.259538e-05 | 24.81781 | 25.00223 | 25.21888
2024-02-06 16:53 | 1422.90462 | 6.0005 | 3 | 1 | 3.252851 | 0 | 0 | 0 | 0 | 0 | 0 | 2.635698e-05 | 24.81781 | 25.00223 | 25.21888
2024-02-06 16:53 | 1423.00472 | 6.1006 | 3 | 1 | 3.25288 | 0 | 0 | 0 | 0 | 0 | 0 | 4.018767e-05 | 24.81781 | 25.00223 | 25.21888
2024-02-06 16:53 | 1423.10502 | 6.2009 | 3 | 1 | 3.252707 | 0 | 0 | 0 | 0 | 0 | 0 | 5.404599e-05 | 24.81781 | 25.00223 | 25.21888
2024-02-06 16:53 | 1423.20392 | 6.2998 | 3 | 1 | 3.252907 | 0 | 0 | 0 | 0 | 0 | 0 | 6.771088e-05 | 24.81781 | 25.00223 | 25.21888
2024-02-06 16:53 | 1423.30512 | 6.401 | 3 | 1 | 3.252805 | 0 | 0 | 0 | 0 | 0 | 0 | 6.296289e-05 | 24.81781 | 25.00223 | 25.21888
2024-02-06 16:53 | 1423.40432 | 6.5002 | 3 | 1 | 3.252832 | 0 | 0 | 0 | 0 | 0 | 0 | 5.830874e-05 | 24.81781 | 25.00223 | 25.21888
2024-02-06 16:53 | 1423.50432 | 6.6002 | 3 | 1 | 3.252838 | 0 | 0 | 0 | 0 | 0 | 0 | 5.361705e-05 | 24.81781 | 24.98462 | 25.21888
2024-02-06 16:53 | 1423.60542 | 6.7013 | 3 | 1 | 3.252758 | 0 | 0 | 0 | 0 | 0 | 0 | 4.887376e-05 | 24.81781 | 24.98462 | 25.21888
2024-02-06 16:53 | 1423.70452 | 6.8004 | 3 | 1 | 3.252753 | 0 | 0 | 0 | 0 | 0 | 0 | 4.42243e-05 | 24.81781 | 24.98462 | 25.20128
2024-02-06 16:53 | 1423.80392 | 6.8998 | 3 | 1 | 3.25293 | 0 | 0 | 0 | 0 | 0 | 0 | 3.956077e-05 | 24.81781 | 24.98462 | 25.20128
2024-02-06 16:53 | 1423.90492 | 7.0008 | 3 | 1 | 3.252757 | 0 | 0 | 0 | 0 | 0 | 0 | 3.482216e-05 | 24.81781 | 24.98462 | 25.20128
2024-02-06 16:53 | 1424.00382 | 7.0997 | 3 | 1 | 3.252762 | 0 | 0 | 0 | 0 | 0 | 0 | 3.018209e-05 | 24.81781 | 24.98462 | 25.20128
2024-02-06 16:53 | 1424.10432 | 7.2002 | 3 | 1 | 3.252763 | 0 | 0 | 0 | 0 | 0 | 0 | 2.546694e-05 | 24.81781 | 24.98462 | 25.20128
2024-02-06 16:53 | 1424.20502 | 7.3009 | 3 | 1 | 3.252811 | 0 | 0 | 0 | 0 | 0 | 0 | 2.074242e-05 | 24.81781 | 24.98462 | 25.20128
2024-02-06 16:53 | 1424.30492 | 7.4008 | 3 | 1 | 3.252935 | 0 | 0 | 0 | 0 | 0 | 0 | 2.839642e-05 | 24.81781 | 24.98462 | 25.20128
2024-02-06 16:53 | 1424.40422 | 7.5001 | 3 | 1 | 3.252781 | 0 | 0 | 0 | 0 | 0 | 0 | 3.600445e-05 | 24.81781 | 24.98462 | 25.20128
2024-02-06 16:53 | 1424.50442 | 7.6003 | 3 | 1 | 3.252784 | 0 | 0 | 0 | 0 | 0 | 0 | 4.368144e-05 | 24.81781 | 24.98462 | 25.20128
2024-02-06 16:53 | 1424.60442 | 7.7003 | 3 | 1 | 3.25286 | 0 | 0 | 0 | 0 | 0 | 0 | 5.13431e-05 | 24.81781 | 24.98462 | 25.20128
2024-02-06 16:53 | 1424.70442 | 7.8003 | 3 | 1 | 3.252861 | 0 | 0 | 0 | 0 | 0 | 0 | 5.900477e-05 | 24.81781 | 24.98462 | 25.20128
2024-02-06 16:53 | 1424.80392 | 7.8998 | 3 | 1 | 3.25277 | 0 | 0 | 0 | 0 | 0 | 0 | 6.662812e-05 | 24.81781 | 24.98462 | 25.20128
2024-02-06 16:53 | 1424.90432 | 8.0002 | 3 | 1 | 3.252778 | 0 | 0 | 0 | 0 | 0 | 0 | 7.432043e-05 | 24.81781 | 24.98462 | 25.20128
2024-02-06 16:53 | 1425.00492 | 8.1008 | 3 | 1 | 3.252864 | 0 | 0 | 0 | 0 | 0 | 0 | 8.202807e-05 | 24.81781 | 24.98462 | 25.20128
2024-02-06 16:53 | 1425.10402 | 8.1999 | 3 | 1 | 3.25291 | 0 | 0 | 0 | 0 | 0 | 0 | 8.962078e-05 | 24.81781 | 24.98462 | 25.20128
2024-02-06 16:53 | 1425.20392 | 8.2998 | 3 | 1 | 3.252845 | 0 | 0 | 0 | 0 | 0 | 0 | 9.727478e-05 | 24.81781 | 24.98462 | 25.20128
2024-02-06 16:53 | 1425.30412 | 8.4 | 3 | 1 | 3.252852 | 0 | 0 | 0 | 0 | 0 | 0 | 7.980511e-05 | 24.84042 | 24.98462 | 25.20128
2024-02-06 16:53 | 1425.40482 | 8.5007 | 3 | 1 | 3.252822 | 0 | 0 | 0 | 0 | 0 | 0 | 6.224826e-05 | 24.84042 | 24.98462 | 25.20128
2024-02-06 16:53 | 1425.50522 | 8.6011 | 3 | 1 | 3.252845 | 0 | 0 | 0 | 0 | 0 | 0 | 4.474371e-05 | 24.84042 | 24.98462 | 25.20128
2024-02-06 16:53 | 1425.60412 | 8.7 | 3 | 1 | 3.252812 | 0 | 0 | 0 | 0 | 0 | 0 | 2.750069e-05 | 24.84042 | 24.98462 | 25.20128
2024-02-06 16:53 | 1425.70492 | 8.8008 | 3 | 1 | 3.252965 | 0 | 0 | 0 | 0 | 0 | 0 | 9.926406e-06 | 24.84042 | 24.98462 | 25.20128
2024-02-06 16:53 | 1425.80422 | 8.9001 | 3 | 1 | 3.252811 | 0 | 0 | 0 | 0 | 0 | 0 | -7.386355e-06 | 24.84042 | 24.98462 | 25.20128
2024-02-06 16:53 | 1425.90502 | 9.0009 | 3 | 1 | 3.253056 | 0 | 0 | 0 | 0 | 0 | 0 | -2.496064e-05 | 24.84042 | 24.98462 | 25.20128
2024-02-06 16:53 | 1426.00412 | 9.1 | 3 | 1 | 3.25277 | 0 | 0 | 0 | 0 | 0 | 0 | -4.223853e-05 | 24.84042 | 24.98462 | 25.20128
2024-02-06 16:53 | 1426.10382 | 9.1997 | 3 | 1 | 3.252928 | 0 | 0 | 0 | 0 | 0 | 0 | -5.962103e-05 | 24.84042 | 24.98462 | 25.20128
2024-02-06 16:53 | 1426.20492 | 9.3008 | 3 | 1 | 3.252846 | 0 | 0 | 0 | 0 | 0 | 0 | -7.724762e-05 | 24.84042 | 24.98462 | 25.20128
2024-02-06 16:53 | 1426.30372 | 9.3996 | 3 | 1 | 3.252861 | 0 | 0 | 0 | 0 | 0 | 0 | -5.188568e-05 | 24.84042 | 24.99294 | 25.20128
2024-02-06 16:53 | 1426.40402 | 9.4999 | 3 | 1 | 3.252852 | 0 | 0 | 0 | 0 | 0 | 0 | -2.613869e-05 | 24.84042 | 24.99294 | 25.20128
2024-02-06 16:53 | 1426.50402 | 9.5999 | 3 | 1 | 3.25287 | 0 | 0 | 0 | 0 | 0 | 0 | -4.687095e-07 | 24.84042 | 24.99294 | 25.21673
2024-02-06 16:53 | 1426.60432 | 9.7002 | 3 | 1 | 3.252841 | 0 | 0 | 0 | 0 | 0 | 0 | 2.527828e-05 | 24.84042 | 24.99294 | 25.21673
2024-02-06 16:53 | 1426.70422 | 9.8001 | 3 | 1 | 3.252785 | 0 | 0 | 0 | 0 | 0 | 0 | 5.092259e-05 | 24.84042 | 24.99294 | 25.21673
2024-02-06 16:53 | 1426.80522 | 9.9011 | 3 | 1 | 3.252939 | 0 | 0 | 0 | 0 | 0 | 0 | 7.684927e-05 | 24.84042 | 24.99294 | 25.21673
2024-02-06 16:53 | 1426.90512 | 10.001 | 3 | 1 | 3.253043 | 0 | 0 | 0 | 0 | 0 | 0 | 0.0001024936 | 24.84042 | 24.99294 | 25.21673
2024-02-06 16:53 | 1427.00462 | 10.1005 | 3 | 1 | 3.252978 | 0 | 0 | 0 | 0 | 0 | 0 | 0.0001280352 | 24.84042 | 24.99294 | 25.21673
2024-02-06 16:53 | 1427.10392 | 10.1998 | 3 | 1 | 3.252881 | 0 | 0 | 0 | 0 | 0 | 0 | 0.0001535255 | 24.84042 | 24.99294 | 25.21673
2024-02-06 16:54 | 1427.20522 | 10.3011 | 3 | 1 | 3.252981 | 0 | 0 | 0 | 0 | 0 | 0 | 0.0001795292 | 24.84042 | 24.99294 | 25.21673
2024-02-06 16:54 | 1427.30402 | 10.3999 | 3 | 1 | 3.252685 | 0 | 0 | 0 | 0 | 0 | 0 | 0.0001541368 | 24.84042 | 24.99294 | 25.21673
2024-02-06 16:54 | 1427.40522 | 10.5011 | 3 | 1 | 3.252745 | 0 | 0 | 0 | 0 | 0 | 0 | 0.0001281276 | 24.84042 | 24.99294 | 25.21673
2024-02-06 16:54 | 1427.50382 | 10.5997 | 3 | 1 | 3.252995 | 0 | 0 | 0 | 0 | 0 | 0 | 0.0001027866 | 24.84042 | 24.99294 | 25.21673
2024-02-06 16:54 | 1427.60462 | 10.7005 | 3 | 1 | 3.252904 | 0 | 0 | 0 | 0 | 0 | 0 | 7.688015e-05 | 24.84042 | 24.99294 | 25.21673
2024-02-06 16:54 | 1427.70432 | 10.8002 | 3 | 1 | 3.253029 | 0 | 0 | 0 | 0 | 0 | 0 | 5.125644e-05 | 24.84042 | 24.99294 | 25.21673
2024-02-06 16:54 | 1427.80412 | 10.9 | 3 | 1 | 3.252898 | 0 | 0 | 0 | 0 | 0 | 0 | 2.560703e-05 | 24.84042 | 24.99294 | 25.21673
2024-02-06 16:54 | 1427.90482 | 11.0007 | 3 | 1 | 3.253023 | 0 | 0 | 0 | 0 | 0 | 0 | -2.736886e-07 | 24.84042 | 24.99294 | 25.21673
2024-02-06 16:54 | 1428.00372 | 11.0996 | 3 | 1 | 3.252923 | 0 | 0 | 0 | 0 | 0 | 0 | -2.569179e-05 | 24.84042 | 24.99294 | 25.21673
2024-02-06 16:54 | 1428.10452 | 11.2004 | 3 | 1 | 3.252933 | 0 | 0 | 0 | 0 | 0 | 0 | -5.159821e-05 | 24.84042 | 24.99294 | 25.21673
2024-02-06 16:54 | 1428.20432 | 11.3002 | 3 | 1 | 3.253015 | 0 | 0 | 0 | 0 | 0 | 0 | -7.724762e-05 | 24.83135 | 24.99294 | 25.21673
2024-02-06 16:54 | 1428.30462 | 11.4005 | 3 | 1 | 3.252894 | 0 | 0 | 0 | 0 | 0 | 0 | -6.959304e-05 | 24.83135 | 24.99294 | 25.21673
2024-02-06 16:54 | 1428.40432 | 11.5002 | 3 | 1 | 3.252923 | 0 | 0 | 0 | 0 | 0 | 0 | -6.198425e-05 | 24.83135 | 24.99294 | 25.21673
2024-02-06 16:54 | 1428.50372 | 11.5996 | 3 | 1 | 3.253046 | 0 | 0 | 0 | 0 | 0 | 0 | -5.439836e-05 | 24.83135 | 24.99294 | 25.21673
2024-02-06 16:54 | 1428.60422 | 11.7001 | 3 | 1 | 3.252949 | 0 | 0 | 0 | 0 | 0 | 0 | -4.672852e-05 | 24.83135 | 24.99294 | 25.21673
2024-02-06 16:54 | 1428.70522 | 11.8011 | 3 | 1 | 3.252934 | 0 | 0 | 0 | 0 | 0 | 0 | -3.902051e-05 | 24.83135 | 24.99294 | 25.21673
2024-02-06 16:54 | 1428.80522 | 11.9011 | 3 | 1 | 3.252971 | 0 | 0 | 0 | 0 | 0 | 0 | -3.138883e-05 | 24.83135 | 24.99294 | 25.21673
2024-02-06 16:54 | 1428.90482 | 12.0007 | 3 | 1 | 3.252969 | 0 | 0 | 0 | 0 | 0 | 0 | -2.378767e-05 | 24.83135 | 24.99294 | 25.21673
2024-02-06 16:54 | 1429.00492 | 12.1008 | 3 | 1 | 3.252962 | 0 | 0 | 0 | 0 | 0 | 0 | -1.614836e-05 | 24.83135 | 24.99294 | 25.21673
2024-02-06 16:54 | 1429.10472 | 12.2006 | 3 | 1 | 3.252898 | 0 | 0 | 0 | 0 | 0 | 0 | -8.531937e-06 | 24.83135 | 24.99294 | 25.21673
2024-02-06 16:54 | 1429.20402 | 12.2999 | 3 | 1 | 3.253041 | 0 | 0 | 0 | 0 | 0 | 0 | -9.536743e-07 | 24.83135 | 25.02673 | 25.21673
2024-02-06 16:54 | 1429.30522 | 12.4011 | 3 | 1 | 3.252979 | 0 | 0 | 0 | 0 | 0 | 0 | -1.99128e-06 | 24.83135 | 25.02673 | 25.2362
2024-02-06 16:54 | 1429.40452 | 12.5004 | 3 | 1 | 3.253043 | 0 | 0 | 0 | 0 | 0 | 0 | -3.009406e-06 | 24.83135 | 25.02673 | 25.23622
2024-02-06 16:54 | 1429.50462 | 12.6005 | 3 | 1 | 3.253061 | 0 | 0 | 0 | 0 | 0 | 0 | -4.035733e-06 | 24.83135 | 25.02673 | 25.23622
2024-02-06 16:54 | 1429.60452 | 12.7004 | 3 | 1 | 3.253093 | 0 | 0 | 0 | 0 | 0 | 0 | -5.060011e-06 | 24.83135 | 25.02673 | 25.23622
2024-02-06 16:54 | 1429.70492 | 12.8008 | 3 | 1 | 3.25296 | 0 | 0 | 0 | 0 | 0 | 0 | -6.089414e-06 | 24.83135 | 25.02673 | 25.23622
2024-02-06 16:54 | 1429.80522 | 12.9011 | 3 | 1 | 3.252885 | 0 | 0 | 0 | 0 | 0 | 0 | -7.117792e-06 | 24.83135 | 25.02673 | 25.23622
2024-02-06 16:54 | 1429.90372 | 12.9996 | 3 | 1 | 3.25281 | 0 | 0 | 0 | 0 | 0 | 0 | -8.127715e-06 | 24.83135 | 25.02673 | 25.23622
2024-02-06 16:54 | 1430.00442 | 13.1003 | 3 | 1 | 3.252937 | 0 | 0 | 0 | 0 | 0 | 0 | -9.160195e-06 | 24.83135 | 25.02673 | 25.23622
2024-02-06 16:54 | 1430.10392 | 13.1998 | 3 | 1 | 3.253073 | 0 | 0 | 0 | 0 | 0 | 0 | -1.018037e-05 | 24.83135 | 25.02673 | 25.23622
2024-02-06 16:54 | 1430.20392 | 13.2998 | 3 | 1 | 3.253001 | 0 | 0 | 0 | 0 | 0 | 0 | -1.120567e-05 | 24.83135 | 25.02673 | 25.23622
2024-02-06 16:54 | 1430.30382 | 13.3997 | 3 | 1 | 3.252944 | 0 | 0 | 0 | 0 | 0 | 0 | 9.777999e-06 | 24.83135 | 25.02673 | 25.23622
2024-02-06 16:54 | 1430.40382 | 13.4997 | 3 | 1 | 3.252949 | 0 | 0 | 0 | 0 | 0 | 0 | 3.078268e-05 | 24.83135 | 25.02673 | 25.23622
2024-02-06 16:54 | 1430.50462 | 13.6005 | 3 | 1 | 3.252971 | 0 | 0 | 0 | 0 | 0 | 0 | 5.195539e-05 | 24.83135 | 25.02673 | 25.23622
2024-02-06 16:54 | 1430.60482 | 13.7007 | 3 | 1 | 3.252961 | 0 | 0 | 0 | 0 | 0 | 0 | 7.300208e-05 | 24.83135 | 25.02673 | 25.23622
2024-02-06 16:54 | 1430.70462 | 13.8005 | 3 | 1 | 3.253007 | 0 | 0 | 0 | 0 | 0 | 0 | 9.396474e-05 | 24.83135 | 25.02673 | 25.23622
2024-02-06 16:54 | 1430.80532 | 13.9012 | 3 | 1 | 3.252978 | 0 | 0 | 0 | 0 | 0 | 0 | 0.0001151165 | 24.83135 | 25.02673 | 25.23622
2024-02-06 16:54 | 1430.90402 | 13.9999 | 3 | 1 | 3.253073 | 0 | 0 | 0 | 0 | 0 | 0 | 0.0001358481 | 24.83135 | 25.02673 | 25.23622
2024-02-06 16:54 | 1431.00492 | 14.1008 | 3 | 1 | 3.253033 | 0 | 0 | 0 | 0 | 0 | 0 | 0.0001570418 | 24.84756 | 25.02673 | 25.23622
2024-02-06 16:54 | 1431.10392 | 14.1998 | 3 | 1 | 3.253233 | 0 | 0 | 0 | 0 | 0 | 0 | 0.0001778364 | 24.84756 | 25.02673 | 25.23622
2024-02-06 16:54 | 1431.20392 | 14.2998 | 3 | 1 | 3.253049 | 0 | 0 | 0 | 0 | 0 | 0 | 0.0001988411 | 24.84756 | 25.02673 | 25.23622
2024-02-06 16:54 | 1431.30472 | 14.4006 | 3 | 1 | 3.253023 | 0 | 0 | 0 | 0 | 0 | 0 | 0.000163456 | 24.84756 | 25.02673 | 25.23622
2024-02-06 16:54 | 1431.40422 | 14.5001 | 3 | 1 | 3.253067 | 0 | 0 | 0 | 0 | 0 | 0 | 0.0001285272 | 24.84756 | 25.02673 | 25.23622
2024-02-06 16:54 | 1431.50512 | 14.601 | 3 | 1 | 3.253095 | 0 | 0 | 0 | 0 | 0 | 0 | 9.310699e-05 | 24.84756 | 25.02673 | 25.23622
2024-02-06 16:54 | 1431.60442 | 14.7003 | 3 | 1 | 3.252973 | 0 | 0 | 0 | 0 | 0 | 0 | 5.824844e-05 | 24.84756 | 25.02673 | 25.23622
2024-02-06 16:54 | 1431.70522 | 14.8011 | 3 | 1 | 3.252918 | 0 | 0 | 0 | 0 | 0 | 0 | 2.286332e-05 | 24.84756 | 25.02673 | 25.23622
2024-02-06 16:54 | 1431.80372 | 14.8996 | 3 | 1 | 3.252974 | 0 | 0 | 0 | 0 | 0 | 0 | -1.17144e-05 | 24.84756 | 25.02673 | 25.23622
2024-02-06 16:54 | 1431.90482 | 15.0007 | 3 | 1 | 3.252955 | 0 | 0 | 0 | 0 | 0 | 0 | -4.720483e-05 | 24.84756 | 25.02673 | 25.23622
2024-02-06 16:54 | 1432.00412 | 15.1 | 3 | 1 | 3.252943 | 0 | 0 | 0 | 0 | 0 | 0 | -8.206338e-05 | 24.84756 | 25.0215 | 25.23622
2024-02-06 16:54 | 1432.10492 | 15.2008 | 3 | 1 | 3.253073 | 0 | 0 | 0 | 0 | 0 | 0 | -0.0001174485 | 24.84756 | 25.0215 | 25.23622
2024-02-06 16:54 | 1432.20502 | 15.3009 | 3 | 1 | 3.253137 | 0 | 0 | 0 | 0 | 0 | 0 | -0.0001525879 | 24.84756 | 25.0215 | 25.20959
2024-02-06 16:54 | 1432.30512 | 15.401 | 3 | 1 | 3.252989 | 0 | 0 | 0 | 0 | 0 | 0 | -0.000155575 | 24.84756 | 25.0215 | 25.20959
2024-02-06 16:54 | 1432.40412 | 15.5 | 3 | 1 | 3.253026 | 0 | 0 | 0 | 0 | 0 | 0 | -0.0001585293 | 24.84756 | 25.0215 | 25.20959
2024-02-06 16:54 | 1432.50512 | 15.601 | 3 | 1 | 3.253019 | 0 | 0 | 0 | 0 | 0 | 0 | -0.0001615432 | 24.84756 | 25.0215 | 25.20959
2024-02-06 16:54 | 1432.60382 | 15.6997 | 3 | 1 | 3.253066 | 0 | 0 | 0 | 0 | 0 | 0 | -0.0001644885 | 24.84756 | 25.0215 | 25.20959
2024-02-06 16:54 | 1432.70442 | 15.8003 | 3 | 1 | 3.253017 | 0 | 0 | 0 | 0 | 0 | 0 | -0.0001674905 | 24.84756 | 25.0215 | 25.20959
2024-02-06 16:54 | 1432.80452 | 15.9004 | 3 | 1 | 3.253017 | 0 | 0 | 0 | 0 | 0 | 0 | -0.0001704776 | 24.84756 | 25.0215 | 25.20959
2024-02-06 16:54 | 1432.90422 | 16.0001 | 3 | 1 | 3.252978 | 0 | 0 | 0 | 0 | 0 | 0 | -0.0001734528 | 24.84756 | 25.0215 | 25.20959
2024-02-06 16:54 | 1433.00442 | 16.1003 | 3 | 1 | 3.253036 | 0 | 0 | 0 | 0 | 0 | 0 | -0.0001764429 | 24.84756 | 25.0215 | 25.20959
2024-02-06 16:54 | 1433.10522 | 16.2011 | 3 | 1 | 3.253089 | 0 | 0 | 0 | 0 | 0 | 0 | -0.0001794509 | 24.84756 | 25.0215 | 25.20959
2024-02-06 16:54 | 1433.20372 | 16.2996 | 3 | 1 | 3.253004 | 0 | 0 | 0 | 0 | 0 | 0 | -0.0001823902 | 24.84756 | 25.0215 | 25.20959
2024-02-06 16:54 | 1433.30452 | 16.4004 | 3 | 1 | 3.252926 | 0 | 0 | 0 | 0 | 0 | 0 | -0.0001587921 | 24.84756 | 25.0215 | 25.20959
2024-02-06 16:54 | 1433.40522 | 16.5011 | 3 | 1 | 3.253036 | 0 | 0 | 0 | 0 | 0 | 0 | -0.0001352175 | 24.84756 | 25.0215 | 25.20959
2024-02-06 16:54 | 1433.50502 | 16.6009 | 3 | 1 | 3.253085 | 0 | 0 | 0 | 0 | 0 | 0 | -0.0001118535 | 24.84756 | 25.0215 | 25.20959
2024-02-06 16:54 | 1433.60392 | 16.6998 | 3 | 1 | 3.253066 | 0 | 0 | 0 | 0 | 0 | 0 | -8.870021e-05 | 24.84756 | 25.0215 | 25.20959
2024-02-06 16:54 | 1433.70502 | 16.8009 | 3 | 1 | 3.252977 | 0 | 0 | 0 | 0 | 0 | 0 | -6.50319e-05 | 24.84756 | 25.0215 | 25.20959
2024-02-06 16:54 | 1433.80522 | 16.9011 | 3 | 1 | 3.253054 | 0 | 0 | 0 | 0 | 0 | 0 | -4.157428e-05 | 24.86302 | 25.0215 | 25.20959
2024-02-06 16:54 | 1433.90442 | 17.0003 | 3 | 1 | 3.252955 | 0 | 0 | 0 | 0 | 0 | 0 | -1.835078e-05 | 24.86302 | 25.0215 | 25.20959
2024-02-06 16:54 | 1434.00402 | 17.0999 | 3 | 1 | 3.253011 | 0 | 0 | 0 | 0 | 0 | 0 | 4.966375e-06 | 24.86302 | 25.0215 | 25.20959
2024-02-06 16:54 | 1434.10512 | 17.201 | 3 | 1 | 3.253124 | 0 | 0 | 0 | 0 | 0 | 0 | 2.863469e-05 | 24.86302 | 25.0215 | 25.20959
2024-02-06 16:54 | 1434.20482 | 17.3007 | 3 | 1 | 3.252995 | 0 | 0 | 0 | 0 | 0 | 0 | 5.197525e-05 | 24.86302 | 25.0215 | 25.20959
2024-02-06 16:54 | 1434.30432 | 17.4002 | 3 | 1 | 3.253153 | 0 | 0 | 0 | 0 | 0 | 0 | 3.420699e-05 | 24.86302 | 25.0215 | 25.20959
2024-02-06 16:54 | 1434.40422 | 17.5001 | 3 | 1 | 3.253057 | 0 | 0 | 0 | 0 | 0 | 0 | 1.636729e-05 | 24.86302 | 25.0215 | 25.20959
2024-02-06 16:54 | 1434.50402 | 17.5999 | 3 | 1 | 3.253031 | 0 | 0 | 0 | 0 | 0 | 0 | -1.454544e-06 | 24.86302 | 25.0215 | 25.20959
2024-02-06 16:54 | 1434.60502 | 17.7009 | 3 | 1 | 3.25315 | 0 | 0 | 0 | 0 | 0 | 0 | -1.949067e-05 | 24.86302 | 25.0215 | 25.20959
2024-02-06 16:54 | 1434.70432 | 17.8002 | 3 | 1 | 3.253054 | 0 | 0 | 0 | 0 | 0 | 0 | -3.722322e-05 | 24.86302 | 25.0215 | 25.20959
2024-02-06 16:54 | 1434.80522 | 17.9011 | 3 | 1 | 3.252955 | 0 | 0 | 0 | 0 | 0 | 0 | -5.524149e-05 | 24.86302 | 25.02982 | 25.20959
2024-02-06 16:54 | 1434.90392 | 17.9998 | 3 | 1 | 3.253008 | 0 | 0 | 0 | 0 | 0 | 0 | -7.286689e-05 | 24.86302 | 25.02982 | 25.20959
2024-02-06 16:54 | 1435.00412 | 18.1 | 3 | 1 | 3.253087 | 0 | 0 | 0 | 0 | 0 | 0 | -9.076016e-05 | 24.86302 | 25.02982 | 25.21077
2024-02-06 16:54 | 1435.10522 | 18.2011 | 3 | 1 | 3.252969 | 0 | 0 | 0 | 0 | 0 | 0 | -0.0001088141 | 24.86302 | 25.02982 | 25.21077
2024-02-06 16:54 | 1435.20482 | 18.3007 | 3 | 1 | 3.253075 | 0 | 0 | 0 | 0 | 0 | 0 | -0.0001266003 | 24.86302 | 25.02982 | 25.21077
2024-02-06 16:54 | 1435.30522 | 18.4011 | 3 | 1 | 3.253252 | 0 | 0 | 0 | 0 | 0 | 0 | -0.0001199936 | 24.86302 | 25.02982 | 25.21077
2024-02-06 16:54 | 1435.40482 | 18.5007 | 3 | 1 | 3.253062 | 0 | 0 | 0 | 0 | 0 | 0 | -0.0001134396 | 24.86302 | 25.02982 | 25.21077
2024-02-06 16:54 | 1435.50482 | 18.6007 | 3 | 1 | 3.253162 | 0 | 0 | 0 | 0 | 0 | 0 | -0.0001068592 | 24.86302 | 25.02982 | 25.21077
2024-02-06 16:54 | 1435.60502 | 18.7009 | 3 | 1 | 3.252838 | 0 | 0 | 0 | 0 | 0 | 0 | -0.0001002657 | 24.86302 | 25.02982 | 25.21077
2024-02-06 16:54 | 1435.70452 | 18.8004 | 3 | 1 | 3.253114 | 0 | 0 | 0 | 0 | 0 | 0 | -9.371824e-05 | 24.86302 | 25.02982 | 25.21077
2024-02-06 16:54 | 1435.80412 | 18.9 | 3 | 1 | 3.25299 | 0 | 0 | 0 | 0 | 0 | 0 | -8.716421e-05 | 24.86302 | 25.02982 | 25.21077
2024-02-06 16:54 | 1435.90452 | 19.0004 | 3 | 1 | 3.253221 | 0 | 0 | 0 | 0 | 0 | 0 | -8.055754e-05 | 24.86302 | 25.02982 | 25.21077
2024-02-06 16:54 | 1436.00432 | 19.1002 | 3 | 1 | 3.253158 | 0 | 0 | 0 | 0 | 0 | 0 | -7.399035e-05 | 24.86302 | 25.02982 | 25.21077
2024-02-06 16:54 | 1436.10522 | 19.2011 | 3 | 1 | 3.253027 | 0 | 0 | 0 | 0 | 0 | 0 | -6.735077e-05 | 24.86302 | 25.02982 | 25.21077
2024-02-06 16:54 | 1436.20482 | 19.3007 | 3 | 1 | 3.253061 | 0 | 0 | 0 | 0 | 0 | 0 | -6.079674e-05 | 24.86302 | 25.02982 | 25.21077
2024-02-06 16:54 | 1436.30452 | 19.4004 | 3 | 1 | 3.253051 | 0 | 0 | 0 | 0 | 0 | 0 | -2.8334e-05 | 24.86302 | 25.02982 | 25.21077
2024-02-06 16:54 | 1436.40502 | 19.5009 | 3 | 1 | 3.253045 | 0 | 0 | 0 | 0 | 0 | 0 | 4.389216e-06 | 24.86302 | 25.02982 | 25.21077
2024-02-06 16:54 | 1436.50502 | 19.6009 | 3 | 1 | 3.253016 | 0 | 0 | 0 | 0 | 0 | 0 | 3.694963e-05 | 24.86302 | 25.02982 | 25.21077
2024-02-06 16:54 | 1436.60422 | 19.7001 | 3 | 1 | 3.253092 | 0 | 0 | 0 | 0 | 0 | 0 | 6.924956e-05 | 24.86302 | 25.02982 | 25.21077
2024-02-06 16:54 | 1436.70462 | 19.8005 | 3 | 1 | 3.253141 | 0 | 0 | 0 | 0 | 0 | 0 | 0.0001019402 | 24.88044 | 25.02982 | 25.21077
2024-02-06 16:54 | 1436.80412 | 19.9 | 3 | 1 | 3.253067 | 0 | 0 | 0 | 0 | 0 | 0 | 0.0001343378 | 24.88044 | 25.02982 | 25.21077
2024-02-06 16:54 | 1436.90472 | 20.0006 | 3 | 1 | 3.253083 | 0 | 0 | 0 | 0 | 0 | 0 | 0.0001670936 | 24.88044 | 25.02982 | 25.21077
2024-02-06 16:54 | 1437.00532 | 20.1012 | 3 | 1 | 3.253008 | 0 | 0 | 0 | 0 | 0 | 0 | 0.0001998494 | 24.88044 | 25.02982 | 25.21077
2024-02-06 16:54 | 1437.10442 | 20.2003 | 3 | 1 | 3.253161 | 0 | 0 | 0 | 0 | 0 | 0 | 0.0002321168 | 24.88044 | 25.02982 | 25.21077
2024-02-06 16:54 | 1437.20432 | 20.3002 | 3 | 1 | 3.25308 | 0 | 0 | 0 | 0 | 0 | 0 | 0.0002646446 | 24.88044 | 25.02982 | 25.21077
2024-02-06 16:54 | 1437.30382 | 20.3997 | 3 | 1 | 3.253126 | 0 | 0 | 0 | 0 | 0 | 0 | 0.0002321651 | 24.88044 | 25.02982 | 25.21077
2024-02-06 16:54 | 1437.40382 | 20.4997 | 3 | 1 | 3.253233 | 0 | 0 | 0 | 0 | 0 | 0 | 0.0001995223 | 24.88044 | 25.02982 | 25.21077
2024-02-06 16:54 | 1437.50392 | 20.5998 | 3 | 1 | 3.2532 | 0 | 0 | 0 | 0 | 0 | 0 | 0.0001668469 | 24.88044 | 25.02982 | 25.21077
2024-02-06 16:54 | 1437.60502 | 20.7009 | 3 | 1 | 3.253033 | 0 | 0 | 0 | 0 | 0 | 0 | 0.0001338451 | 24.88044 | 25.02982 | 25.21077
2024-02-06 16:54 | 1437.70472 | 20.8006 | 3 | 1 | 3.253082 | 0 | 0 | 0 | 0 | 0 | 0 | 0.0001013002 | 24.88044 | 25.01866 | 25.21077
2024-02-06 16:54 | 1437.80372 | 20.8996 | 3 | 1 | 3.253082 | 0 | 0 | 0 | 0 | 0 | 0 | 6.898387e-05 | 24.88044 | 25.01866 | 25.21077
2024-02-06 16:54 | 1437.90462 | 21.0005 | 3 | 1 | 3.253156 | 0 | 0 | 0 | 0 | 0 | 0 | 3.604732e-05 | 24.88044 | 25.01866 | 25.2139
2024-02-06 16:54 | 1438.00412 | 21.1 | 3 | 1 | 3.253215 | 0 | 0 | 0 | 0 | 0 | 0 | 3.567766e-06 | 24.88044 | 25.01866 | 25.2139
2024-02-06 16:54 | 1438.10402 | 21.1999 | 3 | 1 | 3.253093 | 0 | 0 | 0 | 0 | 0 | 0 | -2.904236e-05 | 24.88044 | 25.01866 | 25.2139
2024-02-06 16:54 | 1438.20422 | 21.3001 | 3 | 1 | 3.253177 | 0 | 0 | 0 | 0 | 0 | 0 | -6.175041e-05 | 24.88044 | 25.01866 | 25.2139
2024-02-06 16:54 | 1438.30462 | 21.4005 | 3 | 1 | 3.253191 | 0 | 0 | 0 | 0 | 0 | 0 | -6.469322e-05 | 24.88044 | 25.01866 | 25.2139
2024-02-06 16:54 | 1438.40522 | 21.5011 | 3 | 1 | 3.253123 | 0 | 0 | 0 | 0 | 0 | 0 | -6.764189e-05 | 24.88044 | 25.01866 | 25.2139
2024-02-06 16:54 | 1438.50442 | 21.6003 | 3 | 1 | 3.253232 | 0 | 0 | 0 | 0 | 0 | 0 | -7.054952e-05 | 24.88044 | 25.01866 | 25.2139
2024-02-06 16:54 | 1438.60382 | 21.6997 | 3 | 1 | 3.253164 | 0 | 0 | 0 | 0 | 0 | 0 | -7.346302e-05 | 24.88044 | 25.01866 | 25.2139
2024-02-06 16:54 | 1438.70552 | 21.8014 | 3 | 1 | 3.253109 | 0 | 0 | 0 | 0 | 0 | 0 | -7.644393e-05 | 24.88044 | 25.01866 | 25.2139
2024-02-06 16:54 | 1438.80452 | 21.9004 | 3 | 1 | 3.253186 | 0 | 0 | 0 | 0 | 0 | 0 | -7.93457e-05 | 24.88044 | 25.01866 | 25.2139
2024-02-06 16:54 | 1438.90422 | 22.0001 | 3 | 1 | 3.253047 | 0 | 0 | 0 | 0 | 0 | 0 | -8.226799e-05 | 24.88044 | 25.01866 | 25.2139
2024-02-06 16:54 | 1439.00422 | 22.1001 | 3 | 1 | 3.253271 | 0 | 0 | 0 | 0 | 0 | 0 | -8.519908e-05 | 24.88044 | 25.01866 | 25.2139
2024-02-06 16:54 | 1439.10452 | 22.2004 | 3 | 1 | 3.252985 | 0 | 0 | 0 | 0 | 0 | 0 | -8.813895e-05 | 24.88044 | 25.01866 | 25.2139
2024-02-06 16:54 | 1439.20472 | 22.3006 | 3 | 1 | 3.253072 | 0 | 0 | 0 | 0 | 0 | 0 | -9.10759e-05 | 24.88044 | 25.01866 | 25.2139
2024-02-06 16:54 | 1439.30412 | 22.4 | 3 | 1 | 3.253089 | 0 | 0 | 0 | 0 | 0 | 0 | -8.349228e-05 | 24.88044 | 25.01866 | 25.2139
2024-02-06 16:54 | 1439.40452 | 22.5004 | 3 | 1 | 3.253134 | 0 | 0 | 0 | 0 | 0 | 0 | -7.583237e-05 | 24.88044 | 25.01866 | 25.2139
2024-02-06 16:54 | 1439.50402 | 22.5999 | 3 | 1 | 3.253033 | 0 | 0 | 0 | 0 | 0 | 0 | -6.824112e-05 | 24.79113 | 25.01866 | 25.2139
2024-02-06 16:54 | 1439.60502 | 22.7009 | 3 | 1 | 3.25325 | 0 | 0 | 0 | 0 | 0 | 0 | -6.053543e-05 | 24.79113 | 25.01866 | 25.2139
2024-02-06 16:54 | 1439.70462 | 22.8005 | 3 | 1 | 3.253298 | 0 | 0 | 0 | 0 | 0 | 0 | -5.293655e-05 | 24.79113 | 25.01866 | 25.2139
2024-02-06 16:54 | 1439.80402 | 22.8999 | 3 | 1 | 3.253197 | 0 | 0 | 0 | 0 | 0 | 0 | -4.535294e-05 | 24.79113 | 25.01866 | 25.2139
2024-02-06 16:54 | 1439.90512 | 23.001 | 3 | 1 | 3.25317 | 0 | 0 | 0 | 0 | 0 | 0 | -3.763962e-05 | 24.79113 | 25.01866 | 25.2139
2024-02-06 16:54 | 1440.00462 | 23.1005 | 3 | 1 | 3.253272 | 0 | 0 | 0 | 0 | 0 | 0 | -3.004837e-05 | 24.79113 | 25.01866 | 25.2139
2024-02-06 16:54 | 1440.10382 | 23.1997 | 3 | 1 | 3.253186 | 0 | 0 | 0 | 0 | 0 | 0 | -2.248001e-05 | 24.79113 | 25.01866 | 25.2139
2024-02-06 16:54 | 1440.20472 | 23.3006 | 3 | 1 | 3.253105 | 0 | 0 | 0 | 0 | 0 | 0 | -1.478195e-05 | 24.79113 | 25.01866 | 25.2139
2024-02-06 16:54 | 1440.30402 | 23.3999 | 3 | 1 | 3.253262 | 0 | 0 | 0 | 0 | 0 | 0 | -8.415933e-06 | 24.79113 | 25.01866 | 25.2139
2024-02-06 16:54 | 1440.40512 | 23.501 | 3 | 1 | 3.253208 | 0 | 0 | 0 | 0 | 0 | 0 | -1.934517e-06 | 24.79113 | 25.01866 | 25.2139
2024-02-06 16:54 | 1440.50442 | 23.6003 | 3 | 1 | 3.253126 | 0 | 0 | 0 | 0 | 0 | 0 | 4.431502e-06 | 24.79113 | 24.97223 | 25.2139
2024-02-06 16:54 | 1440.60392 | 23.6998 | 3 | 1 | 3.253198 | 0 | 0 | 0 | 0 | 0 | 0 | 1.081034e-05 | 24.79113 | 24.97223 | 25.2139
2024-02-06 16:54 | 1440.70552 | 23.8014 | 3 | 1 | 3.253284 | 0 | 0 | 0 | 0 | 0 | 0 | 1.732381e-05 | 24.79113 | 24.97223 | 25.1532
2024-02-06 16:54 | 1440.80462 | 23.9005 | 3 | 1 | 3.253215 | 0 | 0 | 0 | 0 | 0 | 0 | 2.367701e-05 | 24.79113 | 24.97223 | 25.1532
2024-02-06 16:54 | 1440.90482 | 24.0007 | 3 | 1 | 3.253258 | 0 | 0 | 0 | 0 | 0 | 0 | 3.010073e-05 | 24.79113 | 24.97223 | 25.1532
2024-02-06 16:54 | 1441.00472 | 24.1006 | 3 | 1 | 3.253133 | 0 | 0 | 0 | 0 | 0 | 0 | 3.650521e-05 | 24.79113 | 24.97223 | 25.1532
2024-02-06 16:54 | 1441.10442 | 24.2003 | 3 | 1 | 3.253279 | 0 | 0 | 0 | 0 | 0 | 0 | 4.289687e-05 | 24.79113 | 24.97223 | 25.1532
2024-02-06 16:54 | 1441.20512 | 24.301 | 3 | 1 | 3.25315 | 0 | 0 | 0 | 0 | 0 | 0 | 4.935265e-05 | 24.79113 | 24.97223 | 25.1532
2024-02-06 16:54 | 1441.30532 | 24.4012 | 3 | 1 | 3.253098 | 0 | 0 | 0 | 0 | 0 | 0 | 4.875475e-05 | 24.79113 | 24.97223 | 25.1532
2024-02-06 16:54 | 1441.40442 | 24.5003 | 3 | 1 | 3.253141 | 0 | 0 | 0 | 0 | 0 | 0 | 4.816342e-05 | 24.79113 | 24.97223 | 25.1532
2024-02-06 16:54 | 1441.50462 | 24.6005 | 3 | 1 | 3.253119 | 0 | 0 | 0 | 0 | 0 | 0 | 4.756552e-05 | 24.79113 | 24.97223 | 25.1532
2024-02-06 16:54 | 1441.60422 | 24.7001 | 3 | 1 | 3.253262 | 0 | 0 | 0 | 0 | 0 | 0 | 4.69712e-05 | 24.79113 | 24.97223 | 25.1532
2024-02-06 16:54 | 1441.70402 | 24.7999 | 3 | 1 | 3.253216 | 0 | 0 | 0 | 0 | 0 | 0 | 4.63757e-05 | 24.79113 | 24.97223 | 25.1532
2024-02-06 16:54 | 1441.80512 | 24.901 | 3 | 1 | 3.253292 | 0 | 0 | 0 | 0 | 0 | 0 | 4.577243e-05 | 24.79113 | 24.97223 | 25.1532
2024-02-06 16:54 | 1441.90502 | 25.0009 | 3 | 1 | 3.253184 | 0 | 0 | 0 | 0 | 0 | 0 | 4.517632e-05 | 24.79113 | 24.97223 | 25.1532
2024-02-06 16:54 | 1442.00412 | 25.1 | 3 | 1 | 3.253233 | 0 | 0 | 0 | 0 | 0 | 0 | 4.458499e-05 | 24.79113 | 24.97223 | 25.1532
2024-02-06 16:54 | 1442.10432 | 25.2002 | 3 | 1 | 3.253211 | 0 | 0 | 0 | 0 | 0 | 0 | 4.398709e-05 | 24.79113 | 24.97223 | 25.1532
2024-02-06 16:54 | 1442.20402 | 25.2999 | 3 | 1 | 3.253285 | 0 | 0 | 0 | 0 | 0 | 0 | 4.339218e-05 | 24.79113 | 24.97223 | 25.1532
2024-02-06 16:54 | 1442.30372 | 25.3996 | 3 | 1 | 3.253307 | 0 | 0 | 0 | 0 | 0 | 0 | 3.510297e-05 | 24.79113 | 24.97223 | 25.1532
2024-02-06 16:54 | 1442.40422 | 25.5001 | 3 | 1 | 3.253237 | 0 | 0 | 0 | 0 | 0 | 0 | 2.674724e-05 | 24.84042 | 24.97223 | 25.1532
2024-02-06 16:54 | 1442.50392 | 25.5998 | 3 | 1 | 3.253191 | 0 | 0 | 0 | 0 | 0 | 0 | 1.845802e-05 | 24.84042 | 24.97223 | 25.1532
2024-02-06 16:54 | 1442.60452 | 25.7004 | 3 | 1 | 3.253259 | 0 | 0 | 0 | 0 | 0 | 0 | 1.009398e-05 | 24.84042 | 24.97223 | 25.1532
2024-02-06 16:54 | 1442.70552 | 25.8014 | 3 | 1 | 3.253192 | 0 | 0 | 0 | 0 | 0 | 0 | 1.696684e-06 | 24.84042 | 24.97223 | 25.1532
2024-02-06 16:54 | 1442.80432 | 25.9002 | 3 | 1 | 3.253189 | 0 | 0 | 0 | 0 | 0 | 0 | -6.517704e-06 | 24.84042 | 24.97223 | 25.1532
2024-02-06 16:54 | 1442.90442 | 26.0003 | 3 | 1 | 3.253151 | 0 | 0 | 0 | 0 | 0 | 0 | -1.484017e-05 | 24.84042 | 24.97223 | 25.1532
2024-02-06 16:54 | 1443.00472 | 26.1006 | 3 | 1 | 3.253324 | 0 | 0 | 0 | 0 | 0 | 0 | -2.317927e-05 | 24.84042 | 24.97223 | 25.1532
2024-02-06 16:54 | 1443.10402 | 26.1999 | 3 | 1 | 3.253154 | 0 | 0 | 0 | 0 | 0 | 0 | -3.143523e-05 | 24.84042 | 24.97223 | 25.1532
2024-02-06 16:54 | 1443.20482 | 26.3007 | 3 | 1 | 3.253099 | 0 | 0 | 0 | 0 | 0 | 0 | -3.98159e-05 | 24.84042 | 24.97223 | 25.1532
2024-02-06 16:54 | 1443.30422 | 26.4001 | 3 | 1 | 3.25313 | 0 | 0 | 0 | 0 | 0 | 0 | -4.448831e-05 | 24.84042 | 24.97223 | 25.1532
2024-02-06 16:54 | 1443.40502 | 26.5009 | 3 | 1 | 3.253165 | 0 | 0 | 0 | 0 | 0 | 0 | -4.922652e-05 | 24.84042 | 25.00008 | 25.1532
2024-02-06 16:54 | 1443.50512 | 26.601 | 3 | 1 | 3.253305 | 0 | 0 | 0 | 0 | 0 | 0 | -5.393182e-05 | 24.84042 | 25.00008 | 25.20959
2024-02-06 16:54 | 1443.60462 | 26.7005 | 3 | 1 | 3.253341 | 0 | 0 | 0 | 0 | 0 | 0 | -5.860893e-05 | 24.84042 | 25.00008 | 25.20959
2024-02-06 16:54 | 1443.70472 | 26.8006 | 3 | 1 | 3.253265 | 0 | 0 | 0 | 0 | 0 | 0 | -6.331423e-05 | 24.84042 | 25.00008 | 25.20959
2024-02-06 16:54 | 1443.80472 | 26.9006 | 3 | 1 | 3.253191 | 0 | 0 | 0 | 0 | 0 | 0 | -6.801484e-05 | 24.84042 | 25.00008 | 25.20959
2024-02-06 16:54 | 1443.90512 | 27.001 | 3 | 1 | 3.253256 | 0 | 0 | 0 | 0 | 0 | 0 | -7.273425e-05 | 24.84042 | 25.00008 | 25.20959
2024-02-06 16:54 | 1444.00502 | 27.1009 | 3 | 1 | 3.253122 | 0 | 0 | 0 | 0 | 0 | 0 | -7.743016e-05 | 24.84042 | 25.00008 | 25.20959
2024-02-06 16:54 | 1444.10502 | 27.2009 | 3 | 1 | 3.253288 | 0 | 0 | 0 | 0 | 0 | 0 | -8.213076e-05 | 24.84042 | 25.00008 | 25.20959
2024-02-06 16:54 | 1444.20402 | 27.2999 | 3 | 1 | 3.253219 | 0 | 0 | 0 | 0 | 0 | 0 | -8.678436e-05 | 24.84042 | 25.00008 | 25.20959
2024-02-06 16:54 | 1444.30522 | 27.4011 | 3 | 1 | 3.253339 | 0 | 0 | 0 | 0 | 0 | 0 | -6.649478e-05 | 24.84042 | 25.00008 | 25.20959
2024-02-06 16:54 | 1444.40412 | 27.5 | 3 | 1 | 3.253272 | 0 | 0 | 0 | 0 | 0 | 0 | -4.666632e-05 | 24.84042 | 25.00008 | 25.20959
2024-02-06 16:54 | 1444.50402 | 27.5999 | 3 | 1 | 3.25331 | 0 | 0 | 0 | 0 | 0 | 0 | -2.663737e-05 | 24.84042 | 25.00008 | 25.20959
2024-02-06 16:54 | 1444.60462 | 27.7005 | 3 | 1 | 3.253127 | 0 | 0 | 0 | 0 | 0 | 0 | -6.468078e-06 | 24.84042 | 25.00008 | 25.20959
2024-02-06 16:54 | 1444.70502 | 27.8009 | 3 | 1 | 3.253097 | 0 | 0 | 0 | 0 | 0 | 0 | 1.366112e-05 | 24.84042 | 25.00008 | 25.20959
2024-02-06 16:54 | 1444.80462 | 27.9005 | 3 | 1 | 3.25324 | 0 | 0 | 0 | 0 | 0 | 0 | 3.362992e-05 | 24.84042 | 25.00008 | 25.20959
2024-02-06 16:54 | 1444.90432 | 28.0002 | 3 | 1 | 3.253199 | 0 | 0 | 0 | 0 | 0 | 0 | 5.361877e-05 | 24.84042 | 25.00008 | 25.20959
2024-02-06 16:54 | 1445.00512 | 28.101 | 3 | 1 | 3.25329 | 0 | 0 | 0 | 0 | 0 | 0 | 7.382816e-05 | 24.84042 | 25.00008 | 25.20959
2024-02-06 16:54 | 1445.10462 | 28.2005 | 3 | 1 | 3.253154 | 0 | 0 | 0 | 0 | 0 | 0 | 9.377691e-05 | 24.84042 | 25.00008 | 25.20959
2024-02-06 16:54 | 1445.20412 | 28.3 | 3 | 1 | 3.253173 | 0 | 0 | 0 | 0 | 0 | 0 | 0.0001137257 | 24.82782 | 25.00008 | 25.20959
2024-02-06 16:54 | 1445.30372 | 28.3996 | 3 | 1 | 3.253284 | 0 | 0 | 0 | 0 | 0 | 0 | 0.0001088823 | 24.82782 | 25.00008 | 25.20959
2024-02-06 16:54 | 1445.40422 | 28.5001 | 3 | 1 | 3.253232 | 0 | 0 | 0 | 0 | 0 | 0 | 0.0001039953 | 24.82782 | 25.00008 | 25.20959
2024-02-06 16:54 | 1445.50512 | 28.601 | 3 | 1 | 3.253245 | 0 | 0 | 0 | 0 | 0 | 0 | 9.908874e-05 | 24.82782 | 25.00008 | 25.20959
2024-02-06 16:54 | 1445.60442 | 28.7003 | 3 | 1 | 3.253313 | 0 | 0 | 0 | 0 | 0 | 0 | 9.426001e-05 | 24.82782 | 25.00008 | 25.20959
2024-02-06 16:54 | 1445.70372 | 28.7996 | 3 | 1 | 3.25325 | 0 | 0 | 0 | 0 | 0 | 0 | 8.943128e-05 | 24.82782 | 25.00008 | 25.20959
2024-02-06 16:54 | 1445.80472 | 28.9006 | 3 | 1 | 3.253434 | 0 | 0 | 0 | 0 | 0 | 0 | 8.451989e-05 | 24.82782 | 25.00008 | 25.20959
2024-02-06 16:54 | 1445.90382 | 28.9997 | 3 | 1 | 3.253234 | 0 | 0 | 0 | 0 | 0 | 0 | 7.970089e-05 | 24.82782 | 25.00008 | 25.20959
2024-02-06 16:54 | 1446.00432 | 29.1002 | 3 | 1 | 3.253263 | 0 | 0 | 0 | 0 | 0 | 0 | 7.481381e-05 | 24.82782 | 25.00008 | 25.20959
2024-02-06 16:54 | 1446.10522 | 29.2011 | 3 | 1 | 3.253298 | 0 | 0 | 0 | 0 | 0 | 0 | 6.990727e-05 | 24.82782 | 25.00008 | 25.20959
2024-02-06 16:54 | 1446.20432 | 29.3002 | 3 | 1 | 3.253296 | 0 | 0 | 0 | 0 | 0 | 0 | 6.508827e-05 | 24.82782 | 24.95897 | 25.20959
2024-02-06 16:54 | 1446.30382 | 29.3997 | 3 | 1 | 3.253314 | 0 | 0 | 0 | 0 | 0 | 0 | 6.508827e-05 | 24.82782 | 24.95893 | 25.20959
2024-02-06 16:54 | 1446.40442 | 29.5003 | 3 | 1 | 3.253351 | 0 | 0 | 0 | 0 | 0 | 0 | 6.508827e-05 | 24.82782 | 24.95893 | 25.16132
2024-02-06 16:54 | 1446.50402 | 29.5999 | 3 | 1 | 3.253182 | 0 | 0 | 0 | 0 | 0 | 0 | 6.508827e-05 | 24.82782 | 24.95893 | 25.16132
2024-02-06 16:54 | 1446.60422 | 29.7001 | 3 | 1 | 3.25317 | 0 | 0 | 0 | 0 | 0 | 0 | 6.508827e-05 | 24.82782 | 24.95893 | 25.16132
2024-02-06 16:54 | 1446.70472 | 29.8006 | 3 | 1 | 3.253481 | 0 | 0 | 0 | 0 | 0 | 0 | 6.508827e-05 | 24.82782 | 24.95893 | 25.16132
2024-02-06 16:54 | 1446.80382 | 29.8997 | 3 | 1 | 3.253258 | 0 | 0 | 0 | 0 | 0 | 0 | 6.508827e-05 | 24.82782 | 24.95893 | 25.16132
2024-02-06 16:54 | 1446.90492 | 30.0008 | 3 | 1 | 3.253329 | 0 | 0 | 0 | 0 | 0 | 0 | 6.508827e-05 | 24.82782 | 24.95893 | 25.16132
2024-02-06 16:54 | 1446.90652 | 30.0024 | 3 | 1 | 3.253341 | 0 | 0 | 0 | 0 | 0 | 0 | 6.508827e-05 | 24.82782 | 24.95893 | 25.16132