## Global_Info
TEST REPORT
|  |  | 20240205_v4_EIS363V | Serial Number |  | C:\ArbinSoftware\DataPro\Result\20240205_v4_EIS363V
|  |  | 2024-04-18 | 207487
Channel | Start DateTime | Schedule File Name | Creator | Comments | Software Version | Schedule Version | MASS | Specific Capacity | Capacity | Item ID | Has Aux | Has Specail | Log Aux Data Flag | Log Special Flag
1 | 2024-02-05 22:01 | INR21700_m50T\2nd_life_EIS\EIS_general.sdu |  |  | PV7.0 Build: 181116USB | Schedule Version 7.00.15 | 0 | 0 | 4.85 |  | 3 | 0 | TRUE | TRUE
Note on G2: Click to open file path

## ACIM_Chan1
Device_ID | Test_ID | Channel_ID | Cycle_ID | Step_ID | Pt | Freq | Zmod | Zphz
Gamry_1 | 1253 | 0 | 1 | 2 | 0 | 10019.53 | 0.0480869 | 49.45988
Gamry_1 | 1253 | 0 | 1 | 2 | 1 | 7207.031 | 0.0397063 | 43.6094
Gamry_1 | 1253 | 0 | 1 | 2 | 2 | 5150.463 | 0.0336566 | 36.89936
Gamry_1 | 1253 | 0 | 1 | 2 | 3 | 3715.701 | 0.0297083 | 29.73303
Gamry_1 | 1253 | 0 | 1 | 2 | 4 | 2686.738 | 0.0272853 | 22.67065
Gamry_1 | 1253 | 0 | 1 | 2 | 5 | 1933.594 | 0.0259608 | 16.38375
Gamry_1 | 1253 | 0 | 1 | 2 | 6 | 1395.089 | 0.0253755 | 11.2355
Gamry_1 | 1253 | 0 | 1 | 2 | 7 | 1000.702 | 0.025197 | 7.253208
Gamry_1 | 1253 | 0 | 1 | 2 | 8 | 716.9117 | 0.025286 | 4.301489
Gamry_1 | 1253 | 0 | 1 | 2 | 9 | 520.8333 | 0.0254611 | 2.261308
Gamry_1 | 1253 | 0 | 1 | 2 | 10 | 372.8693 | 0.0257306 | 0.7562838
Gamry_1 | 1253 | 0 | 1 | 2 | 11 | 269.3965 | 0.0259566 | -0.2904913
Gamry_1 | 1253 | 0 | 1 | 2 | 12 | 193.6983 | 0.0262474 | -1.026926
Gamry_1 | 1253 | 0 | 1 | 2 | 13 | 139.2327 | 0.0265405 | -1.584322
Gamry_1 | 1253 | 0 | 1 | 2 | 14 | 99.734 | 0.0268576 | -1.906364
Gamry_1 | 1253 | 0 | 1 | 2 | 15 | 72.11539 | 0.0271257 | -2.127389
Gamry_1 | 1253 | 0 | 1 | 2 | 16 | 49.86702 | 0.0275066 | -2.323496
Gamry_1 | 1253 | 0 | 1 | 2 | 17 | 37.5 | 0.0277334 | -2.344401
Gamry_1 | 1253 | 0 | 1 | 2 | 18 | 27.25291 | 0.0280171 | -2.318551
Gamry_1 | 1253 | 0 | 1 | 2 | 19 | 19.29012 | 0.0283546 | -2.282418
Gamry_1 | 1253 | 0 | 1 | 2 | 20 | 13.95089 | 0.0286003 | -2.144331
Gamry_1 | 1253 | 0 | 1 | 2 | 21 | 9.9734 | 0.0288165 | -1.921055
Gamry_1 | 1253 | 0 | 1 | 2 | 22 | 7.233796 | 0.0290029 | -1.715457
Gamry_1 | 1253 | 0 | 1 | 2 | 23 | 5.196785 | 0.0290803 | -1.609273
Gamry_1 | 1253 | 0 | 1 | 2 | 24 | 3.720238 | 0.0292587 | -1.466113
Gamry_1 | 1253 | 0 | 1 | 2 | 25 | 2.689329 | 0.0294125 | -1.523314
Gamry_1 | 1253 | 0 | 1 | 2 | 26 | 1.929012 | 0.0294555 | -1.153681
Gamry_1 | 1253 | 0 | 1 | 2 | 27 | 1.395089 | 0.0295398 | -1.246235
Gamry_1 | 1253 | 0 | 1 | 2 | 28 | 0.997765 | 0.0297278 | -1.223348
Gamry_1 | 1253 | 0 | 1 | 2 | 29 | 0.7233796 | 0.0298302 | -1.331889
Gamry_1 | 1253 | 0 | 1 | 2 | 30 | 0.5185288 | 0.0299156 | -1.539372
Gamry_1 | 1253 | 0 | 1 | 2 | 31 | 0.3732086 | 0.0300406 | -1.563387
Gamry_1 | 1253 | 0 | 1 | 2 | 32 | 0.2687787 | 0.0301956 | -1.826627
Gamry_1 | 1253 | 0 | 1 | 2 | 33 | 0.1933787 | 0.0303164 | -2.169723
Gamry_1 | 1253 | 0 | 1 | 2 | 34 | 0.1391776 | 0.0304958 | -2.513876
Gamry_1 | 1253 | 0 | 1 | 2 | 35 | 0.1001603 | 0.0307473 | -3.007689
Gamry_1 | 1253 | 0 | 1 | 2 | 36 | 0.0719825 | 0.031026 | -3.585776
Gamry_1 | 1253 | 0 | 1 | 2 | 37 | 0.051807 | 0.0313295 | -4.319706
Gamry_1 | 1253 | 0 | 1 | 2 | 38 | 0.0372971 | 0.0317336 | -5.193685
Gamry_1 | 1253 | 0 | 1 | 2 | 39 | 0.0268286 | 0.0322528 | -6.18061
Gamry_1 | 1253 | 0 | 1 | 2 | 40 | 0.0193124 | 0.0328886 | -7.322582
Gamry_1 | 1253 | 0 | 1 | 2 | 41 | 0.0138979 | 0.0336486 | -8.743559
Gamry_1 | 1253 | 0 | 1 | 2 | 42 | 0.0100006 | 0.0346113 | -10.44192
Note on A1: Device_ID
Note on B1: Test_ID
Note on C1: Channel_ID
Note on D1: Cycle_ID
Note on E1: Step_ID
Note on F1: Pt
Note on G1: Freq
Note on H1: Zmod
Note on I1: Zphz

## Channel_1_1
Date_Time | Test_Time(s) | Step_Time(s) | Step_Index | Cycle_Index | Voltage(V) | Current(A) | Charge_Capacity(Ah) | Discharge_Capacity(Ah) | Charge_Energy(Wh) | Discharge_Energy(Wh) | Internal Resistance(Ohm) | dV/dt(V/s) | Aux_Temperature(¡æ)_1 | Aux_Temperature(¡æ)_2 | Aux_Temperature(¡æ)_3
2024-02-05 21:50 | 0.1008 | 0.1007 | 1 | 1 | 3.633453 | 0 | 0 | 0 | 0 | 0 | 0 | 0 | 24.82919 | 24.99599 | 25.21979
2024-02-05 21:50 | 0.2 | 0.1999 | 1 | 1 | 3.63339 | 0 | 0 | 0 | 0 | 0 | 0 | 0 | 24.82919 | 24.99599 | 25.21979
2024-02-05 21:50 | 0.3006 | 0.3005 | 1 | 1 | 3.633565 | 0 | 0 | 0 | 0 | 0 | 0 | 0 | 24.82919 | 24.99599 | 25.21979
2024-02-05 21:50 | 0.4016 | 0.4015 | 1 | 1 | 3.633479 | 0 | 0 | 0 | 0 | 0 | 0 | -5.97487e-08 | 24.82919 | 24.99599 | 25.21979
2024-02-05 21:50 | 0.5002 | 0.5001 | 1 | 1 | 3.633471 | 0 | 0 | 0 | 0 | 0 | 0 | -1.180776e-07 | 24.82919 | 24.99599 | 25.21979
2024-02-05 21:50 | 0.6004 | 0.6003 | 1 | 1 | 3.633656 | 0 | 0 | 0 | 0 | 0 | 0 | -1.773531e-07 | 24.82919 | 24.99599 | 25.21979
2024-02-05 21:50 | 0.7004 | 0.7003 | 1 | 1 | 3.633597 | 0 | 0 | 0 | 0 | 0 | 0 | -2.365102e-07 | 24.82919 | 24.99599 | 25.21979
2024-02-05 21:50 | 0.801 | 0.8009 | 1 | 1 | 3.633458 | 0 | 0 | 0 | 0 | 0 | 0 | -2.960223e-07 | 24.82919 | 24.99599 | 25.21979
2024-02-05 21:50 | 0.9002 | 0.9001 | 1 | 1 | 3.63355 | 0 | 0 | 0 | 0 | 0 | 0 | -3.547061e-07 | 24.82919 | 24.99599 | 25.21979
2024-02-05 21:50 | 1.0008 | 1.0007 | 1 | 1 | 3.633545 | 0 | 0 | 0 | 0 | 0 | 0 | -4.142182e-07 | 24.84901 | 24.99599 | 25.21979
2024-02-05 21:50 | 1.002 | 1.0019 | 1 | 1 | 3.633548 | 0 | 0 | 0 | 0 | 0 | 0 | -4.149281e-07 | 24.84901 | 24.99599 | 25.21979
2024-02-05 21:50 | 1.0218 | 0.0026 | 2 | 1 | 3.633288 | 0 | 0 | 0 | 0 | 0 | 0 | -4.26582e-07 | 24.84901 | 24.99599 | 25.21979
2024-02-05 21:51 | 61.0228 | 60.0036 | 2 | 1 | 3.639844 | 0 | 0 | 0 | 0 | 0 | 0 | -3.592145e-05 | 24.8486 | 24.99701 | 25.21931
2024-02-05 21:52 | 121.023 | 120.0038 | 2 | 1 | 3.638073 | 0 | 0 | 0 | 0 | 0 | 0 | -7.141584e-05 | 24.84819 | 24.99803 | 25.21883
2024-02-05 21:53 | 181.0248 | 180.0056 | 2 | 1 | 3.633678 | 0 | 0 | 0 | 0 | 0 | 0 | -0.0001069112 | 24.84778 | 24.99904 | 25.21835
2024-02-05 21:54 | 241.0263 | 240.0071 | 2 | 1 | 3.640181 | 0 | 0 | 0 | 0 | 0 | 0 | -0.0001424063 | 24.84736 | 25.00006 | 25.21787
2024-02-05 21:55 | 301.0272 | 300.008 | 2 | 1 | 3.630842 | 0 | 0 | 0 | 0 | 0 | 0 | -0.0001779012 | 24.84695 | 25.00107 | 25.21739
2024-02-05 21:56 | 361.0281 | 360.0089 | 2 | 1 | 3.640919 | 0 | 0 | 0 | 0 | 0 | 0 | -0.000213396 | 24.84654 | 25.00209 | 25.21691
2024-02-05 21:57 | 421.0285 | 420.0093 | 2 | 1 | 3.63785 | 0 | 0 | 0 | 0 | 0 | 0 | -0.0002488905 | 24.84613 | 25.0031 | 25.21643
2024-02-05 21:58 | 481.0294 | 480.0102 | 2 | 1 | 3.640203 | 0 | 0 | 0 | 0 | 0 | 0 | -0.0002843853 | 24.84572 | 25.00412 | 25.21596
2024-02-05 21:59 | 541.0306 | 540.0114 | 2 | 1 | 3.627381 | 0 | 0 | 0 | 0 | 0 | 0 | -0.0003198803 | 24.8453 | 25.00513 | 25.21548
2024-02-05 22:00 | 601.0332 | 600.014 | 2 | 1 | 3.641347 | 0 | 0 | 0 | 0 | 0 | 0 | -0.0003553761 | 24.84489 | 25.00615 | 25.215
2024-02-05 22:01 | 661.0361 | 660.0169 | 2 | 1 | 3.63814 | 0 | 0 | 0 | 0 | 0 | 0 | -0.0003908721 | 24.84448 | 25.00716 | 25.21452
2024-02-05 22:02 | 721.0388 | 720.0196 | 2 | 1 | 3.63133 | 0 | 0 | 0 | 0 | 0 | 0 | -0.000426368 | 24.84407 | 25.00818 | 25.21404
2024-02-05 22:03 | 781.0413 | 780.0221 | 2 | 1 | 3.634177 | 0 | 0 | 0 | 0 | 0 | 0 | -0.0004618637 | 24.84366 | 25.00919 | 25.21356
2024-02-05 22:04 | 841.0436 | 840.0244 | 2 | 1 | 3.640255 | 0 | 0 | 0 | 0 | 0 | 0 | -0.0004973593 | 24.84324 | 25.01021 | 25.21308
2024-02-05 22:05 | 901.0451 | 900.0259 | 2 | 1 | 3.640576 | 0 | 0 | 0 | 0 | 0 | 0 | -0.0005328545 | 24.84283 | 25.01122 | 25.2126
2024-02-05 22:06 | 961.0477 | 960.0285 | 2 | 1 | 3.634749 | 0 | 0 | 0 | 0 | 0 | 0 | -0.0005683503 | 24.84242 | 25.01224 | 25.21212
2024-02-05 22:07 | 1021.0503 | 1020.0311 | 2 | 1 | 3.628496 | 0 | 0 | 0 | 0 | 0 | 0 | -0.0006038461 | 24.84201 | 25.01326 | 25.21165
2024-02-05 22:08 | 1081.0506 | 1080.0314 | 2 | 1 | 3.635465 | 0 | 0 | 0 | 0 | 0 | 0 | -0.0006393406 | 24.8416 | 25.01427 | 25.21117
2024-02-05 22:09 | 1141.0524 | 1140.0332 | 2 | 1 | 3.637457 | 0 | 0 | 0 | 0 | 0 | 0 | -0.0006748359 | 24.84118 | 25.01529 | 25.21069
2024-02-05 22:10 | 1201.0534 | 1200.0342 | 2 | 1 | 3.628009 | 0 | 0 | 0 | 0 | 0 | 0 | -0.0007103308 | 24.84077 | 25.0163 | 25.21021
2024-02-05 22:11 | 1261.0537 | 1260.0345 | 2 | 1 | 3.641278 | 0 | 0 | 0 | 0 | 0 | 0 | -0.0007458252 | 24.84036 | 25.01732 | 25.20973
2024-02-05 22:12 | 1321.056 | 1320.0368 | 2 | 1 | 3.629193 | 0 | 0 | 0 | 0 | 0 | 0 | -0.0007813209 | 24.83995 | 25.01833 | 25.20925
2024-02-05 22:13 | 1381.0586 | 1380.0394 | 2 | 1 | 3.635556 | 0 | 0 | 0 | 0 | 0 | 0 | -0.0008168167 | 24.83954 | 25.01935 | 25.20877
2024-02-05 22:14 | 1434.670028 | 0.1004 | 3 | 1 | 3.633272 | 0 | 0 | 0 | 0 | 0 | 0 | -0.0008485317 | 24.83917 | 25.02025 | 25.20835
2024-02-05 22:14 | 1434.770228 | 0.2006 | 3 | 1 | 3.63337 | 0 | 0 | 0 | 0 | 0 | 0 | -0.0008873791 | 24.83917 | 25.02025 | 25.20835
2024-02-05 22:14 | 1434.869428 | 0.2998 | 3 | 1 | 3.633338 | 0 | 0 | 0 | 0 | 0 | 0 | -0.0009258388 | 24.83917 | 25.02025 | 25.20835
2024-02-05 22:14 | 1434.970028 | 0.4004 | 3 | 1 | 3.63325 | 0 | 0 | 0 | 0 | 0 | 0 | -0.0009648412 | 24.83917 | 25.02025 | 25.20835
2024-02-05 22:14 | 1435.071828 | 0.5022 | 3 | 1 | 3.633422 | 0 | 0 | 0 | 0 | 0 | 0 | -0.001004309 | 24.83917 | 25.02025 | 25.20835
2024-02-05 22:14 | 1435.169828 | 0.6002 | 3 | 1 | 3.633365 | 0 | 0 | 0 | 0 | 0 | 0 | -0.001042303 | 24.83917 | 25.02025 | 25.20835
2024-02-05 22:14 | 1435.270228 | 0.7006 | 3 | 1 | 3.633308 | 0 | 0 | 0 | 0 | 0 | 0 | -0.001081228 | 24.87207 | 25.02025 | 25.20835
2024-02-05 22:14 | 1435.369428 | 0.7998 | 3 | 1 | 3.63341 | 0 | 0 | 0 | 0 | 0 | 0 | -0.0009589014 | 24.87207 | 25.02025 | 25.20835
2024-02-05 22:14 | 1435.469828 | 0.9002 | 3 | 1 | 3.633509 | 0 | 0 | 0 | 0 | 0 | 0 | -0.0008350948 | 24.87207 | 25.02025 | 25.20835
2024-02-05 22:14 | 1435.571028 | 1.0014 | 3 | 1 | 3.633415 | 0 | 0 | 0 | 0 | 0 | 0 | -0.0007103016 | 24.87207 | 25.02025 | 25.20835
2024-02-05 22:14 | 1435.670628 | 1.101 | 3 | 1 | 3.633357 | 0 | 0 | 0 | 0 | 0 | 0 | -0.0005874815 | 24.87207 | 25.02025 | 25.20835
2024-02-05 22:14 | 1435.770428 | 1.2008 | 3 | 1 | 3.633421 | 0 | 0 | 0 | 0 | 0 | 0 | -0.0004644148 | 24.87207 | 25.02025 | 25.20835
2024-02-05 22:14 | 1435.870828 | 1.3012 | 3 | 1 | 3.633304 | 0 | 0 | 0 | 0 | 0 | 0 | -0.0003406081 | 24.87207 | 25.02025 | 25.20835
2024-02-05 22:14 | 1435.971628 | 1.402 | 3 | 1 | 3.63339 | 0 | 0 | 0 | 0 | 0 | 0 | -0.0002163083 | 24.87207 | 25.02025 | 25.20835
2024-02-05 22:14 | 1436.070828 | 1.5012 | 3 | 1 | 3.633392 | 0 | 0 | 0 | 0 | 0 | 0 | -9.39814e-05 | 24.87207 | 25.02025 | 25.20835
2024-02-05 22:14 | 1436.170428 | 1.6008 | 3 | 1 | 3.633323 | 0 | 0 | 0 | 0 | 0 | 0 | 2.883872e-05 | 24.87207 | 25.02025 | 25.20835
2024-02-05 22:14 | 1436.269428 | 1.6998 | 3 | 1 | 3.633399 | 0 | 0 | 0 | 0 | 0 | 0 | 0.000150919 | 24.87207 | 25.05315 | 25.20835
2024-02-05 22:14 | 1436.371228 | 1.8016 | 3 | 1 | 3.633295 | 0 | 0 | 0 | 0 | 0 | 0 | 0.0001310851 | 24.87207 | 25.05315 | 25.23409
2024-02-05 22:14 | 1436.470228 | 1.9006 | 3 | 1 | 3.63338 | 0 | 0 | 0 | 0 | 0 | 0 | 0.0001117968 | 24.87207 | 25.05315 | 25.23409
2024-02-05 22:14 | 1436.569828 | 2.0002 | 3 | 1 | 3.633534 | 0 | 0 | 0 | 0 | 0 | 0 | 9.239156e-05 | 24.87207 | 25.05315 | 25.23409
2024-02-05 22:14 | 1436.671628 | 2.102 | 3 | 1 | 3.63352 | 0 | 0 | 0 | 0 | 0 | 0 | 7.25577e-05 | 24.87207 | 25.05315 | 25.23409
2024-02-05 22:14 | 1436.770828 | 2.2012 | 3 | 1 | 3.633429 | 0 | 0 | 0 | 0 | 0 | 0 | 5.323041e-05 | 24.87207 | 25.05315 | 25.23409
2024-02-05 22:14 | 1436.870228 | 2.3006 | 3 | 1 | 3.633232 | 0 | 0 | 0 | 0 | 0 | 0 | 3.386416e-05 | 24.87207 | 25.05315 | 25.23409
2024-02-05 22:14 | 1436.969628 | 2.4 | 3 | 1 | 3.633343 | 0 | 0 | 0 | 0 | 0 | 0 | 1.44979e-05 | 24.87207 | 25.05315 | 25.23409
2024-02-05 22:14 | 1437.070628 | 2.501 | 3 | 1 | 3.633268 | 0 | 0 | 0 | 0 | 0 | 0 | -5.18009e-06 | 24.87207 | 25.05315 | 25.23409
2024-02-05 22:14 | 1437.169828 | 2.6002 | 3 | 1 | 3.633377 | 0 | 0 | 0 | 0 | 0 | 0 | -2.450738e-05 | 24.87207 | 25.05315 | 25.23409
2024-02-05 22:14 | 1437.270428 | 2.7008 | 3 | 1 | 3.633416 | 0 | 0 | 0 | 0 | 0 | 0 | -4.410744e-05 | 24.87207 | 25.05315 | 25.23409
2024-02-05 22:14 | 1437.369828 | 2.8002 | 3 | 1 | 3.633387 | 0 | 0 | 0 | 0 | 0 | 0 | -4.488919e-05 | 24.87207 | 25.05315 | 25.23409
2024-02-05 22:14 | 1437.470228 | 2.9006 | 3 | 1 | 3.633234 | 0 | 0 | 0 | 0 | 0 | 0 | -4.56788e-05 | 24.87207 | 25.05315 | 25.23409
2024-02-05 22:14 | 1437.570228 | 3.0006 | 3 | 1 | 3.633382 | 0 | 0 | 0 | 0 | 0 | 0 | -4.646526e-05 | 24.87207 | 25.05315 | 25.23409
2024-02-05 22:14 | 1437.669428 | 3.0998 | 3 | 1 | 3.633354 | 0 | 0 | 0 | 0 | 0 | 0 | -4.724544e-05 | 24.87207 | 25.05315 | 25.23409
2024-02-05 22:14 | 1437.769428 | 3.1998 | 3 | 1 | 3.633312 | 0 | 0 | 0 | 0 | 0 | 0 | -4.803191e-05 | 24.87207 | 25.05315 | 25.23409
2024-02-05 22:14 | 1437.871428 | 3.3018 | 3 | 1 | 3.63337 | 0 | 0 | 0 | 0 | 0 | 0 | -4.88341e-05 | 24.87207 | 25.05315 | 25.23409
2024-02-05 22:14 | 1437.970428 | 3.4008 | 3 | 1 | 3.633384 | 0 | 0 | 0 | 0 | 0 | 0 | -4.96127e-05 | 24.87207 | 25.05315 | 25.23409
2024-02-05 22:14 | 1438.070228 | 3.5006 | 3 | 1 | 3.633366 | 0 | 0 | 0 | 0 | 0 | 0 | -5.03976e-05 | 24.85253 | 25.05315 | 25.23409
2024-02-05 22:14 | 1438.170428 | 3.6008 | 3 | 1 | 3.633411 | 0 | 0 | 0 | 0 | 0 | 0 | -5.118564e-05 | 24.85253 | 25.05315 | 25.23409
2024-02-05 22:14 | 1438.270828 | 3.7012 | 3 | 1 | 3.633546 | 0 | 0 | 0 | 0 | 0 | 0 | -5.197525e-05 | 24.85253 | 25.05315 | 25.23409
2024-02-05 22:14 | 1438.371028 | 3.8014 | 3 | 1 | 3.633366 | 0 | 0 | 0 | 0 | 0 | 0 | -5.049232e-05 | 24.85253 | 25.05315 | 25.23409
2024-02-05 22:14 | 1438.471628 | 3.902 | 3 | 1 | 3.633469 | 0 | 0 | 0 | 0 | 0 | 0 | -4.900347e-05 | 24.85253 | 25.05315 | 25.23409
2024-02-05 22:14 | 1438.571428 | 4.0018 | 3 | 1 | 3.633456 | 0 | 0 | 0 | 0 | 0 | 0 | -4.752646e-05 | 24.85253 | 25.05315 | 25.23409
2024-02-05 22:14 | 1438.670628 | 4.101 | 3 | 1 | 3.633485 | 0 | 0 | 0 | 0 | 0 | 0 | -4.605833e-05 | 24.85253 | 25.05315 | 25.23409
2024-02-05 22:14 | 1438.770228 | 4.2006 | 3 | 1 | 3.633391 | 0 | 0 | 0 | 0 | 0 | 0 | -4.458427e-05 | 24.85253 | 25.05315 | 25.23409
2024-02-05 22:14 | 1438.869428 | 4.2998 | 3 | 1 | 3.633384 | 0 | 0 | 0 | 0 | 0 | 0 | -4.311614e-05 | 24.85253 | 25.05315 | 25.23409
2024-02-05 22:14 | 1438.970228 | 4.4006 | 3 | 1 | 3.633489 | 0 | 0 | 0 | 0 | 0 | 0 | -4.162433e-05 | 24.85253 | 25.05315 | 25.23409
2024-02-05 22:14 | 1439.069828 | 4.5002 | 3 | 1 | 3.633476 | 0 | 0 | 0 | 0 | 0 | 0 | -4.015028e-05 | 24.85253 | 25.04075 | 25.23409
2024-02-05 22:14 | 1439.170228 | 4.6006 | 3 | 1 | 3.63343 | 0 | 0 | 0 | 0 | 0 | 0 | -3.866439e-05 | 24.85253 | 25.04075 | 25.23409
2024-02-05 22:14 | 1439.269628 | 4.7 | 3 | 1 | 3.633492 | 0 | 0 | 0 | 0 | 0 | 0 | -3.71933e-05 | 24.85253 | 25.04075 | 25.21456
2024-02-05 22:14 | 1439.369828 | 4.8002 | 3 | 1 | 3.633394 | 0 | 0 | 0 | 0 | 0 | 0 | -2.390806e-05 | 24.85253 | 25.04075 | 25.21456
2024-02-05 22:14 | 1439.470228 | 4.9006 | 3 | 1 | 3.633402 | 0 | 0 | 0 | 0 | 0 | 0 | -1.05963e-05 | 24.85253 | 25.04075 | 25.21456
2024-02-05 22:14 | 1439.569628 | 5 | 3 | 1 | 3.633315 | 0 | 0 | 0 | 0 | 0 | 0 | 2.582876e-06 | 24.85253 | 25.04075 | 25.21456
2024-02-05 22:14 | 1439.671428 | 5.1018 | 3 | 1 | 3.633356 | 0 | 0 | 0 | 0 | 0 | 0 | 1.608026e-05 | 24.85253 | 25.04075 | 25.21456
2024-02-05 22:14 | 1439.770428 | 5.2008 | 3 | 1 | 3.633304 | 0 | 0 | 0 | 0 | 0 | 0 | 2.92064e-05 | 24.85253 | 25.04075 | 25.21456
2024-02-05 22:14 | 1439.870428 | 5.3008 | 3 | 1 | 3.633476 | 0 | 0 | 0 | 0 | 0 | 0 | 4.246512e-05 | 24.85253 | 25.04075 | 25.21456
2024-02-05 22:14 | 1439.969828 | 5.4002 | 3 | 1 | 3.63337 | 0 | 0 | 0 | 0 | 0 | 0 | 5.564429e-05 | 24.85253 | 25.04075 | 25.21456
2024-02-05 22:14 | 1440.070628 | 5.501 | 3 | 1 | 3.63341 | 0 | 0 | 0 | 0 | 0 | 0 | 6.900909e-05 | 24.85253 | 25.04075 | 25.21456
2024-02-05 22:14 | 1440.170028 | 5.6004 | 3 | 1 | 3.633344 | 0 | 0 | 0 | 0 | 0 | 0 | 8.218826e-05 | 24.85253 | 25.04075 | 25.21456
2024-02-05 22:14 | 1440.269428 | 5.6998 | 3 | 1 | 3.633387 | 0 | 0 | 0 | 0 | 0 | 0 | 9.536743e-05 | 24.85253 | 25.04075 | 25.21456
2024-02-05 22:14 | 1440.370228 | 5.8006 | 3 | 1 | 3.633603 | 0 | 0 | 0 | 0 | 0 | 0 | 8.784824e-05 | 24.85253 | 25.04075 | 25.21456
2024-02-05 22:14 | 1440.469628 | 5.9 | 3 | 1 | 3.633435 | 0 | 0 | 0 | 0 | 0 | 0 | 8.043348e-05 | 24.85253 | 25.04075 | 25.21456
2024-02-05 22:14 | 1440.570028 | 6.0004 | 3 | 1 | 3.633398 | 0 | 0 | 0 | 0 | 0 | 0 | 7.294412e-05 | 24.85253 | 25.04075 | 25.21456
2024-02-05 22:14 | 1440.670428 | 6.1008 | 3 | 1 | 3.633338 | 0 | 0 | 0 | 0 | 0 | 0 | 6.545477e-05 | 24.85253 | 25.04075 | 25.21456
2024-02-05 22:14 | 1440.771428 | 6.2018 | 3 | 1 | 3.633453 | 0 | 0 | 0 | 0 | 0 | 0 | 5.792065e-05 | 24.85253 | 25.04075 | 25.21456
2024-02-05 22:14 | 1440.869628 | 6.3 | 3 | 1 | 3.633502 | 0 | 0 | 0 | 0 | 0 | 0 | 5.059541e-05 | 24.84724 | 25.04075 | 25.21456
2024-02-05 22:14 | 1440.969428 | 6.3998 | 3 | 1 | 3.633305 | 0 | 0 | 0 | 0 | 0 | 0 | 4.315081e-05 | 24.84724 | 25.04075 | 25.21456
2024-02-05 22:14 | 1441.070228 | 6.5006 | 3 | 1 | 3.633497 | 0 | 0 | 0 | 0 | 0 | 0 | 3.563161e-05 | 24.84724 | 25.04075 | 25.21456
2024-02-05 22:14 | 1441.170228 | 6.6006 | 3 | 1 | 3.633539 | 0 | 0 | 0 | 0 | 0 | 0 | 2.81721e-05 | 24.84724 | 25.04075 | 25.21456
2024-02-05 22:14 | 1441.269828 | 6.7002 | 3 | 1 | 3.633475 | 0 | 0 | 0 | 0 | 0 | 0 | 2.074242e-05 | 24.84724 | 25.04075 | 25.21456
2024-02-05 22:14 | 1441.370228 | 6.8006 | 3 | 1 | 3.633438 | 0 | 0 | 0 | 0 | 0 | 0 | 1.144385e-05 | 24.84724 | 25.04075 | 25.21456
2024-02-05 22:14 | 1441.469628 | 6.9 | 3 | 1 | 3.633445 | 0 | 0 | 0 | 0 | 0 | 0 | 2.237906e-06 | 24.84724 | 25.04075 | 25.21456
2024-02-05 22:14 | 1441.570228 | 7.0006 | 3 | 1 | 3.633398 | 0 | 0 | 0 | 0 | 0 | 0 | -7.079179e-06 | 24.84724 | 25.04075 | 25.21456
2024-02-05 22:14 | 1441.669428 | 7.0998 | 3 | 1 | 3.633503 | 0 | 0 | 0 | 0 | 0 | 0 | -1.62666e-05 | 24.84724 | 25.04075 | 25.21456
2024-02-05 22:14 | 1441.770828 | 7.2012 | 3 | 1 | 3.633657 | 0 | 0 | 0 | 0 | 0 | 0 | -2.565778e-05 | 24.84724 | 25.04075 | 25.21456
2024-02-05 22:14 | 1441.870228 | 7.3006 | 3 | 1 | 3.633453 | 0 | 0 | 0 | 0 | 0 | 0 | -3.486373e-05 | 24.84724 | 24.99261 | 25.21456
2024-02-05 22:14 | 1441.969428 | 7.3998 | 3 | 1 | 3.633482 | 0 | 0 | 0 | 0 | 0 | 0 | -4.405115e-05 | 24.84724 | 24.99261 | 25.21456
2024-02-05 22:14 | 1442.070128 | 7.5005 | 3 | 1 | 3.633501 | 0 | 0 | 0 | 0 | 0 | 0 | -5.33775e-05 | 24.84724 | 24.99261 | 25.20213
2024-02-05 22:14 | 1442.170628 | 7.601 | 3 | 1 | 3.633266 | 0 | 0 | 0 | 0 | 0 | 0 | -6.268533e-05 | 24.84724 | 24.99261 | 25.20213
2024-02-05 22:14 | 1442.271228 | 7.7016 | 3 | 1 | 3.633493 | 0 | 0 | 0 | 0 | 0 | 0 | -7.200241e-05 | 24.84724 | 24.99261 | 25.20213
2024-02-05 22:14 | 1442.371428 | 7.8018 | 3 | 1 | 3.633532 | 0 | 0 | 0 | 0 | 0 | 0 | -6.703537e-05 | 24.84724 | 24.99261 | 25.20213
2024-02-05 22:14 | 1442.470028 | 7.9004 | 3 | 1 | 3.633482 | 0 | 0 | 0 | 0 | 0 | 0 | -6.214765e-05 | 24.84724 | 24.99261 | 25.20213
2024-02-05 22:14 | 1442.571328 | 8.0017 | 3 | 1 | 3.633524 | 0 | 0 | 0 | 0 | 0 | 0 | -5.712608e-05 | 24.84724 | 24.99261 | 25.20213
2024-02-05 22:14 | 1442.670428 | 8.1008 | 3 | 1 | 3.633511 | 0 | 0 | 0 | 0 | 0 | 0 | -5.221357e-05 | 24.84724 | 24.99261 | 25.20213
2024-02-05 22:14 | 1442.769428 | 8.1998 | 3 | 1 | 3.633415 | 0 | 0 | 0 | 0 | 0 | 0 | -4.730602e-05 | 24.84724 | 24.99261 | 25.20213
2024-02-05 22:14 | 1442.869628 | 8.3 | 3 | 1 | 3.633522 | 0 | 0 | 0 | 0 | 0 | 0 | -4.233898e-05 | 24.84724 | 24.99261 | 25.20213
2024-02-05 22:14 | 1442.970028 | 8.4004 | 3 | 1 | 3.633441 | 0 | 0 | 0 | 0 | 0 | 0 | -3.736203e-05 | 24.84724 | 24.99261 | 25.20213
2024-02-05 22:14 | 1443.070628 | 8.501 | 3 | 1 | 3.633476 | 0 | 0 | 0 | 0 | 0 | 0 | -3.237516e-05 | 24.84724 | 24.99261 | 25.20213
2024-02-05 22:14 | 1443.170028 | 8.6004 | 3 | 1 | 3.633411 | 0 | 0 | 0 | 0 | 0 | 0 | -2.744778e-05 | 24.84724 | 24.99261 | 25.20213
2024-02-05 22:14 | 1443.271628 | 8.702 | 3 | 1 | 3.633494 | 0 | 0 | 0 | 0 | 0 | 0 | -2.241135e-05 | 24.84724 | 24.99261 | 25.20213
2024-02-05 22:14 | 1443.369428 | 8.7998 | 3 | 1 | 3.633511 | 0 | 0 | 0 | 0 | 0 | 0 | -1.953699e-05 | 24.84724 | 24.99261 | 25.20213
2024-02-05 22:14 | 1443.471028 | 8.9014 | 3 | 1 | 3.63355 | 0 | 0 | 0 | 0 | 0 | 0 | -1.655095e-05 | 24.84724 | 24.99261 | 25.20213
2024-02-05 22:14 | 1443.570428 | 9.0008 | 3 | 1 | 3.633408 | 0 | 0 | 0 | 0 | 0 | 0 | -1.362957e-05 | 24.84724 | 24.99261 | 25.20213
2024-02-05 22:14 | 1443.670228 | 9.1006 | 3 | 1 | 3.633472 | 0 | 0 | 0 | 0 | 0 | 0 | -1.069644e-05 | 24.84724 | 24.99261 | 25.20213
2024-02-05 22:14 | 1443.770428 | 9.2008 | 3 | 1 | 3.633507 | 0 | 0 | 0 | 0 | 0 | 0 | -7.751543e-06 | 24.90095 | 24.99261 | 25.20213
2024-02-05 22:14 | 1443.869828 | 9.3002 | 3 | 1 | 3.633461 | 0 | 0 | 0 | 0 | 0 | 0 | -4.830163e-06 | 24.90095 | 24.99261 | 25.20213
2024-02-05 22:14 | 1443.970028 | 9.4004 | 3 | 1 | 3.633522 | 0 | 0 | 0 | 0 | 0 | 0 | -1.88527e-06 | 24.90095 | 24.99261 | 25.20213
2024-02-05 22:14 | 1444.070428 | 9.5008 | 3 | 1 | 3.633557 | 0 | 0 | 0 | 0 | 0 | 0 | 1.0655e-06 | 24.90095 | 24.99261 | 25.20213
2024-02-05 22:14 | 1444.169628 | 9.6 | 3 | 1 | 3.633344 | 0 | 0 | 0 | 0 | 0 | 0 | 3.981002e-06 | 24.90095 | 24.99261 | 25.20213
2024-02-05 22:14 | 1444.269428 | 9.6998 | 3 | 1 | 3.633502 | 0 | 0 | 0 | 0 | 0 | 0 | 6.914139e-06 | 24.90095 | 24.99261 | 25.20213
2024-02-05 22:14 | 1444.369628 | 9.8 | 3 | 1 | 3.633476 | 0 | 0 | 0 | 0 | 0 | 0 | 3.792712e-05 | 24.90095 | 24.99261 | 25.20213
2024-02-05 22:14 | 1444.471428 | 9.9018 | 3 | 1 | 3.633481 | 0 | 0 | 0 | 0 | 0 | 0 | 6.943533e-05 | 24.90095 | 24.99261 | 25.20213
2024-02-05 22:14 | 1444.570628 | 10.001 | 3 | 1 | 3.633432 | 0 | 0 | 0 | 0 | 0 | 0 | 0.0001001388 | 24.90095 | 24.99261 | 25.20213
2024-02-05 22:14 | 1444.671628 | 10.102 | 3 | 1 | 3.633526 | 0 | 0 | 0 | 0 | 0 | 0 | 0.0001313994 | 24.90095 | 24.99261 | 25.20213
2024-02-05 22:14 | 1444.770228 | 10.2006 | 3 | 1 | 3.633553 | 0 | 0 | 0 | 0 | 0 | 0 | 0.0001619172 | 24.90095 | 25.06059 | 25.20213
2024-02-05 22:14 | 1444.869628 | 10.3 | 3 | 1 | 3.633415 | 0 | 0 | 0 | 0 | 0 | 0 | 0.0001926825 | 24.90095 | 25.06059 | 25.20213
2024-02-05 22:14 | 1444.970228 | 10.4006 | 3 | 1 | 3.633515 | 0 | 0 | 0 | 0 | 0 | 0 | 0.0002238193 | 24.90095 | 25.06059 | 25.26293
2024-02-05 22:14 | 1445.069628 | 10.5 | 3 | 1 | 3.633447 | 0 | 0 | 0 | 0 | 0 | 0 | 0.0002545847 | 24.90095 | 25.06059 | 25.26293
2024-02-05 22:14 | 1445.169428 | 10.5998 | 3 | 1 | 3.633363 | 0 | 0 | 0 | 0 | 0 | 0 | 0.0002854739 | 24.90095 | 25.06059 | 25.26293
2024-02-05 22:14 | 1445.270828 | 10.7012 | 3 | 1 | 3.63351 | 0 | 0 | 0 | 0 | 0 | 0 | 0.0003168583 | 24.90095 | 25.06059 | 25.26293
2024-02-05 22:14 | 1445.370228 | 10.8006 | 3 | 1 | 3.633652 | 0 | 0 | 0 | 0 | 0 | 0 | 0.000258833 | 24.90095 | 25.06059 | 25.26293
2024-02-05 22:14 | 1445.470228 | 10.9006 | 3 | 1 | 3.633562 | 0 | 0 | 0 | 0 | 0 | 0 | 0.0002004574 | 24.90095 | 25.06059 | 25.26293
2024-02-05 22:14 | 1445.570428 | 11.0008 | 3 | 1 | 3.633503 | 0 | 0 | 0 | 0 | 0 | 0 | 0.0001419651 | 24.90095 | 25.06059 | 25.26293
2024-02-05 22:14 | 1445.669828 | 11.1002 | 3 | 1 | 3.63357 | 0 | 0 | 0 | 0 | 0 | 0 | 8.393981e-05 | 24.90095 | 25.06059 | 25.26293
2024-02-05 22:14 | 1445.770428 | 11.2008 | 3 | 1 | 3.633453 | 0 | 0 | 0 | 0 | 0 | 0 | 2.521399e-05 | 24.90095 | 25.06059 | 25.26293
2024-02-05 22:14 | 1445.870828 | 11.3012 | 3 | 1 | 3.63358 | 0 | 0 | 0 | 0 | 0 | 0 | -3.339507e-05 | 24.90095 | 25.06059 | 25.26293
2024-02-05 22:14 | 1445.970228 | 11.4006 | 3 | 1 | 3.633451 | 0 | 0 | 0 | 0 | 0 | 0 | -9.142038e-05 | 24.90095 | 25.06059 | 25.26293
2024-02-05 22:14 | 1446.071028 | 11.5014 | 3 | 1 | 3.633528 | 0 | 0 | 0 | 0 | 0 | 0 | -0.0001502629 | 24.90095 | 25.06059 | 25.26293
2024-02-05 22:14 | 1446.170228 | 11.6006 | 3 | 1 | 3.633515 | 0 | 0 | 0 | 0 | 0 | 0 | -0.0002081715 | 24.90095 | 25.06059 | 25.26293
2024-02-05 22:14 | 1446.269828 | 11.7002 | 3 | 1 | 3.633591 | 0 | 0 | 0 | 0 | 0 | 0 | -0.0002663136 | 24.90095 | 25.06059 | 25.26293
2024-02-05 22:14 | 1446.370028 | 11.8004 | 3 | 1 | 3.633492 | 0 | 0 | 0 | 0 | 0 | 0 | -0.0002247541 | 24.90095 | 25.06059 | 25.26293
2024-02-05 22:14 | 1446.471428 | 11.9018 | 3 | 1 | 3.633584 | 0 | 0 | 0 | 0 | 0 | 0 | -0.0001826969 | 24.90095 | 25.06059 | 25.26293
2024-02-05 22:14 | 1446.571028 | 12.0014 | 3 | 1 | 3.633508 | 0 | 0 | 0 | 0 | 0 | 0 | -0.0001413862 | 24.88044 | 25.06059 | 25.26293
2024-02-05 22:14 | 1446.670228 | 12.1006 | 3 | 1 | 3.63358 | 0 | 0 | 0 | 0 | 0 | 0 | -0.0001002415 | 24.88044 | 25.06059 | 25.26293
2024-02-05 22:14 | 1446.771228 | 12.2016 | 3 | 1 | 3.633505 | 0 | 0 | 0 | 0 | 0 | 0 | -5.835019e-05 | 24.88044 | 25.06059 | 25.26293
2024-02-05 22:14 | 1446.870428 | 12.3008 | 3 | 1 | 3.633558 | 0 | 0 | 0 | 0 | 0 | 0 | -1.720547e-05 | 24.88044 | 25.06059 | 25.26293
2024-02-05 22:14 | 1446.969828 | 12.4002 | 3 | 1 | 3.633482 | 0 | 0 | 0 | 0 | 0 | 0 | 2.402221e-05 | 24.88044 | 25.06059 | 25.26293
2024-02-05 22:14 | 1447.069828 | 12.5002 | 3 | 1 | 3.633638 | 0 | 0 | 0 | 0 | 0 | 0 | 6.549875e-05 | 24.88044 | 25.06059 | 25.26293
2024-02-05 22:14 | 1447.169628 | 12.6 | 3 | 1 | 3.633488 | 0 | 0 | 0 | 0 | 0 | 0 | 0.0001068923 | 24.88044 | 25.06059 | 25.26293
2024-02-05 22:14 | 1447.270028 | 12.7004 | 3 | 1 | 3.633592 | 0 | 0 | 0 | 0 | 0 | 0 | 0.0001485348 | 24.88044 | 25.06059 | 25.26293
2024-02-05 22:14 | 1447.369428 | 12.7998 | 3 | 1 | 3.633485 | 0 | 0 | 0 | 0 | 0 | 0 | 0.0001343544 | 24.88044 | 25.06059 | 25.26293
2024-02-05 22:14 | 1447.470028 | 12.9004 | 3 | 1 | 3.633391 | 0 | 0 | 0 | 0 | 0 | 0 | 0.0001200028 | 24.88044 | 25.06059 | 25.26293
2024-02-05 22:14 | 1447.569428 | 12.9998 | 3 | 1 | 3.63362 | 0 | 0 | 0 | 0 | 0 | 0 | 0.0001058224 | 24.88044 | 25.04723 | 25.26293
2024-02-05 22:14 | 1447.670028 | 13.1004 | 3 | 1 | 3.633564 | 0 | 0 | 0 | 0 | 0 | 0 | 9.147081e-05 | 24.88044 | 25.04723 | 25.26293
2024-02-05 22:14 | 1447.770428 | 13.2008 | 3 | 1 | 3.633695 | 0 | 0 | 0 | 0 | 0 | 0 | 7.714776e-05 | 24.88044 | 25.04723 | 25.23531
2024-02-05 22:14 | 1447.869828 | 13.3002 | 3 | 1 | 3.63352 | 0 | 0 | 0 | 0 | 0 | 0 | 6.296736e-05 | 24.88044 | 25.04723 | 25.23531
2024-02-05 22:14 | 1447.970428 | 13.4008 | 3 | 1 | 3.633509 | 0 | 0 | 0 | 0 | 0 | 0 | 4.861578e-05 | 24.88044 | 25.04723 | 25.23531
2024-02-05 22:14 | 1448.071828 | 13.5022 | 3 | 1 | 3.633546 | 0 | 0 | 0 | 0 | 0 | 0 | 3.415006e-05 | 24.88044 | 25.04723 | 25.23531
2024-02-05 22:14 | 1448.171028 | 13.6014 | 3 | 1 | 3.63349 | 0 | 0 | 0 | 0 | 0 | 0 | 1.99982e-05 | 24.88044 | 25.04723 | 25.23531
2024-02-05 22:14 | 1448.269428 | 13.6998 | 3 | 1 | 3.633596 | 0 | 0 | 0 | 0 | 0 | 0 | 5.960464e-06 | 24.88044 | 25.04723 | 25.23531
2024-02-05 22:14 | 1448.369628 | 13.8 | 3 | 1 | 3.633512 | 0 | 0 | 0 | 0 | 0 | 0 | 2.187569e-05 | 24.88044 | 25.04723 | 25.23531
2024-02-05 22:14 | 1448.470028 | 13.9004 | 3 | 1 | 3.633555 | 0 | 0 | 0 | 0 | 0 | 0 | 3.782268e-05 | 24.88044 | 25.04723 | 25.23531
2024-02-05 22:14 | 1448.570028 | 14.0004 | 3 | 1 | 3.633507 | 0 | 0 | 0 | 0 | 0 | 0 | 5.370614e-05 | 24.88044 | 25.04723 | 25.23531
2024-02-05 22:14 | 1448.669628 | 14.1 | 3 | 1 | 3.633646 | 0 | 0 | 0 | 0 | 0 | 0 | 6.952607e-05 | 24.88044 | 25.04723 | 25.23531
2024-02-05 22:14 | 1448.771828 | 14.2022 | 3 | 1 | 3.63348 | 0 | 0 | 0 | 0 | 0 | 0 | 8.575896e-05 | 24.88044 | 25.04723 | 25.23531
2024-02-05 22:14 | 1448.870828 | 14.3012 | 3 | 1 | 3.633686 | 0 | 0 | 0 | 0 | 0 | 0 | 0.0001014836 | 24.88044 | 25.04723 | 25.23531
2024-02-05 22:14 | 1448.971028 | 14.4014 | 3 | 1 | 3.633522 | 0 | 0 | 0 | 0 | 0 | 0 | 0.0001173988 | 24.88044 | 25.04723 | 25.23531
2024-02-05 22:14 | 1449.070228 | 14.5006 | 3 | 1 | 3.633476 | 0 | 0 | 0 | 0 | 0 | 0 | 0.0001331552 | 24.88044 | 25.04723 | 25.23531
2024-02-05 22:14 | 1449.170228 | 14.6006 | 3 | 1 | 3.633668 | 0 | 0 | 0 | 0 | 0 | 0 | 0.0001490387 | 24.88044 | 25.04723 | 25.23531
2024-02-05 22:14 | 1449.270628 | 14.701 | 3 | 1 | 3.633551 | 0 | 0 | 0 | 0 | 0 | 0 | 0.0001649857 | 24.88044 | 25.04723 | 25.23531
2024-02-05 22:14 | 1449.370828 | 14.8012 | 3 | 1 | 3.633588 | 0 | 0 | 0 | 0 | 0 | 0 | 0.000149472 | 24.88044 | 25.04723 | 25.23531
2024-02-05 22:14 | 1449.471628 | 14.902 | 3 | 1 | 3.63359 | 0 | 0 | 0 | 0 | 0 | 0 | 0.0001338655 | 24.84323 | 25.04723 | 25.23531
2024-02-05 22:14 | 1449.571228 | 15.0016 | 3 | 1 | 3.633544 | 0 | 0 | 0 | 0 | 0 | 0 | 0.0001184448 | 24.84323 | 25.04723 | 25.23531
2024-02-05 22:14 | 1449.669428 | 15.0998 | 3 | 1 | 3.633573 | 0 | 0 | 0 | 0 | 0 | 0 | 0.0001032408 | 24.84323 | 25.04723 | 25.23531
2024-02-05 22:14 | 1449.770028 | 15.2004 | 3 | 1 | 3.63343 | 0 | 0 | 0 | 0 | 0 | 0 | 8.766528e-05 | 24.84323 | 25.04723 | 25.23531
2024-02-05 22:14 | 1449.870628 | 15.301 | 3 | 1 | 3.633509 | 0 | 0 | 0 | 0 | 0 | 0 | 7.208972e-05 | 24.84323 | 25.04723 | 25.23531
2024-02-05 22:14 | 1449.969828 | 15.4002 | 3 | 1 | 3.633504 | 0 | 0 | 0 | 0 | 0 | 0 | 5.673093e-05 | 24.84323 | 25.04723 | 25.23531
2024-02-05 22:14 | 1450.070428 | 15.5008 | 3 | 1 | 3.633574 | 0 | 0 | 0 | 0 | 0 | 0 | 4.115538e-05 | 24.84323 | 25.04723 | 25.23531
2024-02-05 22:14 | 1450.169828 | 15.6002 | 3 | 1 | 3.633602 | 0 | 0 | 0 | 0 | 0 | 0 | 2.576562e-05 | 24.84323 | 25.04723 | 25.23531
2024-02-05 22:14 | 1450.270028 | 15.7004 | 3 | 1 | 3.633612 | 0 | 0 | 0 | 0 | 0 | 0 | 1.0252e-05 | 24.84323 | 25.04723 | 25.23531
2024-02-05 22:14 | 1450.369428 | 15.7998 | 3 | 1 | 3.633654 | 0 | 0 | 0 | 0 | 0 | 0 | 4.754975e-06 | 24.84323 | 25.04723 | 25.23531
2024-02-05 22:14 | 1450.470028 | 15.9004 | 3 | 1 | 3.633543 | 0 | 0 | 0 | 0 | 0 | 0 | -8.084111e-07 | 24.84323 | 24.99575 | 25.23531
2024-02-05 22:14 | 1450.570628 | 16.001 | 3 | 1 | 3.633587 | 0 | 0 | 0 | 0 | 0 | 0 | -6.371797e-06 | 24.84323 | 24.99575 | 25.19817
2024-02-05 22:14 | 1450.670228 | 16.1006 | 3 | 1 | 3.633578 | 0 | 0 | 0 | 0 | 0 | 0 | -1.187988e-05 | 24.84323 | 24.99575 | 25.19813
2024-02-05 22:14 | 1450.771028 | 16.2014 | 3 | 1 | 3.633632 | 0 | 0 | 0 | 0 | 0 | 0 | -1.745433e-05 | 24.84323 | 24.99575 | 25.19813
2024-02-05 22:14 | 1450.870428 | 16.3008 | 3 | 1 | 3.633488 | 0 | 0 | 0 | 0 | 0 | 0 | -2.295135e-05 | 24.84323 | 24.99575 | 25.19813
2024-02-05 22:14 | 1450.969628 | 16.4 | 3 | 1 | 3.633684 | 0 | 0 | 0 | 0 | 0 | 0 | -2.843732e-05 | 24.84323 | 24.99575 | 25.19813
2024-02-05 22:14 | 1451.070228 | 16.5006 | 3 | 1 | 3.633254 | 0 | 0 | 0 | 0 | 0 | 0 | -3.40007e-05 | 24.84323 | 24.99575 | 25.19813
2024-02-05 22:14 | 1451.169828 | 16.6002 | 3 | 1 | 3.633611 | 0 | 0 | 0 | 0 | 0 | 0 | -3.950879e-05 | 24.84323 | 24.99575 | 25.19813
2024-02-05 22:14 | 1451.270228 | 16.7006 | 3 | 1 | 3.633685 | 0 | 0 | 0 | 0 | 0 | 0 | -4.506111e-05 | 24.84323 | 24.99575 | 25.19813
2024-02-05 22:14 | 1451.369628 | 16.8 | 3 | 1 | 3.633548 | 0 | 0 | 0 | 0 | 0 | 0 | -2.636275e-05 | 24.84323 | 24.99575 | 25.19813
2024-02-05 22:14 | 1451.470828 | 16.9012 | 3 | 1 | 3.633669 | 0 | 0 | 0 | 0 | 0 | 0 | -7.325792e-06 | 24.84323 | 24.99575 | 25.19813
2024-02-05 22:14 | 1451.570228 | 17.0006 | 3 | 1 | 3.633547 | 0 | 0 | 0 | 0 | 0 | 0 | 1.137257e-05 | 24.84323 | 24.99575 | 25.19813
2024-02-05 22:14 | 1451.669628 | 17.1 | 3 | 1 | 3.633591 | 0 | 0 | 0 | 0 | 0 | 0 | 3.007092e-05 | 24.84323 | 24.99575 | 25.19813
2024-02-05 22:14 | 1451.770028 | 17.2004 | 3 | 1 | 3.633728 | 0 | 0 | 0 | 0 | 0 | 0 | 4.89574e-05 | 24.84323 | 24.99575 | 25.19813
2024-02-05 22:14 | 1451.869628 | 17.3 | 3 | 1 | 3.633522 | 0 | 0 | 0 | 0 | 0 | 0 | 6.769338e-05 | 24.84323 | 24.99575 | 25.19813
2024-02-05 22:14 | 1451.971428 | 17.4018 | 3 | 1 | 3.633586 | 0 | 0 | 0 | 0 | 0 | 0 | 8.68432e-05 | 24.84323 | 24.99575 | 25.19813
2024-02-05 22:14 | 1452.070428 | 17.5008 | 3 | 1 | 3.633645 | 0 | 0 | 0 | 0 | 0 | 0 | 0.0001054663 | 24.84323 | 24.99575 | 25.19813
2024-02-05 22:14 | 1452.169428 | 17.5998 | 3 | 1 | 3.633637 | 0 | 0 | 0 | 0 | 0 | 0 | 0.0001240894 | 24.84323 | 24.99575 | 25.19813
2024-02-05 22:14 | 1452.270228 | 17.7006 | 3 | 1 | 3.633533 | 0 | 0 | 0 | 0 | 0 | 0 | 0.0001430511 | 24.86184 | 24.99575 | 25.19813
2024-02-05 22:14 | 1452.369828 | 17.8002 | 3 | 1 | 3.633496 | 0 | 0 | 0 | 0 | 0 | 0 | 0.0001192762 | 24.86185 | 24.99575 | 25.19813
2024-02-05 22:14 | 1452.470428 | 17.9008 | 3 | 1 | 3.633651 | 0 | 0 | 0 | 0 | 0 | 0 | 9.526246e-05 | 24.86185 | 24.99575 | 25.19813
2024-02-05 22:14 | 1452.570428 | 18.0008 | 3 | 1 | 3.633561 | 0 | 0 | 0 | 0 | 0 | 0 | 7.139198e-05 | 24.86185 | 24.99575 | 25.19813
2024-02-05 22:14 | 1452.669628 | 18.1 | 3 | 1 | 3.633661 | 0 | 0 | 0 | 0 | 0 | 0 | 4.771247e-05 | 24.86185 | 24.99575 | 25.19813
2024-02-05 22:14 | 1452.771828 | 18.2022 | 3 | 1 | 3.633456 | 0 | 0 | 0 | 0 | 0 | 0 | 2.331685e-05 | 24.86185 | 24.99575 | 25.19813
2024-02-05 22:14 | 1452.870028 | 18.3004 | 3 | 1 | 3.633596 | 0 | 0 | 0 | 0 | 0 | 0 | -1.239548e-07 | 24.86185 | 24.99575 | 25.19813
2024-02-05 22:14 | 1452.970228 | 18.4006 | 3 | 1 | 3.633584 | 0 | 0 | 0 | 0 | 0 | 0 | -2.404217e-05 | 24.86185 | 24.99575 | 25.19813
2024-02-05 22:14 | 1453.069428 | 18.4998 | 3 | 1 | 3.633516 | 0 | 0 | 0 | 0 | 0 | 0 | -4.772168e-05 | 24.86185 | 24.99575 | 25.19813
2024-02-05 22:14 | 1453.169828 | 18.6002 | 3 | 1 | 3.633592 | 0 | 0 | 0 | 0 | 0 | 0 | -7.168764e-05 | 24.86185 | 24.99575 | 25.19813
2024-02-05 22:14 | 1453.270028 | 18.7004 | 3 | 1 | 3.633514 | 0 | 0 | 0 | 0 | 0 | 0 | -9.560585e-05 | 24.86185 | 25.01437 | 25.19813
2024-02-05 22:14 | 1453.371828 | 18.8022 | 3 | 1 | 3.633528 | 0 | 0 | 0 | 0 | 0 | 0 | -7.370227e-05 | 24.86185 | 25.01437 | 25.19813
2024-02-05 22:14 | 1453.469428 | 18.8998 | 3 | 1 | 3.633488 | 0 | 0 | 0 | 0 | 0 | 0 | -5.270237e-05 | 24.86185 | 25.01437 | 25.22388
2024-02-05 22:14 | 1453.570828 | 19.0012 | 3 | 1 | 3.633537 | 0 | 0 | 0 | 0 | 0 | 0 | -3.088486e-05 | 24.86185 | 25.01437 | 25.22388
2024-02-05 22:14 | 1453.671828 | 19.1022 | 3 | 1 | 3.633533 | 0 | 0 | 0 | 0 | 0 | 0 | -9.153405e-06 | 24.86185 | 25.01437 | 25.22388
2024-02-05 22:14 | 1453.770628 | 19.201 | 3 | 1 | 3.63351 | 0 | 0 | 0 | 0 | 0 | 0 | 1.210469e-05 | 24.86185 | 25.01437 | 25.22388
2024-02-05 22:14 | 1453.869828 | 19.3002 | 3 | 1 | 3.633471 | 0 | 0 | 0 | 0 | 0 | 0 | 3.344884e-05 | 24.86185 | 25.01437 | 25.22388
2024-02-05 22:14 | 1453.970228 | 19.4006 | 3 | 1 | 3.633549 | 0 | 0 | 0 | 0 | 0 | 0 | 5.50512e-05 | 24.86185 | 25.01437 | 25.22388
2024-02-05 22:14 | 1454.069628 | 19.5 | 3 | 1 | 3.633474 | 0 | 0 | 0 | 0 | 0 | 0 | 7.643839e-05 | 24.86185 | 25.01437 | 25.22388
2024-02-05 22:14 | 1454.171428 | 19.6018 | 3 | 1 | 3.633573 | 0 | 0 | 0 | 0 | 0 | 0 | 9.834197e-05 | 24.86185 | 25.01437 | 25.22388
2024-02-05 22:14 | 1454.270628 | 19.701 | 3 | 1 | 3.633734 | 0 | 0 | 0 | 0 | 0 | 0 | 0.0001196861 | 24.86185 | 25.01437 | 25.22388
2024-02-05 22:14 | 1454.371428 | 19.8018 | 3 | 1 | 3.633536 | 0 | 0 | 0 | 0 | 0 | 0 | 0.000107083 | 24.86185 | 25.01437 | 25.22388
2024-02-05 22:14 | 1454.470228 | 19.9006 | 3 | 1 | 3.633647 | 0 | 0 | 0 | 0 | 0 | 0 | 9.472987e-05 | 24.86185 | 25.01437 | 25.22388
2024-02-05 22:14 | 1454.569628 | 20 | 3 | 1 | 3.633596 | 0 | 0 | 0 | 0 | 0 | 0 | 8.230175e-05 | 24.86185 | 25.01437 | 25.22388
2024-02-05 22:14 | 1454.670628 | 20.101 | 3 | 1 | 3.633624 | 0 | 0 | 0 | 0 | 0 | 0 | 6.967358e-05 | 24.86185 | 25.01437 | 25.22388
2024-02-05 22:14 | 1454.771828 | 20.2022 | 3 | 1 | 3.633701 | 0 | 0 | 0 | 0 | 0 | 0 | 5.702041e-05 | 24.86185 | 25.01437 | 25.22388
2024-02-05 22:14 | 1454.869828 | 20.3002 | 3 | 1 | 3.633593 | 0 | 0 | 0 | 0 | 0 | 0 | 4.476734e-05 | 24.86185 | 25.01437 | 25.22388
2024-02-05 22:14 | 1454.970328 | 20.4007 | 3 | 1 | 3.633585 | 0 | 0 | 0 | 0 | 0 | 0 | 3.220168e-05 | 24.86185 | 25.01437 | 25.22388
2024-02-05 22:14 | 1455.071028 | 20.5014 | 3 | 1 | 3.633708 | 0 | 0 | 0 | 0 | 0 | 0 | 1.961103e-05 | 24.85752 | 25.01437 | 25.22388
2024-02-05 22:14 | 1455.169428 | 20.5998 | 3 | 1 | 3.633602 | 0 | 0 | 0 | 0 | 0 | 0 | 7.30794e-06 | 24.85752 | 25.01437 | 25.22388
2024-02-05 22:14 | 1455.269828 | 20.7002 | 3 | 1 | 3.63354 | 0 | 0 | 0 | 0 | 0 | 0 | -5.245209e-06 | 24.85752 | 25.01437 | 25.22388
2024-02-05 22:14 | 1455.370628 | 20.801 | 3 | 1 | 3.63343 | 0 | 0 | 0 | 0 | 0 | 0 | 1.368622e-05 | 24.85752 | 25.01437 | 25.22388
2024-02-05 22:14 | 1455.471028 | 20.9014 | 3 | 1 | 3.633565 | 0 | 0 | 0 | 0 | 0 | 0 | 3.254252e-05 | 24.85752 | 25.01437 | 25.22388
2024-02-05 22:14 | 1455.571628 | 21.002 | 3 | 1 | 3.633688 | 0 | 0 | 0 | 0 | 0 | 0 | 5.143638e-05 | 24.85752 | 25.01437 | 25.22388
2024-02-05 22:14 | 1455.670028 | 21.1004 | 3 | 1 | 3.633754 | 0 | 0 | 0 | 0 | 0 | 0 | 6.991706e-05 | 24.85752 | 25.01437 | 25.22388
2024-02-05 22:14 | 1455.769828 | 21.2002 | 3 | 1 | 3.633664 | 0 | 0 | 0 | 0 | 0 | 0 | 8.866067e-05 | 24.85752 | 25.01437 | 25.22388
2024-02-05 22:14 | 1455.870228 | 21.3006 | 3 | 1 | 3.633502 | 0 | 0 | 0 | 0 | 0 | 0 | 0.000107517 | 24.85752 | 25.01437 | 25.22388
2024-02-05 22:14 | 1455.970828 | 21.4012 | 3 | 1 | 3.633751 | 0 | 0 | 0 | 0 | 0 | 0 | 0.0001264108 | 24.85752 | 25.01437 | 25.22388
2024-02-05 22:14 | 1456.071228 | 21.5016 | 3 | 1 | 3.633619 | 0 | 0 | 0 | 0 | 0 | 0 | 0.0001452671 | 24.85752 | 24.98861 | 25.22388
2024-02-05 22:14 | 1456.170428 | 21.6008 | 3 | 1 | 3.633648 | 0 | 0 | 0 | 0 | 0 | 0 | 0.0001638981 | 24.85752 | 24.98861 | 25.22388
2024-02-05 22:14 | 1456.271428 | 21.7018 | 3 | 1 | 3.633659 | 0 | 0 | 0 | 0 | 0 | 0 | 0.0001828671 | 24.85752 | 24.98861 | 25.19816
2024-02-05 22:14 | 1456.370828 | 21.8012 | 3 | 1 | 3.633632 | 0 | 0 | 0 | 0 | 0 | 0 | 0.0001538902 | 24.85752 | 24.98861 | 25.19813
2024-02-05 22:14 | 1456.470028 | 21.9004 | 3 | 1 | 3.633607 | 0 | 0 | 0 | 0 | 0 | 0 | 0.0001249717 | 24.85752 | 24.98861 | 25.19813
2024-02-05 22:14 | 1456.569428 | 21.9998 | 3 | 1 | 3.633628 | 0 | 0 | 0 | 0 | 0 | 0 | 9.599492e-05 | 24.85752 | 24.98861 | 25.19813
2024-02-05 22:14 | 1456.671628 | 22.102 | 3 | 1 | 3.633667 | 0 | 0 | 0 | 0 | 0 | 0 | 6.620186e-05 | 24.85752 | 24.98861 | 25.19813
2024-02-05 22:14 | 1456.770428 | 22.2008 | 3 | 1 | 3.633418 | 0 | 0 | 0 | 0 | 0 | 0 | 3.739996e-05 | 24.85752 | 24.98861 | 25.19813
2024-02-05 22:14 | 1456.870628 | 22.301 | 3 | 1 | 3.633518 | 0 | 0 | 0 | 0 | 0 | 0 | 8.189938e-06 | 24.85752 | 24.98861 | 25.19813
2024-02-05 22:14 | 1456.971428 | 22.4018 | 3 | 1 | 3.63371 | 0 | 0 | 0 | 0 | 0 | 0 | -2.1195e-05 | 24.85752 | 24.98861 | 25.19813
2024-02-05 22:14 | 1457.070028 | 22.5004 | 3 | 1 | 3.63356 | 0 | 0 | 0 | 0 | 0 | 0 | -4.993859e-05 | 24.85752 | 24.98861 | 25.19813
2024-02-05 22:14 | 1457.169428 | 22.5998 | 3 | 1 | 3.633621 | 0 | 0 | 0 | 0 | 0 | 0 | -7.89154e-05 | 24.85752 | 24.98861 | 25.19813
2024-02-05 22:14 | 1457.270028 | 22.7004 | 3 | 1 | 3.633652 | 0 | 0 | 0 | 0 | 0 | 0 | -0.000108242 | 24.85752 | 24.98861 | 25.19813
2024-02-05 22:14 | 1457.370628 | 22.801 | 3 | 1 | 3.633603 | 0 | 0 | 0 | 0 | 0 | 0 | -9.568148e-05 | 24.85752 | 24.98861 | 25.19813
2024-02-05 22:14 | 1457.469828 | 22.9002 | 3 | 1 | 3.63361 | 0 | 0 | 0 | 0 | 0 | 0 | -8.329572e-05 | 24.85752 | 24.98861 | 25.19813
2024-02-05 22:14 | 1457.570628 | 23.001 | 3 | 1 | 3.633404 | 0 | 0 | 0 | 0 | 0 | 0 | -7.071019e-05 | 24.85752 | 24.98861 | 25.19813
2024-02-05 22:14 | 1457.670028 | 23.1004 | 3 | 1 | 3.63362 | 0 | 0 | 0 | 0 | 0 | 0 | -5.829947e-05 | 24.85752 | 24.98861 | 25.19813
2024-02-05 22:14 | 1457.771028 | 23.2014 | 3 | 1 | 3.633621 | 0 | 0 | 0 | 0 | 0 | 0 | -4.568897e-05 | 24.85752 | 24.98861 | 25.19813
2024-02-05 22:14 | 1457.869428 | 23.2998 | 3 | 1 | 3.633568 | 0 | 0 | 0 | 0 | 0 | 0 | -3.34031e-05 | 24.85752 | 24.98861 | 25.19813
2024-02-05 22:14 | 1457.969628 | 23.4 | 3 | 1 | 3.633656 | 0 | 0 | 0 | 0 | 0 | 0 | -2.089248e-05 | 24.87207 | 24.98861 | 25.19813
2024-02-05 22:14 | 1458.070228 | 23.5006 | 3 | 1 | 3.633678 | 0 | 0 | 0 | 0 | 0 | 0 | -8.331926e-06 | 24.87207 | 24.98861 | 25.19813
2024-02-05 22:14 | 1458.169828 | 23.6002 | 3 | 1 | 3.633669 | 0 | 0 | 0 | 0 | 0 | 0 | 4.103773e-06 | 24.87207 | 24.98861 | 25.19813
2024-02-05 22:14 | 1458.270628 | 23.701 | 3 | 1 | 3.633553 | 0 | 0 | 0 | 0 | 0 | 0 | 1.66893e-05 | 24.87207 | 24.98861 | 25.19813
2024-02-05 22:14 | 1458.369628 | 23.8 | 3 | 1 | 3.633688 | 0 | 0 | 0 | 0 | 0 | 0 | 1.64767e-05 | 24.87207 | 24.98861 | 25.19813
2024-02-05 22:14 | 1458.471428 | 23.9018 | 3 | 1 | 3.63375 | 0 | 0 | 0 | 0 | 0 | 0 | 1.625809e-05 | 24.87207 | 24.98861 | 25.19813
2024-02-05 22:14 | 1458.569428 | 23.9998 | 3 | 1 | 3.633645 | 0 | 0 | 0 | 0 | 0 | 0 | 1.604763e-05 | 24.87207 | 24.98861 | 25.19813
2024-02-05 22:14 | 1458.670228 | 24.1006 | 3 | 1 | 3.633701 | 0 | 0 | 0 | 0 | 0 | 0 | 1.583117e-05 | 24.87207 | 24.98861 | 25.19813
2024-02-05 22:14 | 1458.771628 | 24.202 | 3 | 1 | 3.633646 | 0 | 0 | 0 | 0 | 0 | 0 | 1.561341e-05 | 24.87207 | 24.98861 | 25.19813
2024-02-05 22:14 | 1458.870428 | 24.3008 | 3 | 1 | 3.63364 | 0 | 0 | 0 | 0 | 0 | 0 | 1.540124e-05 | 24.87207 | 24.98861 | 25.19813
2024-02-05 22:14 | 1458.969628 | 24.4 | 3 | 1 | 3.633696 | 0 | 0 | 0 | 0 | 0 | 0 | 1.518821e-05 | 24.87207 | 25.03173 | 25.19813
2024-02-05 22:14 | 1459.071428 | 24.5018 | 3 | 1 | 3.633625 | 0 | 0 | 0 | 0 | 0 | 0 | 1.496959e-05 | 24.87207 | 25.03173 | 25.19813
2024-02-05 22:14 | 1459.169428 | 24.5998 | 3 | 1 | 3.633672 | 0 | 0 | 0 | 0 | 0 | 0 | 1.475914e-05 | 24.87207 | 25.03173 | 25.23409
2024-02-05 22:14 | 1459.269828 | 24.7002 | 3 | 1 | 3.633678 | 0 | 0 | 0 | 0 | 0 | 0 | 1.454353e-05 | 24.87207 | 25.03173 | 25.23409
2024-02-05 22:14 | 1459.371028 | 24.8014 | 3 | 1 | 3.63367 | 0 | 0 | 0 | 0 | 0 | 0 | 9.716976e-06 | 24.87207 | 25.03173 | 25.23409
2024-02-05 22:14 | 1459.470428 | 24.9008 | 3 | 1 | 3.633777 | 0 | 0 | 0 | 0 | 0 | 0 | 4.976266e-06 | 24.87207 | 25.03173 | 25.23409
2024-02-05 22:14 | 1459.569828 | 25.0002 | 3 | 1 | 3.633662 | 0 | 0 | 0 | 0 | 0 | 0 | 2.35557e-07 | 24.87207 | 25.03173 | 25.23409
2024-02-05 22:14 | 1459.670628 | 25.101 | 3 | 1 | 3.633659 | 0 | 0 | 0 | 0 | 0 | 0 | -4.571923e-06 | 24.87207 | 25.03173 | 25.23409
2024-02-05 22:14 | 1459.770428 | 25.2008 | 3 | 1 | 3.633764 | 0 | 0 | 0 | 0 | 0 | 0 | -9.33171e-06 | 24.87207 | 25.03173 | 25.23409
2024-02-05 22:14 | 1459.870828 | 25.3012 | 3 | 1 | 3.633659 | 0 | 0 | 0 | 0 | 0 | 0 | -1.412011e-05 | 24.87207 | 25.03173 | 25.23409
2024-02-05 22:14 | 1459.970228 | 25.4006 | 3 | 1 | 3.633573 | 0 | 0 | 0 | 0 | 0 | 0 | -1.886082e-05 | 24.87207 | 25.03173 | 25.23409
2024-02-05 22:14 | 1460.069628 | 25.5 | 3 | 1 | 3.63374 | 0 | 0 | 0 | 0 | 0 | 0 | -2.360153e-05 | 24.87207 | 25.03173 | 25.23409
2024-02-05 22:14 | 1460.170028 | 25.6004 | 3 | 1 | 3.633655 | 0 | 0 | 0 | 0 | 0 | 0 | -2.838993e-05 | 24.87207 | 25.03173 | 25.23409
2024-02-05 22:14 | 1460.269628 | 25.7 | 3 | 1 | 3.633617 | 0 | 0 | 0 | 0 | 0 | 0 | -3.314018e-05 | 24.87207 | 25.03173 | 25.23409
2024-02-05 22:14 | 1460.370228 | 25.8006 | 3 | 1 | 3.633688 | 0 | 0 | 0 | 0 | 0 | 0 | -3.373957e-05 | 24.87207 | 25.03173 | 25.23409
2024-02-05 22:14 | 1460.470628 | 25.901 | 3 | 1 | 3.633637 | 0 | 0 | 0 | 0 | 0 | 0 | -3.433776e-05 | 24.87207 | 25.03173 | 25.23409
2024-02-05 22:14 | 1460.570028 | 26.0004 | 3 | 1 | 3.633751 | 0 | 0 | 0 | 0 | 0 | 0 | -3.492999e-05 | 24.87207 | 25.03173 | 25.23409
2024-02-05 22:14 | 1460.669628 | 26.1 | 3 | 1 | 3.633682 | 0 | 0 | 0 | 0 | 0 | 0 | -3.552341e-05 | 24.87207 | 25.03173 | 25.23409
2024-02-05 22:14 | 1460.770228 | 26.2006 | 3 | 1 | 3.633682 | 0 | 0 | 0 | 0 | 0 | 0 | -3.61228e-05 | 24.87115 | 25.03173 | 25.23409
2024-02-05 22:14 | 1460.870428 | 26.3008 | 3 | 1 | 3.633556 | 0 | 0 | 0 | 0 | 0 | 0 | -3.67198e-05 | 24.87115 | 25.03173 | 25.23409
2024-02-05 22:14 | 1460.969628 | 26.4 | 3 | 1 | 3.633693 | 0 | 0 | 0 | 0 | 0 | 0 | -3.731084e-05 | 24.87115 | 25.03173 | 25.23409
2024-02-05 22:14 | 1461.070028 | 26.5004 | 3 | 1 | 3.63373 | 0 | 0 | 0 | 0 | 0 | 0 | -3.790903e-05 | 24.87115 | 25.03173 | 25.23409
2024-02-05 22:14 | 1461.170628 | 26.601 | 3 | 1 | 3.633703 | 0 | 0 | 0 | 0 | 0 | 0 | -3.850841e-05 | 24.87115 | 25.03173 | 25.23409
2024-02-05 22:14 | 1461.270028 | 26.7004 | 3 | 1 | 3.63364 | 0 | 0 | 0 | 0 | 0 | 0 | -3.910065e-05 | 24.87115 | 25.03173 | 25.23409
2024-02-05 22:14 | 1461.371628 | 26.802 | 3 | 1 | 3.633685 | 0 | 0 | 0 | 0 | 0 | 0 | -4.316773e-05 | 24.87115 | 25.03173 | 25.23409
2024-02-05 22:14 | 1461.469628 | 26.9 | 3 | 1 | 3.633673 | 0 | 0 | 0 | 0 | 0 | 0 | -4.70907e-05 | 24.87115 | 25.03173 | 25.23409
2024-02-05 22:14 | 1461.570228 | 27.0006 | 3 | 1 | 3.633862 | 0 | 0 | 0 | 0 | 0 | 0 | -5.111774e-05 | 24.87115 | 25.03173 | 25.23409
2024-02-05 22:14 | 1461.669628 | 27.1 | 3 | 1 | 3.633589 | 0 | 0 | 0 | 0 | 0 | 0 | -5.509676e-05 | 24.87115 | 25.03173 | 25.23409
2024-02-05 22:14 | 1461.770628 | 27.201 | 3 | 1 | 3.633757 | 0 | 0 | 0 | 0 | 0 | 0 | -5.913982e-05 | 24.87115 | 25.05222 | 25.23409
2024-02-05 22:14 | 1461.870628 | 27.301 | 3 | 1 | 3.633743 | 0 | 0 | 0 | 0 | 0 | 0 | -6.314285e-05 | 24.87115 | 25.05222 | 25.23409
2024-02-05 22:14 | 1461.970028 | 27.4004 | 3 | 1 | 3.633612 | 0 | 0 | 0 | 0 | 0 | 0 | -6.712186e-05 | 24.87115 | 25.05222 | 25.19034
2024-02-05 22:14 | 1462.071028 | 27.5014 | 3 | 1 | 3.633571 | 0 | 0 | 0 | 0 | 0 | 0 | -7.116492e-05 | 24.87115 | 25.05222 | 25.19034
2024-02-05 22:14 | 1462.171628 | 27.602 | 3 | 1 | 3.633641 | 0 | 0 | 0 | 0 | 0 | 0 | -7.519197e-05 | 24.87115 | 25.05222 | 25.19034
2024-02-05 22:14 | 1462.270628 | 27.701 | 3 | 1 | 3.633681 | 0 | 0 | 0 | 0 | 0 | 0 | -7.915497e-05 | 24.87115 | 25.05222 | 25.19034
2024-02-05 22:14 | 1462.369828 | 27.8002 | 3 | 1 | 3.633514 | 0 | 0 | 0 | 0 | 0 | 0 | -6.878748e-05 | 24.87115 | 25.05222 | 25.19034
2024-02-05 22:14 | 1462.470228 | 27.9006 | 3 | 1 | 3.633608 | 0 | 0 | 0 | 0 | 0 | 0 | -5.829458e-05 | 24.87115 | 25.05222 | 25.19034
2024-02-05 22:14 | 1462.569828 | 28.0002 | 3 | 1 | 3.633743 | 0 | 0 | 0 | 0 | 0 | 0 | -4.788529e-05 | 24.87115 | 25.05222 | 25.19034
2024-02-05 22:14 | 1462.669428 | 28.0998 | 3 | 1 | 3.633806 | 0 | 0 | 0 | 0 | 0 | 0 | -3.7476e-05 | 24.87115 | 25.05222 | 25.19034
2024-02-05 22:14 | 1462.771828 | 28.2022 | 3 | 1 | 3.633733 | 0 | 0 | 0 | 0 | 0 | 0 | -2.677408e-05 | 24.87115 | 25.05222 | 25.19034
2024-02-05 22:14 | 1462.869628 | 28.3 | 3 | 1 | 3.633712 | 0 | 0 | 0 | 0 | 0 | 0 | -1.655291e-05 | 24.87115 | 25.05222 | 25.19034
2024-02-05 22:14 | 1462.970428 | 28.4008 | 3 | 1 | 3.633698 | 0 | 0 | 0 | 0 | 0 | 0 | -6.018208e-06 | 24.87115 | 25.05222 | 25.19034
2024-02-05 22:14 | 1463.069828 | 28.5002 | 3 | 1 | 3.633635 | 0 | 0 | 0 | 0 | 0 | 0 | 4.37018e-06 | 24.87115 | 25.05222 | 25.19034
2024-02-05 22:14 | 1463.171428 | 28.6018 | 3 | 1 | 3.63366 | 0 | 0 | 0 | 0 | 0 | 0 | 1.498849e-05 | 24.87115 | 25.05222 | 25.19034
2024-02-05 22:14 | 1463.269828 | 28.7002 | 3 | 1 | 3.633686 | 0 | 0 | 0 | 0 | 0 | 0 | 2.527237e-05 | 24.87115 | 25.05222 | 25.19034
2024-02-05 22:14 | 1463.370028 | 28.8004 | 3 | 1 | 3.633572 | 0 | 0 | 0 | 0 | 0 | 0 | 2.847229e-05 | 24.87115 | 25.05222 | 25.19034
2024-02-05 22:14 | 1463.469428 | 28.8998 | 3 | 1 | 3.63364 | 0 | 0 | 0 | 0 | 0 | 0 | 3.164666e-05 | 24.87115 | 25.05222 | 25.19034
2024-02-05 22:14 | 1463.569628 | 29 | 3 | 1 | 3.633634 | 0 | 0 | 0 | 0 | 0 | 0 | 3.484658e-05 | 24.87115 | 25.05222 | 25.19034
2024-02-05 22:14 | 1463.670428 | 29.1008 | 3 | 1 | 3.633533 | 0 | 0 | 0 | 0 | 0 | 0 | 3.806566e-05 | 24.87614 | 25.05222 | 25.19034
2024-02-05 22:14 | 1463.770428 | 29.2008 | 3 | 1 | 3.633567 | 0 | 0 | 0 | 0 | 0 | 0 | 4.125919e-05 | 24.87614 | 25.05222 | 25.19034
2024-02-05 22:14 | 1463.869828 | 29.3002 | 3 | 1 | 3.633646 | 0 | 0 | 0 | 0 | 0 | 0 | 4.443356e-05 | 24.87614 | 25.05222 | 25.19034
2024-02-05 22:14 | 1463.970228 | 29.4006 | 3 | 1 | 3.633621 | 0 | 0 | 0 | 0 | 0 | 0 | 4.763986e-05 | 24.87614 | 25.05222 | 25.19034
2024-02-05 22:14 | 1464.070628 | 29.501 | 3 | 1 | 3.633661 | 0 | 0 | 0 | 0 | 0 | 0 | 5.084617e-05 | 24.87614 | 25.05222 | 25.19034
2024-02-05 22:14 | 1464.170828 | 29.6012 | 3 | 1 | 3.633777 | 0 | 0 | 0 | 0 | 0 | 0 | 5.404609e-05 | 24.87614 | 25.05222 | 25.19034
2024-02-05 22:14 | 1464.270228 | 29.7006 | 3 | 1 | 3.63369 | 0 | 0 | 0 | 0 | 0 | 0 | 5.722046e-05 | 24.87614 | 25.05222 | 25.19034
2024-02-05 22:14 | 1464.370428 | 29.8008 | 3 | 1 | 3.633739 | 0 | 0 | 0 | 0 | 0 | 0 | 5.722046e-05 | 24.87614 | 25.05222 | 25.19034
2024-02-05 22:14 | 1464.471228 | 29.9016 | 3 | 1 | 3.633782 | 0 | 0 | 0 | 0 | 0 | 0 | 5.722046e-05 | 24.87614 | 25.05222 | 25.19034
2024-02-05 22:14 | 1464.571628 | 30.002 | 3 | 1 | 3.633636 | 0 | 0 | 0 | 0 | 0 | 0 | 5.722046e-05 | 24.87614 | 25.05222 | 25.19034
2024-02-05 22:14 | 1464.571828 | 30.0022 | 3 | 1 | 3.633647 | 0 | 0 | 0 | 0 | 0 | 0 | 5.722046e-05 | 24.87614 | 25.05222 | 25.19034