## Global_Info
TEST REPORT
|  |  | 20240206_v5_EIS326V_2 | Serial Number |  | C:\ArbinSoftware\DataPro\Result\20240206_v5_EIS326V_2
|  |  | 2024-04-18 | 207487
Channel | Start DateTime | Schedule File Name | Creator | Comments | Software Version | Schedule Version | MASS | Specific Capacity | Capacity | Item ID | Has Aux | Has Specail | Log Aux Data Flag | Log Special Flag
4 | 2024-02-06 19:16 | INR21700_m50T\2nd_life_EIS\EIS_general.sdu |  |  | PV7.0 Build: 181116USB | Schedule Version 7.00.15 | 0 | 0 | 4.85 |  | 1 | 0 | TRUE | TRUE
Note on G2: Click to open file path

## ACIM_Chan4
Device_ID | Test_ID | Channel_ID | Cycle_ID | Step_ID | Pt | Freq | Zmod | Zphz
Gamry_1 | 1273 | 3 | 1 | 2 | 0 | 10019.53 | 0.0463363 | 48.14445
Gamry_1 | 1273 | 3 | 1 | 2 | 1 | 7207.031 | 0.0384963 | 42.42683
Gamry_1 | 1273 | 3 | 1 | 2 | 2 | 5150.463 | 0.0327789 | 35.77102
Gamry_1 | 1273 | 3 | 1 | 2 | 3 | 3715.701 | 0.029066 | 28.80721
Gamry_1 | 1273 | 3 | 1 | 2 | 4 | 2686.738 | 0.0267934 | 21.99714
Gamry_1 | 1273 | 3 | 1 | 2 | 5 | 1933.594 | 0.0255388 | 15.85231
Gamry_1 | 1273 | 3 | 1 | 2 | 6 | 1395.089 | 0.0249703 | 10.86993
Gamry_1 | 1273 | 3 | 1 | 2 | 7 | 1000.702 | 0.0248061 | 6.991353
Gamry_1 | 1273 | 3 | 1 | 2 | 8 | 716.9117 | 0.0248759 | 4.099154
Gamry_1 | 1273 | 3 | 1 | 2 | 9 | 520.8333 | 0.025052 | 2.069473
Gamry_1 | 1273 | 3 | 1 | 2 | 10 | 372.8693 | 0.025294 | 0.5309229
Gamry_1 | 1273 | 3 | 1 | 2 | 11 | 269.3965 | 0.0255643 | -0.5464911
Gamry_1 | 1273 | 3 | 1 | 2 | 12 | 193.6983 | 0.0258637 | -1.349429
Gamry_1 | 1273 | 3 | 1 | 2 | 13 | 139.2327 | 0.0261807 | -1.930023
Gamry_1 | 1273 | 3 | 1 | 2 | 14 | 99.734 | 0.0265008 | -2.375972
Gamry_1 | 1273 | 3 | 1 | 2 | 15 | 72.11539 | 0.0268264 | -2.671588
Gamry_1 | 1273 | 3 | 1 | 2 | 16 | 49.86702 | 0.0272058 | -2.938237
Gamry_1 | 1273 | 3 | 1 | 2 | 17 | 37.5 | 0.0274915 | -3.073691
Gamry_1 | 1273 | 3 | 1 | 2 | 18 | 27.25291 | 0.0278644 | -3.219474
Gamry_1 | 1273 | 3 | 1 | 2 | 19 | 19.29012 | 0.0282207 | -3.358525
Gamry_1 | 1273 | 3 | 1 | 2 | 20 | 13.95089 | 0.028676 | -3.380745
Gamry_1 | 1273 | 3 | 1 | 2 | 21 | 9.9734 | 0.029031 | -3.341758
Gamry_1 | 1273 | 3 | 1 | 2 | 22 | 7.233796 | 0.0294687 | -3.280022
Gamry_1 | 1273 | 3 | 1 | 2 | 23 | 5.196785 | 0.0297973 | -3.176575
Gamry_1 | 1273 | 3 | 1 | 2 | 24 | 3.720238 | 0.0301979 | -2.788288
Gamry_1 | 1273 | 3 | 1 | 2 | 25 | 2.689329 | 0.0304857 | -2.826586
Gamry_1 | 1273 | 3 | 1 | 2 | 26 | 1.929012 | 0.0307338 | -2.441669
Gamry_1 | 1273 | 3 | 1 | 2 | 27 | 1.395089 | 0.0309646 | -2.413784
Gamry_1 | 1273 | 3 | 1 | 2 | 28 | 0.997765 | 0.0312224 | -2.374225
Gamry_1 | 1273 | 3 | 1 | 2 | 29 | 0.7233796 | 0.0313442 | -2.443272
Gamry_1 | 1273 | 3 | 1 | 2 | 30 | 0.5185288 | 0.0315598 | -2.541014
Gamry_1 | 1273 | 3 | 1 | 2 | 31 | 0.3732086 | 0.0317774 | -2.823636
Gamry_1 | 1273 | 3 | 1 | 2 | 32 | 0.2687787 | 0.0320183 | -3.197458
Gamry_1 | 1273 | 3 | 1 | 2 | 33 | 0.1933787 | 0.0322734 | -3.861467
Gamry_1 | 1273 | 3 | 1 | 2 | 34 | 0.1391776 | 0.0326371 | -4.514831
Gamry_1 | 1273 | 3 | 1 | 2 | 35 | 0.1001603 | 0.0330926 | -5.340282
Gamry_1 | 1273 | 3 | 1 | 2 | 36 | 0.0719825 | 0.0337522 | -6.332515
Gamry_1 | 1273 | 3 | 1 | 2 | 37 | 0.051807 | 0.0343317 | -7.559484
Gamry_1 | 1273 | 3 | 1 | 2 | 38 | 0.0372971 | 0.0350324 | -8.941231
Gamry_1 | 1273 | 3 | 1 | 2 | 39 | 0.0268286 | 0.0358484 | -10.72597
Gamry_1 | 1273 | 3 | 1 | 2 | 40 | 0.0193124 | 0.036831 | -13.12114
Gamry_1 | 1273 | 3 | 1 | 2 | 41 | 0.0138979 | 0.0382265 | -16.21625
Gamry_1 | 1273 | 3 | 1 | 2 | 42 | 0.0100006 | 0.0402524 | -20.00637
Note on A1: Device_ID
Note on B1: Test_ID
Note on C1: Channel_ID
Note on D1: Cycle_ID
Note on E1: Step_ID
Note on F1: Pt
Note on G1: Freq
Note on H1: Zmod
Note on I1: Zphz

## Channel_4_1
Date_Time | Test_Time(s) | Step_Time(s) | Step_Index | Cycle_Index | Voltage(V) | Current(A) | Charge_Capacity(Ah) | Discharge_Capacity(Ah) | Charge_Energy(Wh) | Discharge_Energy(Wh) | Internal Resistance(Ohm) | dV/dt(V/s) | Aux_Temperature(¡æ)_1
2024-02-06 19:19 | 0.1008 | 0.1007 | 1 | 1 | 3.271393 | 0 | 0 | 0 | 0 | 0 | 0 | 0 | 25.10754
2024-02-06 19:19 | 0.2001 | 0.2 | 1 | 1 | 3.271395 | 0 | 0 | 0 | 0 | 0 | 0 | 0 | 25.10754
2024-02-06 19:19 | 0.3008 | 0.3007 | 1 | 1 | 3.271426 | 0 | 0 | 0 | 0 | 0 | 0 | 0 | 25.10754
2024-02-06 19:19 | 0.4002 | 0.4001 | 1 | 1 | 3.271403 | 0 | 0 | 0 | 0 | 0 | 0 | 0 | 25.10754
2024-02-06 19:19 | 0.5006 | 0.5005 | 1 | 1 | 3.271526 | 0 | 0 | 0 | 0 | 0 | 0 | -1.184989e-07 | 25.10754
2024-02-06 19:19 | 0.6 | 0.5999 | 1 | 1 | 3.271457 | 0 | 0 | 0 | 0 | 0 | 0 | -2.358176e-07 | 25.10754
2024-02-06 19:19 | 0.7002 | 0.7001 | 1 | 1 | 3.271403 | 0 | 0 | 0 | 0 | 0 | 0 | -3.540804e-07 | 25.10754
2024-02-06 19:19 | 0.8004 | 0.8003 | 1 | 1 | 3.271308 | 0 | 0 | 0 | 0 | 0 | 0 | -4.723433e-07 | 25.10754
2024-02-06 19:19 | 0.9004 | 0.9003 | 1 | 1 | 3.271406 | 0 | 0 | 0 | 0 | 0 | 0 | -5.903701e-07 | 25.10754
2024-02-06 19:19 | 1.0006 | 1.0005 | 1 | 1 | 3.27143 | 0 | 0 | 0 | 0 | 0 | 0 | -7.08633e-07 | 25.10754
2024-02-06 19:19 | 1.0013 | 1.0012 | 1 | 1 | 3.27143 | 0 | 0 | 0 | 0 | 0 | 0 | -7.094592e-07 | 25.10754
2024-02-06 19:19 | 1.0189 | 0.0017 | 2 | 1 | 3.27145 | 0 | 0 | 0 | 0 | 0 | 0 | -7.302319e-07 | 25.10754
2024-02-06 19:20 | 61.0194 | 60.0022 | 2 | 1 | 3.278834 | 0 | 0 | 0 | 0 | 0 | 0 | -7.154691e-05 | 25.10872
2024-02-06 19:21 | 121.0208 | 120.0036 | 2 | 1 | 3.279211 | 0 | 0 | 0 | 0 | 0 | 0 | -0.0001423646 | 25.10991
2024-02-06 19:22 | 181.0226 | 180.0054 | 2 | 1 | 3.278256 | 0 | 0 | 0 | 0 | 0 | 0 | -0.0002131829 | 25.1111
2024-02-06 19:23 | 241.023 | 240.0058 | 2 | 1 | 3.278528 | 0 | 0 | 0 | 0 | 0 | 0 | -0.0002839994 | 25.11229
2024-02-06 19:24 | 301.0231 | 300.0059 | 2 | 1 | 3.265218 | 0 | 0 | 0 | 0 | 0 | 0 | -0.0003548156 | 25.11347
2024-02-06 19:25 | 361.0233 | 360.0061 | 2 | 1 | 3.279119 | 0 | 0 | 0 | 0 | 0 | 0 | -0.0004256319 | 25.11466
2024-02-06 19:26 | 421.0237 | 420.0065 | 2 | 1 | 3.278122 | 0 | 0 | 0 | 0 | 0 | 0 | -0.0004964485 | 25.11585
2024-02-06 19:27 | 481.0256 | 480.0084 | 2 | 1 | 3.270368 | 0 | 0 | 0 | 0 | 0 | 0 | -0.0005672668 | 25.11703
2024-02-06 19:28 | 541.0282 | 540.011 | 2 | 1 | 3.269412 | 0 | 0 | 0 | 0 | 0 | 0 | -0.000638086 | 25.11822
2024-02-06 19:29 | 601.0316 | 600.0144 | 2 | 1 | 3.266072 | 0 | 0 | 0 | 0 | 0 | 0 | -0.0007089061 | 25.11941
2024-02-06 19:30 | 661.0323 | 660.0151 | 2 | 1 | 3.271574 | 0 | 0 | 0 | 0 | 0 | 0 | -0.000779723 | 25.1206
2024-02-06 19:31 | 721.033 | 720.0158 | 2 | 1 | 3.277731 | 0 | 0 | 0 | 0 | 0 | 0 | -0.0008505399 | 25.12178
2024-02-06 19:32 | 781.0341 | 780.0169 | 2 | 1 | 3.278913 | 0 | 0 | 0 | 0 | 0 | 0 | -0.0009213573 | 25.12297
2024-02-06 19:33 | 841.0351 | 840.0179 | 2 | 1 | 3.273937 | 0 | 0 | 0 | 0 | 0 | 0 | -0.0009921746 | 25.12416
2024-02-06 19:34 | 901.0364 | 900.0192 | 2 | 1 | 3.267021 | 0 | 0 | 0 | 0 | 0 | 0 | -0.001062992 | 25.12535
2024-02-06 19:35 | 961.0369 | 960.0197 | 2 | 1 | 3.265358 | 0 | 0 | 0 | 0 | 0 | 0 | -0.001133809 | 25.12653
2024-02-06 19:36 | 1021.0373 | 1020.0201 | 2 | 1 | 3.277279 | 0 | 0 | 0 | 0 | 0 | 0 | -0.001204625 | 25.12772
2024-02-06 19:37 | 1081.04 | 1080.0228 | 2 | 1 | 3.271209 | 0 | 0 | 0 | 0 | 0 | 0 | -0.001275445 | 25.12891
2024-02-06 19:38 | 1141.0405 | 1140.0233 | 2 | 1 | 3.269065 | 0 | 0 | 0 | 0 | 0 | 0 | -0.001346261 | 25.13009
2024-02-06 19:39 | 1201.0407 | 1200.0235 | 2 | 1 | 3.278658 | 0 | 0 | 0 | 0 | 0 | 0 | -0.001417078 | 25.13128
2024-02-06 19:40 | 1261.0411 | 1260.0239 | 2 | 1 | 3.26513 | 0 | 0 | 0 | 0 | 0 | 0 | -0.001487894 | 25.13247
2024-02-06 19:40 | 1284.739944 | 0.1003 | 3 | 1 | 3.270594 | 0 | 0 | 0 | 0 | 0 | 0 | -0.001515865 | 25.13294
2024-02-06 19:40 | 1284.839544 | 0.1999 | 3 | 1 | 3.270543 | 0 | 0 | 0 | 0 | 0 | 0 | -0.001544822 | 25.13294
2024-02-06 19:40 | 1284.939644 | 0.3 | 3 | 1 | 3.270639 | 0 | 0 | 0 | 0 | 0 | 0 | -0.001573923 | 25.13294
2024-02-06 19:40 | 1285.040044 | 0.4004 | 3 | 1 | 3.27066 | 0 | 0 | 0 | 0 | 0 | 0 | -0.001603112 | 25.13294
2024-02-06 19:40 | 1285.140344 | 0.5007 | 3 | 1 | 3.270561 | 0 | 0 | 0 | 0 | 0 | 0 | -0.001632272 | 25.13294
2024-02-06 19:40 | 1285.240644 | 0.601 | 3 | 1 | 3.270576 | 0 | 0 | 0 | 0 | 0 | 0 | -0.001661431 | 25.13294
2024-02-06 19:40 | 1285.340244 | 0.7006 | 3 | 1 | 3.270612 | 0 | 0 | 0 | 0 | 0 | 0 | -0.001690388 | 25.13294
2024-02-06 19:40 | 1285.439544 | 0.7999 | 3 | 1 | 3.270581 | 0 | 0 | 0 | 0 | 0 | 0 | -0.001519823 | 25.13294
2024-02-06 19:40 | 1285.539844 | 0.9002 | 3 | 1 | 3.270546 | 0 | 0 | 0 | 0 | 0 | 0 | -0.00134754 | 25.13294
2024-02-06 19:40 | 1285.640044 | 1.0004 | 3 | 1 | 3.2705 | 0 | 0 | 0 | 0 | 0 | 0 | -0.001175429 | 25.13294
2024-02-06 19:40 | 1285.739744 | 1.1001 | 3 | 1 | 3.270511 | 0 | 0 | 0 | 0 | 0 | 0 | -0.001004178 | 25.13294
2024-02-06 19:40 | 1285.839844 | 1.2002 | 3 | 1 | 3.270492 | 0 | 0 | 0 | 0 | 0 | 0 | -0.0008322385 | 25.08151
2024-02-06 19:40 | 1285.941044 | 1.3014 | 3 | 1 | 3.270536 | 0 | 0 | 0 | 0 | 0 | 0 | -0.0006584101 | 25.08151
2024-02-06 19:40 | 1286.040244 | 1.4006 | 3 | 1 | 3.270508 | 0 | 0 | 0 | 0 | 0 | 0 | -0.0004880169 | 25.08151
2024-02-06 19:40 | 1286.139544 | 1.4999 | 3 | 1 | 3.270493 | 0 | 0 | 0 | 0 | 0 | 0 | -0.000317452 | 25.08151
2024-02-06 19:40 | 1286.240044 | 1.6004 | 3 | 1 | 3.270553 | 0 | 0 | 0 | 0 | 0 | 0 | -0.000144826 | 25.08151
2024-02-06 19:40 | 1286.340044 | 1.7004 | 3 | 1 | 3.270632 | 0 | 0 | 0 | 0 | 0 | 0 | 2.69413e-05 | 25.08151
2024-02-06 19:40 | 1286.439444 | 1.7998 | 3 | 1 | 3.270551 | 0 | 0 | 0 | 0 | 0 | 0 | 2.149166e-05 | 25.08151
2024-02-06 19:40 | 1286.539644 | 1.9 | 3 | 1 | 3.27053 | 0 | 0 | 0 | 0 | 0 | 0 | 1.599817e-05 | 25.08151
2024-02-06 19:40 | 1286.640644 | 2.001 | 3 | 1 | 3.270534 | 0 | 0 | 0 | 0 | 0 | 0 | 1.046081e-05 | 25.08151
2024-02-06 19:40 | 1286.739644 | 2.1 | 3 | 1 | 3.270506 | 0 | 0 | 0 | 0 | 0 | 0 | 5.033106e-06 | 25.08151
2024-02-06 19:40 | 1286.839844 | 2.2002 | 3 | 1 | 3.270617 | 0 | 0 | 0 | 0 | 0 | 0 | -4.603896e-07 | 25.08151
2024-02-06 19:40 | 1286.940044 | 2.3004 | 3 | 1 | 3.270591 | 0 | 0 | 0 | 0 | 0 | 0 | -5.953885e-06 | 25.08151
2024-02-06 19:40 | 1287.040844 | 2.4012 | 3 | 1 | 3.270507 | 0 | 0 | 0 | 0 | 0 | 0 | -1.148028e-05 | 25.08151
2024-02-06 19:40 | 1287.140344 | 2.5007 | 3 | 1 | 3.270604 | 0 | 0 | 0 | 0 | 0 | 0 | -1.693539e-05 | 25.08151
2024-02-06 19:40 | 1287.240844 | 2.6012 | 3 | 1 | 3.270515 | 0 | 0 | 0 | 0 | 0 | 0 | -2.244534e-05 | 25.08151
2024-02-06 19:40 | 1287.340244 | 2.7006 | 3 | 1 | 3.270503 | 0 | 0 | 0 | 0 | 0 | 0 | -2.789497e-05 | 25.08151
2024-02-06 19:40 | 1287.439644 | 2.8 | 3 | 1 | 3.270469 | 0 | 0 | 0 | 0 | 0 | 0 | -2.002382e-05 | 25.08151
2024-02-06 19:40 | 1287.539844 | 2.9002 | 3 | 1 | 3.270534 | 0 | 0 | 0 | 0 | 0 | 0 | -1.208932e-05 | 25.08151
2024-02-06 19:40 | 1287.639844 | 3.0002 | 3 | 1 | 3.27052 | 0 | 0 | 0 | 0 | 0 | 0 | -4.170656e-06 | 25.08151
2024-02-06 19:40 | 1287.739444 | 3.0998 | 3 | 1 | 3.270553 | 0 | 0 | 0 | 0 | 0 | 0 | 3.716334e-06 | 25.08151
2024-02-06 19:40 | 1287.839444 | 3.1998 | 3 | 1 | 3.270493 | 0 | 0 | 0 | 0 | 0 | 0 | 1.1635e-05 | 25.08151
2024-02-06 19:40 | 1287.939644 | 3.3 | 3 | 1 | 3.270572 | 0 | 0 | 0 | 0 | 0 | 0 | 1.95695e-05 | 25.08151
2024-02-06 19:40 | 1288.040444 | 3.4008 | 3 | 1 | 3.270577 | 0 | 0 | 0 | 0 | 0 | 0 | 2.755151e-05 | 25.08151
2024-02-06 19:40 | 1288.140244 | 3.5006 | 3 | 1 | 3.270615 | 0 | 0 | 0 | 0 | 0 | 0 | 3.545434e-05 | 25.08151
2024-02-06 19:40 | 1288.239444 | 3.5998 | 3 | 1 | 3.270589 | 0 | 0 | 0 | 0 | 0 | 0 | 4.330966e-05 | 25.08151
2024-02-06 19:40 | 1288.339844 | 3.7002 | 3 | 1 | 3.270579 | 0 | 0 | 0 | 0 | 0 | 0 | 5.125999e-05 | 25.08151
2024-02-06 19:40 | 1288.440044 | 3.8004 | 3 | 1 | 3.270639 | 0 | 0 | 0 | 0 | 0 | 0 | 4.473815e-05 | 25.08151
2024-02-06 19:40 | 1288.539444 | 3.8998 | 3 | 1 | 3.270554 | 0 | 0 | 0 | 0 | 0 | 0 | 3.826838e-05 | 25.08151
2024-02-06 19:40 | 1288.639644 | 4 | 3 | 1 | 3.270596 | 0 | 0 | 0 | 0 | 0 | 0 | 3.174653e-05 | 25.08151
2024-02-06 19:40 | 1288.739944 | 4.1003 | 3 | 1 | 3.270612 | 0 | 0 | 0 | 0 | 0 | 0 | 2.521818e-05 | 25.12367
2024-02-06 19:40 | 1288.840244 | 4.2006 | 3 | 1 | 3.270506 | 0 | 0 | 0 | 0 | 0 | 0 | 1.868982e-05 | 25.12367
2024-02-06 19:40 | 1288.939544 | 4.2999 | 3 | 1 | 3.270485 | 0 | 0 | 0 | 0 | 0 | 0 | 1.222656e-05 | 25.12367
2024-02-06 19:40 | 1289.040244 | 4.4006 | 3 | 1 | 3.270616 | 0 | 0 | 0 | 0 | 0 | 0 | 5.672169e-06 | 25.12367
2024-02-06 19:40 | 1289.139844 | 4.5002 | 3 | 1 | 3.270593 | 0 | 0 | 0 | 0 | 0 | 0 | -8.106232e-07 | 25.12367
2024-02-06 19:40 | 1289.240444 | 4.6008 | 3 | 1 | 3.270503 | 0 | 0 | 0 | 0 | 0 | 0 | -7.358503e-06 | 25.12367
2024-02-06 19:40 | 1289.339844 | 4.7002 | 3 | 1 | 3.270525 | 0 | 0 | 0 | 0 | 0 | 0 | -1.382828e-05 | 25.12367
2024-02-06 19:40 | 1289.440244 | 4.8006 | 3 | 1 | 3.270526 | 0 | 0 | 0 | 0 | 0 | 0 | -1.662586e-05 | 25.12367
2024-02-06 19:40 | 1289.539644 | 4.9 | 3 | 1 | 3.270639 | 0 | 0 | 0 | 0 | 0 | 0 | -1.939557e-05 | 25.12367
2024-02-06 19:40 | 1289.639844 | 5.0002 | 3 | 1 | 3.270592 | 0 | 0 | 0 | 0 | 0 | 0 | -2.218757e-05 | 25.12367
2024-02-06 19:40 | 1289.740044 | 5.1004 | 3 | 1 | 3.270586 | 0 | 0 | 0 | 0 | 0 | 0 | -2.497958e-05 | 25.12367
2024-02-06 19:40 | 1289.839444 | 5.1998 | 3 | 1 | 3.270481 | 0 | 0 | 0 | 0 | 0 | 0 | -2.774929e-05 | 25.12367
2024-02-06 19:40 | 1289.939444 | 5.2998 | 3 | 1 | 3.270541 | 0 | 0 | 0 | 0 | 0 | 0 | -3.053573e-05 | 25.12367
2024-02-06 19:40 | 1290.039444 | 5.3998 | 3 | 1 | 3.270536 | 0 | 0 | 0 | 0 | 0 | 0 | -3.332216e-05 | 25.12367
2024-02-06 19:40 | 1290.141144 | 5.5015 | 3 | 1 | 3.270602 | 0 | 0 | 0 | 0 | 0 | 0 | -3.615596e-05 | 25.12367
2024-02-06 19:40 | 1290.239844 | 5.6002 | 3 | 1 | 3.270608 | 0 | 0 | 0 | 0 | 0 | 0 | -3.890617e-05 | 25.12367
2024-02-06 19:40 | 1290.340944 | 5.7013 | 3 | 1 | 3.270648 | 0 | 0 | 0 | 0 | 0 | 0 | -4.172325e-05 | 25.12367
2024-02-06 19:40 | 1290.440344 | 5.8007 | 3 | 1 | 3.270582 | 0 | 0 | 0 | 0 | 0 | 0 | -3.01455e-05 | 25.12367
2024-02-06 19:40 | 1290.539744 | 5.9001 | 3 | 1 | 3.270562 | 0 | 0 | 0 | 0 | 0 | 0 | -1.856774e-05 | 25.12367
2024-02-06 19:40 | 1290.640144 | 6.0005 | 3 | 1 | 3.270593 | 0 | 0 | 0 | 0 | 0 | 0 | -6.873515e-06 | 25.12367
2024-02-06 19:40 | 1290.739744 | 6.1001 | 3 | 1 | 3.270632 | 0 | 0 | 0 | 0 | 0 | 0 | 4.727533e-06 | 25.12367
2024-02-06 19:40 | 1290.839744 | 6.2001 | 3 | 1 | 3.270484 | 0 | 0 | 0 | 0 | 0 | 0 | 1.637517e-05 | 25.12367
2024-02-06 19:40 | 1290.939744 | 6.3001 | 3 | 1 | 3.270634 | 0 | 0 | 0 | 0 | 0 | 0 | 2.802281e-05 | 25.12367
2024-02-06 19:40 | 1291.039944 | 6.4003 | 3 | 1 | 3.27064 | 0 | 0 | 0 | 0 | 0 | 0 | 3.969375e-05 | 25.12367
2024-02-06 19:40 | 1291.140844 | 6.5012 | 3 | 1 | 3.270597 | 0 | 0 | 0 | 0 | 0 | 0 | 5.144621e-05 | 25.12367
2024-02-06 19:40 | 1291.239644 | 6.6 | 3 | 1 | 3.270592 | 0 | 0 | 0 | 0 | 0 | 0 | 6.295408e-05 | 25.12367
2024-02-06 19:40 | 1291.339844 | 6.7002 | 3 | 1 | 3.270553 | 0 | 0 | 0 | 0 | 0 | 0 | 7.462502e-05 | 25.12367
2024-02-06 19:40 | 1291.440944 | 6.8013 | 3 | 1 | 3.270645 | 0 | 0 | 0 | 0 | 0 | 0 | 7.366114e-05 | 25.12367
2024-02-06 19:40 | 1291.540344 | 6.9007 | 3 | 1 | 3.270652 | 0 | 0 | 0 | 0 | 0 | 0 | 7.271347e-05 | 25.10196
2024-02-06 19:40 | 1291.639944 | 7.0003 | 3 | 1 | 3.270703 | 0 | 0 | 0 | 0 | 0 | 0 | 7.17639e-05 | 25.10196
2024-02-06 19:40 | 1291.740944 | 7.1013 | 3 | 1 | 3.270636 | 0 | 0 | 0 | 0 | 0 | 0 | 7.080097e-05 | 25.10196
2024-02-06 19:40 | 1291.840444 | 7.2008 | 3 | 1 | 3.270483 | 0 | 0 | 0 | 0 | 0 | 0 | 6.985235e-05 | 25.10196
2024-02-06 19:40 | 1291.939744 | 7.3001 | 3 | 1 | 3.270639 | 0 | 0 | 0 | 0 | 0 | 0 | 6.890564e-05 | 25.10196
2024-02-06 19:40 | 1292.040144 | 7.4005 | 3 | 1 | 3.270631 | 0 | 0 | 0 | 0 | 0 | 0 | 6.794844e-05 | 25.10196
2024-02-06 19:40 | 1292.140444 | 7.5008 | 3 | 1 | 3.270829 | 0 | 0 | 0 | 0 | 0 | 0 | 6.699219e-05 | 25.10196
2024-02-06 19:40 | 1292.239944 | 7.6003 | 3 | 1 | 3.270531 | 0 | 0 | 0 | 0 | 0 | 0 | 6.604357e-05 | 25.10196
2024-02-06 19:40 | 1292.340144 | 7.7005 | 3 | 1 | 3.270599 | 0 | 0 | 0 | 0 | 0 | 0 | 6.508827e-05 | 25.10196
2024-02-06 19:40 | 1292.439644 | 7.8 | 3 | 1 | 3.270758 | 0 | 0 | 0 | 0 | 0 | 0 | 6.795986e-05 | 25.10196
2024-02-06 19:40 | 1292.539644 | 7.9 | 3 | 1 | 3.270633 | 0 | 0 | 0 | 0 | 0 | 0 | 7.084588e-05 | 25.10196
2024-02-06 19:40 | 1292.639944 | 8.0003 | 3 | 1 | 3.270665 | 0 | 0 | 0 | 0 | 0 | 0 | 7.374056e-05 | 25.10196
2024-02-06 19:40 | 1292.740144 | 8.1005 | 3 | 1 | 3.270671 | 0 | 0 | 0 | 0 | 0 | 0 | 7.663235e-05 | 25.10196
2024-02-06 19:40 | 1292.839544 | 8.1999 | 3 | 1 | 3.270537 | 0 | 0 | 0 | 0 | 0 | 0 | 7.950105e-05 | 25.10196
2024-02-06 19:40 | 1292.939744 | 8.3001 | 3 | 1 | 3.270564 | 0 | 0 | 0 | 0 | 0 | 0 | 8.239284e-05 | 25.10196
2024-02-06 19:40 | 1293.039944 | 8.4003 | 3 | 1 | 3.270665 | 0 | 0 | 0 | 0 | 0 | 0 | 8.528463456e-05 | 25.10196
2024-02-06 19:40 | 1293.140044 | 8.5004 | 3 | 1 | 3.270675 | 0 | 0 | 0 | 0 | 0 | 0 | 8.817354e-05 | 25.10196
2024-02-06 19:40 | 1293.240344 | 8.6007 | 3 | 1 | 3.27068 | 0 | 0 | 0 | 0 | 0 | 0 | 9.106822e-05 | 25.10196
2024-02-06 19:40 | 1293.339744 | 8.7001 | 3 | 1 | 3.270706 | 0 | 0 | 0 | 0 | 0 | 0 | 9.393692e-05 | 25.10196
2024-02-06 19:40 | 1293.440144 | 8.8005 | 3 | 1 | 3.270591 | 0 | 0 | 0 | 0 | 0 | 0 | 8.031664e-05 | 25.10196
2024-02-06 19:40 | 1293.539544 | 8.8999 | 3 | 1 | 3.270584 | 0 | 0 | 0 | 0 | 0 | 0 | 6.683202e-05 | 25.10196
2024-02-06 19:40 | 1293.639744 | 9.0001 | 3 | 1 | 3.270586 | 0 | 0 | 0 | 0 | 0 | 0 | 5.323887e-05 | 25.10196
2024-02-06 19:40 | 1293.739944 | 9.1003 | 3 | 1 | 3.270727 | 0 | 0 | 0 | 0 | 0 | 0 | 3.964572e-05 | 25.10196
2024-02-06 19:40 | 1293.839944 | 9.2003 | 3 | 1 | 3.270682 | 0 | 0 | 0 | 0 | 0 | 0 | 2.60797e-05 | 25.10196
2024-02-06 19:40 | 1293.940144 | 9.3005 | 3 | 1 | 3.270619 | 0 | 0 | 0 | 0 | 0 | 0 | 1.248655e-05 | 25.10196
2024-02-06 19:40 | 1294.040144 | 9.4005 | 3 | 1 | 3.270708 | 0 | 0 | 0 | 0 | 0 | 0 | -1.079464e-06 | 25.10196
2024-02-06 19:40 | 1294.141044 | 9.5014 | 3 | 1 | 3.270689 | 0 | 0 | 0 | 0 | 0 | 0 | -1.476758e-05 | 25.10196
2024-02-06 19:40 | 1294.239744 | 9.6001 | 3 | 1 | 3.270622 | 0 | 0 | 0 | 0 | 0 | 0 | -2.815723e-05 | 25.10196
2024-02-06 19:40 | 1294.339744 | 9.7001 | 3 | 1 | 3.270664 | 0 | 0 | 0 | 0 | 0 | 0 | -4.172325e-05 | 25.07961
2024-02-06 19:40 | 1294.440844 | 9.8012 | 3 | 1 | 3.270618 | 0 | 0 | 0 | 0 | 0 | 0 | -3.943313e-05 | 25.07961
2024-02-06 19:40 | 1294.539744 | 9.9001 | 3 | 1 | 3.270759 | 0 | 0 | 0 | 0 | 0 | 0 | -3.719285e-05 | 25.07961
2024-02-06 19:40 | 1294.640344 | 10.0007 | 3 | 1 | 3.270713 | 0 | 0 | 0 | 0 | 0 | 0 | -3.491405e-05 | 25.07961
2024-02-06 19:40 | 1294.740144 | 10.1005 | 3 | 1 | 3.270665 | 0 | 0 | 0 | 0 | 0 | 0 | -3.265338e-05 | 25.07961
2024-02-06 19:40 | 1294.840444 | 10.2008 | 3 | 1 | 3.270711 | 0 | 0 | 0 | 0 | 0 | 0 | -3.038138e-05 | 25.07961
2024-02-06 19:40 | 1294.939744 | 10.3001 | 3 | 1 | 3.270631 | 0 | 0 | 0 | 0 | 0 | 0 | -2.813203e-05 | 25.07961
2024-02-06 19:40 | 1295.039744 | 10.4001 | 3 | 1 | 3.270625 | 0 | 0 | 0 | 0 | 0 | 0 | -2.586683e-05 | 25.07961
2024-02-06 19:40 | 1295.140544 | 10.5009 | 3 | 1 | 3.270698 | 0 | 0 | 0 | 0 | 0 | 0 | -2.358351e-05 | 25.07961
2024-02-06 19:40 | 1295.240944 | 10.6013 | 3 | 1 | 3.270697 | 0 | 0 | 0 | 0 | 0 | 0 | -2.130924e-05 | 25.07961
2024-02-06 19:40 | 1295.339644 | 10.7 | 3 | 1 | 3.270683 | 0 | 0 | 0 | 0 | 0 | 0 | -1.907349e-05 | 25.07961
2024-02-06 19:40 | 1295.439744 | 10.8001 | 3 | 1 | 3.270693 | 0 | 0 | 0 | 0 | 0 | 0 | -2.461298e-06 | 25.07961
2024-02-06 19:40 | 1295.540144 | 10.9005 | 3 | 1 | 3.27062 | 0 | 0 | 0 | 0 | 0 | 0 | 1.420068e-05 | 25.07961
2024-02-06 19:40 | 1295.640144 | 11.0005 | 3 | 1 | 3.27063 | 0 | 0 | 0 | 0 | 0 | 0 | 3.079627e-05 | 25.07961
2024-02-06 19:40 | 1295.739744 | 11.1001 | 3 | 1 | 3.270681 | 0 | 0 | 0 | 0 | 0 | 0 | 4.732548e-05 | 25.07961
2024-02-06 19:40 | 1295.839744 | 11.2001 | 3 | 1 | 3.270652 | 0 | 0 | 0 | 0 | 0 | 0 | 6.392107e-05 | 25.07961
2024-02-06 19:40 | 1295.939944 | 11.3003 | 3 | 1 | 3.27064 | 0 | 0 | 0 | 0 | 0 | 0 | 8.054986e-05 | 25.07961
2024-02-06 19:40 | 1296.040244 | 11.4006 | 3 | 1 | 3.270632 | 0 | 0 | 0 | 0 | 0 | 0 | 9.719524e-05 | 25.07961
2024-02-06 19:40 | 1296.139944 | 11.5003 | 3 | 1 | 3.270746 | 0 | 0 | 0 | 0 | 0 | 0 | 0.000113741 | 25.07961
2024-02-06 19:40 | 1296.240144 | 11.6005 | 3 | 1 | 3.270649 | 0 | 0 | 0 | 0 | 0 | 0 | 0.0001303698 | 25.07961
2024-02-06 19:40 | 1296.339544 | 11.6999 | 3 | 1 | 3.27065 | 0 | 0 | 0 | 0 | 0 | 0 | 0.0001468658 | 25.07961
2024-02-06 19:40 | 1296.440544 | 11.8009 | 3 | 1 | 3.27056 | 0 | 0 | 0 | 0 | 0 | 0 | 0.0001059303 | 25.07961
2024-02-06 19:40 | 1296.540044 | 11.9004 | 3 | 1 | 3.270736 | 0 | 0 | 0 | 0 | 0 | 0 | 6.560278e-05 | 25.07961
2024-02-06 19:40 | 1296.639544 | 11.9999 | 3 | 1 | 3.270648 | 0 | 0 | 0 | 0 | 0 | 0 | 2.527523e-05 | 25.07961
2024-02-06 19:40 | 1296.740144 | 12.1005 | 3 | 1 | 3.270598 | 0 | 0 | 0 | 0 | 0 | 0 | -1.549816e-05 | 25.07961
2024-02-06 19:40 | 1296.840144 | 12.2005 | 3 | 1 | 3.270713 | 0 | 0 | 0 | 0 | 0 | 0 | -5.602837e-05 | 25.07961
2024-02-06 19:40 | 1296.940144 | 12.3005 | 3 | 1 | 3.270751 | 0 | 0 | 0 | 0 | 0 | 0 | -9.655857e-05 | 25.07961
2024-02-06 19:40 | 1297.039544 | 12.3999 | 3 | 1 | 3.270659 | 0 | 0 | 0 | 0 | 0 | 0 | -0.0001368456 | 25.07961
2024-02-06 19:40 | 1297.139544 | 12.4999 | 3 | 1 | 3.27064 | 0 | 0 | 0 | 0 | 0 | 0 | -0.0001773758 | 25.07961
2024-02-06 19:40 | 1297.239944 | 12.6003 | 3 | 1 | 3.270654 | 0 | 0 | 0 | 0 | 0 | 0 | -0.0002180681 | 25.10626
2024-02-06 19:40 | 1297.340744 | 12.7011 | 3 | 1 | 3.270603 | 0 | 0 | 0 | 0 | 0 | 0 | -0.0002589226 | 25.10626
2024-02-06 19:40 | 1297.440144 | 12.8005 | 3 | 1 | 3.270629 | 0 | 0 | 0 | 0 | 0 | 0 | -0.0002342334 | 25.10626
2024-02-06 19:40 | 1297.540144 | 12.9005 | 3 | 1 | 3.27073 | 0 | 0 | 0 | 0 | 0 | 0 | -0.0002093951 | 25.10626
2024-02-06 19:40 | 1297.640944 | 13.0013 | 3 | 1 | 3.270736 | 0 | 0 | 0 | 0 | 0 | 0 | -0.0001843582 | 25.10626
2024-02-06 19:40 | 1297.739744 | 13.1001 | 3 | 1 | 3.27071 | 0 | 0 | 0 | 0 | 0 | 0 | -0.000159818 | 25.10626
2024-02-06 19:40 | 1297.839844 | 13.2002 | 3 | 1 | 3.270746 | 0 | 0 | 0 | 0 | 0 | 0 | -0.0001349549 | 25.10626
2024-02-06 19:40 | 1297.940144 | 13.3005 | 3 | 1 | 3.270574 | 0 | 0 | 0 | 0 | 0 | 0 | -0.0001100421 | 25.10626
2024-02-06 19:40 | 1298.039644 | 13.4 | 3 | 1 | 3.270728 | 0 | 0 | 0 | 0 | 0 | 0 | -8.532806e-05 | 25.10626
2024-02-06 19:40 | 1298.139644 | 13.5 | 3 | 1 | 3.27071 | 0 | 0 | 0 | 0 | 0 | 0 | -6.048981e-05 | 25.10626
2024-02-06 19:40 | 1298.239944 | 13.6003 | 3 | 1 | 3.270727 | 0 | 0 | 0 | 0 | 0 | 0 | -3.557705e-05 | 25.10626
2024-02-06 19:40 | 1298.340944 | 13.7013 | 3 | 1 | 3.270722 | 0 | 0 | 0 | 0 | 0 | 0 | -1.049042e-05 | 25.10626
2024-02-06 19:40 | 1298.440344 | 13.8007 | 3 | 1 | 3.270679 | 0 | 0 | 0 | 0 | 0 | 0 | -1.068022e-05 | 25.10626
2024-02-06 19:40 | 1298.540544 | 13.9009 | 3 | 1 | 3.270695 | 0 | 0 | 0 | 0 | 0 | 0 | -1.087154e-05 | 25.10626
2024-02-06 19:40 | 1298.639944 | 14.0003 | 3 | 1 | 3.270689 | 0 | 0 | 0 | 0 | 0 | 0 | -1.106134e-05 | 25.10626
2024-02-06 19:40 | 1298.739544 | 14.0999 | 3 | 1 | 3.270739 | 0 | 0 | 0 | 0 | 0 | 0 | -1.125152e-05 | 25.10626
2024-02-06 19:40 | 1298.839944 | 14.2003 | 3 | 1 | 3.27068 | 0 | 0 | 0 | 0 | 0 | 0 | -1.144323e-05 | 25.10626
2024-02-06 19:40 | 1298.940944 | 14.3013 | 3 | 1 | 3.270852 | 0 | 0 | 0 | 0 | 0 | 0 | -1.163609e-05 | 25.10626
2024-02-06 19:40 | 1299.039544 | 14.3999 | 3 | 1 | 3.270693 | 0 | 0 | 0 | 0 | 0 | 0 | -1.182436e-05 | 25.10626
2024-02-06 19:40 | 1299.139744 | 14.5001 | 3 | 1 | 3.270731 | 0 | 0 | 0 | 0 | 0 | 0 | -1.201569e-05 | 25.10626
2024-02-06 19:40 | 1299.239744 | 14.6001 | 3 | 1 | 3.270746 | 0 | 0 | 0 | 0 | 0 | 0 | -1.220663e-05 | 25.10626
2024-02-06 19:40 | 1299.339844 | 14.7002 | 3 | 1 | 3.270744 | 0 | 0 | 0 | 0 | 0 | 0 | -1.239777e-05 | 25.10626
2024-02-06 19:40 | 1299.440844 | 14.8012 | 3 | 1 | 3.270736 | 0 | 0 | 0 | 0 | 0 | 0 | -8.495981e-06 | 25.10626
2024-02-06 19:40 | 1299.539444 | 14.8998 | 3 | 1 | 3.2707 | 0 | 0 | 0 | 0 | 0 | 0 | -4.686912e-06 | 25.10626
2024-02-06 19:40 | 1299.639644 | 15 | 3 | 1 | 3.270732 | 0 | 0 | 0 | 0 | 0 | 0 | -8.160316e-07 | 25.10626
2024-02-06 19:40 | 1299.739944 | 15.1003 | 3 | 1 | 3.270678 | 0 | 0 | 0 | 0 | 0 | 0 | 3.058711e-06 | 25.10626
2024-02-06 19:40 | 1299.839644 | 15.2 | 3 | 1 | 3.270755 | 0 | 0 | 0 | 0 | 0 | 0 | 6.910276e-06 | 25.10626
2024-02-06 19:40 | 1299.939544 | 15.2999 | 3 | 1 | 3.270764 | 0 | 0 | 0 | 0 | 0 | 0 | 1.076957e-05 | 25.10626
2024-02-06 19:40 | 1300.039844 | 15.4002 | 3 | 1 | 3.270705 | 0 | 0 | 0 | 0 | 0 | 0 | 1.464431e-05 | 25.08985
2024-02-06 19:40 | 1300.139844 | 15.5002 | 3 | 1 | 3.270604 | 0 | 0 | 0 | 0 | 0 | 0 | 1.850746e-05 | 25.08985
2024-02-06 19:40 | 1300.239444 | 15.5998 | 3 | 1 | 3.27078 | 0 | 0 | 0 | 0 | 0 | 0 | 2.235516e-05 | 25.08985
2024-02-06 19:40 | 1300.339644 | 15.7 | 3 | 1 | 3.270805 | 0 | 0 | 0 | 0 | 0 | 0 | 2.622604e-05 | 25.08985
2024-02-06 19:40 | 1300.439944 | 15.8003 | 3 | 1 | 3.270784 | 0 | 0 | 0 | 0 | 0 | 0 | 2.742195e-05 | 25.08985
2024-02-06 19:40 | 1300.540044 | 15.9004 | 3 | 1 | 3.270707 | 0 | 0 | 0 | 0 | 0 | 0 | 2.861548e-05 | 25.08985
2024-02-06 19:40 | 1300.639444 | 15.9998 | 3 | 1 | 3.270754 | 0 | 0 | 0 | 0 | 0 | 0 | 2.980065e-05 | 25.08985
2024-02-06 19:40 | 1300.740044 | 16.1004 | 3 | 1 | 3.270778 | 0 | 0 | 0 | 0 | 0 | 0 | 3.100014e-05 | 25.08985
2024-02-06 19:40 | 1300.840044 | 16.2004 | 3 | 1 | 3.270666 | 0 | 0 | 0 | 0 | 0 | 0 | 3.219247e-05 | 25.08985
2024-02-06 19:40 | 1300.939444 | 16.2998 | 3 | 1 | 3.270749 | 0 | 0 | 0 | 0 | 0 | 0 | 3.337765e-05 | 25.08985
2024-02-06 19:40 | 1301.040444 | 16.4008 | 3 | 1 | 3.270761 | 0 | 0 | 0 | 0 | 0 | 0 | 3.45819e-05 | 25.08985
2024-02-06 19:40 | 1301.140444 | 16.5008 | 3 | 1 | 3.270705 | 0 | 0 | 0 | 0 | 0 | 0 | 3.577423e-05 | 25.08985
2024-02-06 19:40 | 1301.240044 | 16.6004 | 3 | 1 | 3.270723 | 0 | 0 | 0 | 0 | 0 | 0 | 3.69618e-05 | 25.08985
2024-02-06 19:40 | 1301.339444 | 16.6998 | 3 | 1 | 3.270684 | 0 | 0 | 0 | 0 | 0 | 0 | 3.814697e-05 | 25.08985
2024-02-06 19:40 | 1301.440044 | 16.8004 | 3 | 1 | 3.270732 | 0 | 0 | 0 | 0 | 0 | 0 | 2.697894e-05 | 25.08985
2024-02-06 19:40 | 1301.540044 | 16.9004 | 3 | 1 | 3.270742 | 0 | 0 | 0 | 0 | 0 | 0 | 1.587751e-05 | 25.08985
2024-02-06 19:40 | 1301.639444 | 16.9998 | 3 | 1 | 3.270819 | 0 | 0 | 0 | 0 | 0 | 0 | 4.842699e-06 | 25.08985
2024-02-06 19:40 | 1301.739844 | 17.1002 | 3 | 1 | 3.270697 | 0 | 0 | 0 | 0 | 0 | 0 | -6.303132e-06 | 25.08985
2024-02-06 19:40 | 1301.840244 | 17.2006 | 3 | 1 | 3.270745 | 0 | 0 | 0 | 0 | 0 | 0 | -1.744896e-05 | 25.08985
2024-02-06 19:40 | 1301.940244 | 17.3006 | 3 | 1 | 3.270718 | 0 | 0 | 0 | 0 | 0 | 0 | -2.855039e-05 | 25.08985
2024-02-06 19:40 | 1302.039444 | 17.3998 | 3 | 1 | 3.270785 | 0 | 0 | 0 | 0 | 0 | 0 | -3.9563e-05 | 25.08985
2024-02-06 19:40 | 1302.140944 | 17.5013 | 3 | 1 | 3.270843 | 0 | 0 | 0 | 0 | 0 | 0 | -5.083095e-05 | 25.08985
2024-02-06 19:40 | 1302.239644 | 17.6 | 3 | 1 | 3.270704 | 0 | 0 | 0 | 0 | 0 | 0 | -6.178805e-05 | 25.08985
2024-02-06 19:40 | 1302.340244 | 17.7006 | 3 | 1 | 3.270738 | 0 | 0 | 0 | 0 | 0 | 0 | -7.295609e-05 | 25.08985
2024-02-06 19:40 | 1302.439644 | 17.8 | 3 | 1 | 3.270725 | 0 | 0 | 0 | 0 | 0 | 0 | -7.324047e-05 | 25.08985
2024-02-06 19:40 | 1302.539644 | 17.9 | 3 | 1 | 3.270813 | 0 | 0 | 0 | 0 | 0 | 0 | -7.352657e-05 | 25.08985
2024-02-06 19:40 | 1302.639644 | 18 | 3 | 1 | 3.270736 | 0 | 0 | 0 | 0 | 0 | 0 | -7.381268e-05 | 25.08985
2024-02-06 19:40 | 1302.740844 | 18.1012 | 3 | 1 | 3.270693 | 0 | 0 | 0 | 0 | 0 | 0 | -7.410221e-05 | 25.08985
2024-02-06 19:40 | 1302.840244 | 18.2006 | 3 | 1 | 3.270738 | 0 | 0 | 0 | 0 | 0 | 0 | -7.43866e-05 | 25.08985
2024-02-06 19:40 | 1302.939744 | 18.3001 | 3 | 1 | 3.270771 | 0 | 0 | 0 | 0 | 0 | 0 | -7.467127e-05 | 25.11554
2024-02-06 19:40 | 1303.040644 | 18.401 | 3 | 1 | 3.270712 | 0 | 0 | 0 | 0 | 0 | 0 | -7.495995e-05 | 25.11556
2024-02-06 19:40 | 1303.139644 | 18.5 | 3 | 1 | 3.270772 | 0 | 0 | 0 | 0 | 0 | 0 | -7.524319e-05 | 25.11556
2024-02-06 19:40 | 1303.239944 | 18.6003 | 3 | 1 | 3.270766 | 0 | 0 | 0 | 0 | 0 | 0 | -7.553015e-05 | 25.11556
2024-02-06 19:40 | 1303.340244 | 18.7006 | 3 | 1 | 3.27074 | 0 | 0 | 0 | 0 | 0 | 0 | -7.581711e-05 | 25.11556
2024-02-06 19:40 | 1303.439444 | 18.7998 | 3 | 1 | 3.270885 | 0 | 0 | 0 | 0 | 0 | 0 | -8.33885e-05 | 25.11556
2024-02-06 19:40 | 1303.540744 | 18.9011 | 3 | 1 | 3.270756 | 0 | 0 | 0 | 0 | 0 | 0 | -9.112017e-05 | 25.11556
2024-02-06 19:40 | 1303.640044 | 19.0004 | 3 | 1 | 3.27064 | 0 | 0 | 0 | 0 | 0 | 0 | -9.869919e-05 | 25.11556
2024-02-06 19:40 | 1303.740244 | 19.1006 | 3 | 1 | 3.270778 | 0 | 0 | 0 | 0 | 0 | 0 | -0.0001063469 | 25.11556
2024-02-06 19:40 | 1303.839644 | 19.2 | 3 | 1 | 3.270851 | 0 | 0 | 0 | 0 | 0 | 0 | -0.0001139336 | 25.11556
2024-02-06 19:40 | 1303.939644 | 19.3 | 3 | 1 | 3.270761 | 0 | 0 | 0 | 0 | 0 | 0 | -0.000121566 | 25.11556
2024-02-06 19:40 | 1304.039644 | 19.4 | 3 | 1 | 3.270877 | 0 | 0 | 0 | 0 | 0 | 0 | -0.0001291984 | 25.11556
2024-02-06 19:40 | 1304.139944 | 19.5003 | 3 | 1 | 3.2707 | 0 | 0 | 0 | 0 | 0 | 0 | -0.0001368538 | 25.11556
2024-02-06 19:40 | 1304.240244 | 19.6006 | 3 | 1 | 3.270659 | 0 | 0 | 0 | 0 | 0 | 0 | -0.0001445091 | 25.11556
2024-02-06 19:40 | 1304.339844 | 19.7002 | 3 | 1 | 3.270829 | 0 | 0 | 0 | 0 | 0 | 0 | -0.0001521111 | 25.11556
2024-02-06 19:40 | 1304.440844 | 19.8012 | 3 | 1 | 3.270867 | 0 | 0 | 0 | 0 | 0 | 0 | -0.0001201821 | 25.11556
2024-02-06 19:40 | 1304.539444 | 19.8998 | 3 | 1 | 3.270792 | 0 | 0 | 0 | 0 | 0 | 0 | -8.901179e-05 | 25.11556
2024-02-06 19:40 | 1304.639644 | 20 | 3 | 1 | 3.270859 | 0 | 0 | 0 | 0 | 0 | 0 | -5.733571e-05 | 25.11556
2024-02-06 19:40 | 1304.739844 | 20.1002 | 3 | 1 | 3.270793 | 0 | 0 | 0 | 0 | 0 | 0 | -2.565963e-05 | 25.11556
2024-02-06 19:40 | 1304.839544 | 20.1999 | 3 | 1 | 3.270883 | 0 | 0 | 0 | 0 | 0 | 0 | 5.858384e-06 | 25.11556
2024-02-06 19:40 | 1304.939844 | 20.3002 | 3 | 1 | 3.270949 | 0 | 0 | 0 | 0 | 0 | 0 | 3.756608e-05 | 25.11556
2024-02-06 19:40 | 1305.039644 | 20.4 | 3 | 1 | 3.270835 | 0 | 0 | 0 | 0 | 0 | 0 | 6.911571e-05 | 25.11556
2024-02-06 19:40 | 1305.140944 | 20.5013 | 3 | 1 | 3.270701 | 0 | 0 | 0 | 0 | 0 | 0 | 0.0001011395 | 25.11556
2024-02-06 19:40 | 1305.240544 | 20.6009 | 3 | 1 | 3.27082 | 0 | 0 | 0 | 0 | 0 | 0 | 0.0001326259 | 25.11556
2024-02-06 19:40 | 1305.340644 | 20.701 | 3 | 1 | 3.270634 | 0 | 0 | 0 | 0 | 0 | 0 | 0.0001642704 | 25.11556
2024-02-06 19:40 | 1305.440144 | 20.8005 | 3 | 1 | 3.270804 | 0 | 0 | 0 | 0 | 0 | 0 | 0.0001509276 | 25.11556
2024-02-06 19:40 | 1305.539444 | 20.8998 | 3 | 1 | 3.270778 | 0 | 0 | 0 | 0 | 0 | 0 | 0.0001376116 | 25.11556
2024-02-06 19:40 | 1305.639844 | 21.0002 | 3 | 1 | 3.270725 | 0 | 0 | 0 | 0 | 0 | 0 | 0.0001241481 | 25.11556
2024-02-06 19:40 | 1305.740244 | 21.1006 | 3 | 1 | 3.270892 | 0 | 0 | 0 | 0 | 0 | 0 | 0.0001106846 | 25.06911
2024-02-06 19:40 | 1305.839744 | 21.2001 | 3 | 1 | 3.270845 | 0 | 0 | 0 | 0 | 0 | 0 | 9.734183e-05 | 25.06911
2024-02-06 19:40 | 1305.939844 | 21.3002 | 3 | 1 | 3.270829 | 0 | 0 | 0 | 0 | 0 | 0 | 8.391857e-05 | 25.06911
2024-02-06 19:40 | 1306.041044 | 21.4014 | 3 | 1 | 3.2708 | 0 | 0 | 0 | 0 | 0 | 0 | 7.03478e-05 | 25.06911
2024-02-06 19:40 | 1306.139844 | 21.5002 | 3 | 1 | 3.270767 | 0 | 0 | 0 | 0 | 0 | 0 | 5.709886e-05 | 25.06911
2024-02-06 19:40 | 1306.239644 | 21.6 | 3 | 1 | 3.270833 | 0 | 0 | 0 | 0 | 0 | 0 | 4.371583e-05 | 25.06911
2024-02-06 19:40 | 1306.339844 | 21.7002 | 3 | 1 | 3.27081 | 0 | 0 | 0 | 0 | 0 | 0 | 3.027916e-05 | 25.06911
2024-02-06 19:40 | 1306.440044 | 21.8004 | 3 | 1 | 3.270811 | 0 | 0 | 0 | 0 | 0 | 0 | 1.252213e-05 | 25.06911
2024-02-06 19:40 | 1306.539744 | 21.9001 | 3 | 1 | 3.270845 | 0 | 0 | 0 | 0 | 0 | 0 | -5.146297e-06 | 25.06911
2024-02-06 19:40 | 1306.639444 | 21.9998 | 3 | 1 | 3.270813 | 0 | 0 | 0 | 0 | 0 | 0 | -2.281472e-05 | 25.06911
2024-02-06 19:40 | 1306.739944 | 22.1003 | 3 | 1 | 3.270763 | 0 | 0 | 0 | 0 | 0 | 0 | -4.062492e-05 | 25.06911
2024-02-06 19:40 | 1306.840244 | 22.2006 | 3 | 1 | 3.270718 | 0 | 0 | 0 | 0 | 0 | 0 | -5.839967e-05 | 25.06911
2024-02-06 19:40 | 1306.939644 | 22.3 | 3 | 1 | 3.270825 | 0 | 0 | 0 | 0 | 0 | 0 | -7.601493e-05 | 25.06911
2024-02-06 19:40 | 1307.039844 | 22.4002 | 3 | 1 | 3.27088 | 0 | 0 | 0 | 0 | 0 | 0 | -9.377196e-05 | 25.06911
2024-02-06 19:40 | 1307.139844 | 22.5002 | 3 | 1 | 3.270862 | 0 | 0 | 0 | 0 | 0 | 0 | -0.0001114936 | 25.06911
2024-02-06 19:40 | 1307.240044 | 22.6004 | 3 | 1 | 3.270962 | 0 | 0 | 0 | 0 | 0 | 0 | -0.0001292506 | 25.06911
2024-02-06 19:40 | 1307.339444 | 22.6998 | 3 | 1 | 3.270868 | 0 | 0 | 0 | 0 | 0 | 0 | -0.0001468658 | 25.06911
2024-02-06 19:40 | 1307.439644 | 22.8 | 3 | 1 | 3.270817 | 0 | 0 | 0 | 0 | 0 | 0 | -0.0001219913 | 25.06911
2024-02-06 19:40 | 1307.539844 | 22.9002 | 3 | 1 | 3.270818 | 0 | 0 | 0 | 0 | 0 | 0 | -9.711683e-05 | 25.06911
2024-02-06 19:40 | 1307.640144 | 23.0005 | 3 | 1 | 3.270817 | 0 | 0 | 0 | 0 | 0 | 0 | -7.22175e-05 | 25.06911
2024-02-06 19:40 | 1307.740644 | 23.101 | 3 | 1 | 3.270907 | 0 | 0 | 0 | 0 | 0 | 0 | -4.726852e-05 | 25.06911
2024-02-06 19:40 | 1307.839644 | 23.2 | 3 | 1 | 3.270697 | 0 | 0 | 0 | 0 | 0 | 0 | -2.269192e-05 | 25.06911
2024-02-06 19:40 | 1307.940044 | 23.3004 | 3 | 1 | 3.270887 | 0 | 0 | 0 | 0 | 0 | 0 | 2.232238e-06 | 25.06911
2024-02-06 19:40 | 1308.039444 | 23.3998 | 3 | 1 | 3.270781 | 0 | 0 | 0 | 0 | 0 | 0 | 2.690814e-05 | 25.06911
2024-02-06 19:40 | 1308.139744 | 23.5001 | 3 | 1 | 3.270849 | 0 | 0 | 0 | 0 | 0 | 0 | 5.180747e-05 | 25.06911
2024-02-06 19:40 | 1308.240244 | 23.6006 | 3 | 1 | 3.270911 | 0 | 0 | 0 | 0 | 0 | 0 | 7.675645e-05 | 25.06911
2024-02-06 19:40 | 1308.341144 | 23.7015 | 3 | 1 | 3.270836 | 0 | 0 | 0 | 0 | 0 | 0 | 0.0001018047 | 25.06911
2024-02-06 19:40 | 1308.440344 | 23.8007 | 3 | 1 | 3.270844 | 0 | 0 | 0 | 0 | 0 | 0 | 8.288857e-05 | 25.06911
2024-02-06 19:40 | 1308.540744 | 23.9011 | 3 | 1 | 3.270833 | 0 | 0 | 0 | 0 | 0 | 0 | 6.374358e-05 | 25.06723
2024-02-06 19:40 | 1308.640144 | 24.0005 | 3 | 1 | 3.270856 | 0 | 0 | 0 | 0 | 0 | 0 | 4.478928e-05 | 25.06723
2024-02-06 19:40 | 1308.740444 | 24.1008 | 3 | 1 | 3.27084 | 0 | 0 | 0 | 0 | 0 | 0 | 2.566336e-05 | 25.06723
2024-02-06 19:40 | 1308.839744 | 24.2001 | 3 | 1 | 3.270896 | 0 | 0 | 0 | 0 | 0 | 0 | 6.728129e-06 | 25.06723
2024-02-06 19:40 | 1308.939744 | 24.3001 | 3 | 1 | 3.270889 | 0 | 0 | 0 | 0 | 0 | 0 | -1.234058e-05 | 25.06723
2024-02-06 19:40 | 1309.040744 | 24.4011 | 3 | 1 | 3.270768 | 0 | 0 | 0 | 0 | 0 | 0 | -3.159998e-05 | 25.06723
2024-02-06 19:40 | 1309.139644 | 24.5 | 3 | 1 | 3.270876 | 0 | 0 | 0 | 0 | 0 | 0 | -5.045894e-05 | 25.06723
2024-02-06 19:40 | 1309.239944 | 24.6003 | 3 | 1 | 3.270827 | 0 | 0 | 0 | 0 | 0 | 0 | -6.958486e-05 | 25.06723
2024-02-06 19:40 | 1309.340144 | 24.7005 | 3 | 1 | 3.270822 | 0 | 0 | 0 | 0 | 0 | 0 | -8.869171e-05 | 25.06723
2024-02-06 19:40 | 1309.439544 | 24.7999 | 3 | 1 | 3.270829 | 0 | 0 | 0 | 0 | 0 | 0 | -7.987576e-05 | 25.06723
2024-02-06 19:40 | 1309.539744 | 24.9001 | 3 | 1 | 3.27089 | 0 | 0 | 0 | 0 | 0 | 0 | -7.098885e-05 | 25.06723
2024-02-06 19:40 | 1309.639944 | 25.0003 | 3 | 1 | 3.270885 | 0 | 0 | 0 | 0 | 0 | 0 | -6.210194e-05 | 25.06723
2024-02-06 19:40 | 1309.739544 | 25.0999 | 3 | 1 | 3.270818 | 0 | 0 | 0 | 0 | 0 | 0 | -5.326824e-05 | 25.06723
2024-02-06 19:40 | 1309.839944 | 25.2003 | 3 | 1 | 3.270869 | 0 | 0 | 0 | 0 | 0 | 0 | -4.436359e-05 | 25.06723
2024-02-06 19:40 | 1309.940144 | 25.3005 | 3 | 1 | 3.270883 | 0 | 0 | 0 | 0 | 0 | 0 | -3.547668e-05 | 25.06723
2024-02-06 19:40 | 1310.039544 | 25.3999 | 3 | 1 | 3.270911 | 0 | 0 | 0 | 0 | 0 | 0 | -2.666073e-05 | 25.06723
2024-02-06 19:40 | 1310.140644 | 25.501 | 3 | 1 | 3.270875 | 0 | 0 | 0 | 0 | 0 | 0 | -1.7694e-05 | 25.06723
2024-02-06 19:40 | 1310.240944 | 25.6013 | 3 | 1 | 3.270775 | 0 | 0 | 0 | 0 | 0 | 0 | -8.798218e-06 | 25.06723
2024-02-06 19:40 | 1310.340144 | 25.7005 | 3 | 1 | 3.270859 | 0 | 0 | 0 | 0 | 0 | 0 | 0 | 25.06723
2024-02-06 19:40 | 1310.439544 | 25.7999 | 3 | 1 | 3.270864 | 0 | 0 | 0 | 0 | 0 | 0 | -1.731052e-06 | 25.06723
2024-02-06 19:40 | 1310.540844 | 25.9012 | 3 | 1 | 3.270811 | 0 | 0 | 0 | 0 | 0 | 0 | -3.495192e-06 | 25.06723
2024-02-06 19:40 | 1310.640144 | 26.0005 | 3 | 1 | 3.270786 | 0 | 0 | 0 | 0 | 0 | 0 | -5.224502e-06 | 25.06723
2024-02-06 19:40 | 1310.739544 | 26.0999 | 3 | 1 | 3.270924 | 0 | 0 | 0 | 0 | 0 | 0 | -6.955553e-06 | 25.06723
2024-02-06 19:40 | 1310.840544 | 26.2009 | 3 | 1 | 3.270784 | 0 | 0 | 0 | 0 | 0 | 0 | -8.714469e-06 | 25.06723
2024-02-06 19:40 | 1310.940044 | 26.3004 | 3 | 1 | 3.270908 | 0 | 0 | 0 | 0 | 0 | 0 | -1.044726e-05 | 25.06723
2024-02-06 19:40 | 1311.040144 | 26.4005 | 3 | 1 | 3.27087 | 0 | 0 | 0 | 0 | 0 | 0 | -1.21905e-05 | 25.06723
2024-02-06 19:40 | 1311.139944 | 26.5003 | 3 | 1 | 3.27094 | 0 | 0 | 0 | 0 | 0 | 0 | -1.392852e-05 | 25.06723
2024-02-06 19:40 | 1311.241144 | 26.6015 | 3 | 1 | 3.270838 | 0 | 0 | 0 | 0 | 0 | 0 | -1.569092e-05 | 25.06723
2024-02-06 19:40 | 1311.339544 | 26.6999 | 3 | 1 | 3.270904 | 0 | 0 | 0 | 0 | 0 | 0 | -1.740456e-05 | 25.06723
2024-02-06 19:40 | 1311.440544 | 26.8009 | 3 | 1 | 3.270838 | 0 | 0 | 0 | 0 | 0 | 0 | -1.117524e-05 | 25.11246
2024-02-06 19:40 | 1311.539944 | 26.9003 | 3 | 1 | 3.270876 | 0 | 0 | 0 | 0 | 0 | 0 | -5.044606e-06 | 25.11246
2024-02-06 19:40 | 1311.639744 | 27.0001 | 3 | 1 | 3.270913 | 0 | 0 | 0 | 0 | 0 | 0 | 1.110699e-06 | 25.11246
2024-02-06 19:40 | 1311.739744 | 27.1001 | 3 | 1 | 3.270907 | 0 | 0 | 0 | 0 | 0 | 0 | 7.278339e-06 | 25.11246
2024-02-06 19:40 | 1311.840744 | 27.2011 | 3 | 1 | 3.270879 | 0 | 0 | 0 | 0 | 0 | 0 | 1.350766e-05 | 25.11246
2024-02-06 19:40 | 1311.940144 | 27.3005 | 3 | 1 | 3.270783 | 0 | 0 | 0 | 0 | 0 | 0 | 1.963829e-05 | 25.11246
2024-02-06 19:40 | 1312.040144 | 27.4005 | 3 | 1 | 3.27086 | 0 | 0 | 0 | 0 | 0 | 0 | 2.580593e-05 | 25.11246
2024-02-06 19:40 | 1312.139644 | 27.5 | 3 | 1 | 3.270872 | 0 | 0 | 0 | 0 | 0 | 0 | 3.194273e-05 | 25.11246
2024-02-06 19:40 | 1312.239744 | 27.6001 | 3 | 1 | 3.270842 | 0 | 0 | 0 | 0 | 0 | 0 | 3.811654e-05 | 25.11246
2024-02-06 19:40 | 1312.340744 | 27.7011 | 3 | 1 | 3.270815 | 0 | 0 | 0 | 0 | 0 | 0 | 4.434586e-05 | 25.11246
2024-02-06 19:40 | 1312.440144 | 27.8005 | 3 | 1 | 3.270952 | 0 | 0 | 0 | 0 | 0 | 0 | 4.27808e-05 | 25.11246
2024-02-06 19:40 | 1312.539544 | 27.8999 | 3 | 1 | 3.270945 | 0 | 0 | 0 | 0 | 0 | 0 | 4.121574e-05 | 25.11246
2024-02-06 19:40 | 1312.640844 | 28.0012 | 3 | 1 | 3.270946 | 0 | 0 | 0 | 0 | 0 | 0 | 3.962076e-05 | 25.11246
2024-02-06 19:40 | 1312.740144 | 28.1005 | 3 | 1 | 3.270738 | 0 | 0 | 0 | 0 | 0 | 0 | 3.805727e-05 | 25.11246
2024-02-06 19:40 | 1312.840444 | 28.2008 | 3 | 1 | 3.271017 | 0 | 0 | 0 | 0 | 0 | 0 | 3.647804e-05 | 25.11246
2024-02-06 19:40 | 1312.939744 | 28.3001 | 3 | 1 | 3.270967 | 0 | 0 | 0 | 0 | 0 | 0 | 3.491456e-05 | 25.11246
2024-02-06 19:40 | 1313.039744 | 28.4001 | 3 | 1 | 3.270885 | 0 | 0 | 0 | 0 | 0 | 0 | 3.334005e-05 | 25.11246
2024-02-06 19:40 | 1313.140544 | 28.5009 | 3 | 1 | 3.270928 | 0 | 0 | 0 | 0 | 0 | 0 | 3.175295e-05 | 25.11246
2024-02-06 19:40 | 1313.239944 | 28.6003 | 3 | 1 | 3.270907 | 0 | 0 | 0 | 0 | 0 | 0 | 3.018789e-05 | 25.11246
2024-02-06 19:41 | 1313.340144 | 28.7005 | 3 | 1 | 3.270912 | 0 | 0 | 0 | 0 | 0 | 0 | 2.861023e-05 | 25.11246
2024-02-06 19:41 | 1313.440144 | 28.8005 | 3 | 1 | 3.270975 | 0 | 0 | 0 | 0 | 0 | 0 | 2.772755e-05 | 25.11246
2024-02-06 19:41 | 1313.539544 | 28.8999 | 3 | 1 | 3.270861 | 0 | 0 | 0 | 0 | 0 | 0 | 2.685017e-05 | 25.11246
2024-02-06 19:41 | 1313.639544 | 28.9999 | 3 | 1 | 3.270893 | 0 | 0 | 0 | 0 | 0 | 0 | 2.596749e-05 | 25.11246
2024-02-06 19:41 | 1313.739744 | 29.1001 | 3 | 1 | 3.270941 | 0 | 0 | 0 | 0 | 0 | 0 | 2.508305e-05 | 25.11246
2024-02-06 19:41 | 1313.840144 | 29.2005 | 3 | 1 | 3.270861 | 0 | 0 | 0 | 0 | 0 | 0 | 2.419684e-05 | 25.11246
2024-02-06 19:41 | 1313.939544 | 29.2999 | 3 | 1 | 3.270906 | 0 | 0 | 0 | 0 | 0 | 0 | 2.331946e-05 | 25.11246
2024-02-06 19:41 | 1314.039944 | 29.4003 | 3 | 1 | 3.27093 | 0 | 0 | 0 | 0 | 0 | 0 | 2.243325e-05 | 25.11246
2024-02-06 19:41 | 1314.140244 | 29.5006 | 3 | 1 | 3.270813 | 0 | 0 | 0 | 0 | 0 | 0 | 2.154792e-05 | 25.11246
2024-02-06 19:41 | 1314.239844 | 29.6002 | 3 | 1 | 3.270907 | 0 | 0 | 0 | 0 | 0 | 0 | 2.066877e-05 | 25.13604
2024-02-06 19:41 | 1314.339544 | 29.6999 | 3 | 1 | 3.270868 | 0 | 0 | 0 | 0 | 0 | 0 | 1.978874e-05 | 25.13604
2024-02-06 19:41 | 1314.440644 | 29.801 | 3 | 1 | 3.270907 | 0 | 0 | 0 | 0 | 0 | 0 | 1.978874e-05 | 25.13604
2024-02-06 19:41 | 1314.540844 | 29.9012 | 3 | 1 | 3.270879 | 0 | 0 | 0 | 0 | 0 | 0 | 1.978874e-05 | 25.13604
2024-02-06 19:41 | 1314.640244 | 30.0006 | 3 | 1 | 3.270817 | 0 | 0 | 0 | 0 | 0 | 0 | 1.978874e-05 | 25.13604
2024-02-06 19:41 | 1314.641344 | 30.0017 | 3 | 1 | 3.270821 | 0 | 0 | 0 | 0 | 0 | 0 | 1.978874e-05 | 25.13604