## Global_Info
TEST REPORT
|  |  | 20240206_v5_EIS363V | Serial Number |  | C:\ArbinSoftware\DataPro\Result\20240206_v5_EIS363V
|  |  | 2024-04-18 | 207487
Channel | Start DateTime | Schedule File Name | Creator | Comments | Software Version | Schedule Version | MASS | Specific Capacity | Capacity | Item ID | Has Aux | Has Specail | Log Aux Data Flag | Log Special Flag
4 | 2024-02-06 07:34 | INR21700_m50T\2nd_life_EIS\EIS_general.sdu |  |  | PV7.0 Build: 181116USB | Schedule Version 7.00.15 | 0 | 0 | 4.85 |  | 1 | 0 | TRUE | TRUE
Note on G2: Click to open file path

## ACIM_Chan4
Device_ID | Test_ID | Channel_ID | Cycle_ID | Step_ID | Pt | Freq | Zmod | Zphz
Gamry_1 | 1256 | 3 | 1 | 2 | 0 | 10019.53 | 0.0462387 | 48.29354
Gamry_1 | 1256 | 3 | 1 | 2 | 1 | 7207.031 | 0.0383644 | 42.59207
Gamry_1 | 1256 | 3 | 1 | 2 | 2 | 5150.463 | 0.0326292 | 35.9753
Gamry_1 | 1256 | 3 | 1 | 2 | 3 | 3715.701 | 0.0288918 | 28.99054
Gamry_1 | 1256 | 3 | 1 | 2 | 4 | 2686.738 | 0.0266032 | 22.17526
Gamry_1 | 1256 | 3 | 1 | 2 | 5 | 1933.594 | 0.0253529 | 15.98021
Gamry_1 | 1256 | 3 | 1 | 2 | 6 | 1395.089 | 0.0247859 | 11.00606
Gamry_1 | 1256 | 3 | 1 | 2 | 7 | 1000.702 | 0.0246159 | 7.113873
Gamry_1 | 1256 | 3 | 1 | 2 | 8 | 716.9117 | 0.024703 | 4.263097
Gamry_1 | 1256 | 3 | 1 | 2 | 9 | 520.8333 | 0.0248448 | 2.285694
Gamry_1 | 1256 | 3 | 1 | 2 | 10 | 372.8693 | 0.0251175 | 0.764846
Gamry_1 | 1256 | 3 | 1 | 2 | 11 | 269.3965 | 0.025346 | -0.2423187
Gamry_1 | 1256 | 3 | 1 | 2 | 12 | 193.6983 | 0.0256199 | -0.9366036
Gamry_1 | 1256 | 3 | 1 | 2 | 13 | 139.2327 | 0.025889 | -1.460001
Gamry_1 | 1256 | 3 | 1 | 2 | 14 | 99.734 | 0.0261762 | -1.651684
Gamry_1 | 1256 | 3 | 1 | 2 | 15 | 72.11539 | 0.0264208 | -1.894787
Gamry_1 | 1256 | 3 | 1 | 2 | 16 | 49.86702 | 0.0267865 | -2.055611
Gamry_1 | 1256 | 3 | 1 | 2 | 17 | 37.5 | 0.026991 | -1.948477
Gamry_1 | 1256 | 3 | 1 | 2 | 18 | 27.25291 | 0.0272238 | -1.919185
Gamry_1 | 1256 | 3 | 1 | 2 | 19 | 19.29012 | 0.0274872 | -1.811168
Gamry_1 | 1256 | 3 | 1 | 2 | 20 | 13.95089 | 0.0276043 | -1.639151
Gamry_1 | 1256 | 3 | 1 | 2 | 21 | 9.9734 | 0.0278129 | -1.355232
Gamry_1 | 1256 | 3 | 1 | 2 | 22 | 7.233796 | 0.0278789 | -1.256139
Gamry_1 | 1256 | 3 | 1 | 2 | 23 | 5.196785 | 0.0279877 | -1.096595
Gamry_1 | 1256 | 3 | 1 | 2 | 24 | 3.720238 | 0.0280726 | -1.009391
Gamry_1 | 1256 | 3 | 1 | 2 | 25 | 2.689329 | 0.0282108 | -0.937179
Gamry_1 | 1256 | 3 | 1 | 2 | 26 | 1.929012 | 0.0282262 | -1.08396
Gamry_1 | 1256 | 3 | 1 | 2 | 27 | 1.395089 | 0.0282884 | -1.137821
Gamry_1 | 1256 | 3 | 1 | 2 | 28 | 0.997765 | 0.0284494 | -1.165396
Gamry_1 | 1256 | 3 | 1 | 2 | 29 | 0.7233796 | 0.0284885 | -1.356587
Gamry_1 | 1256 | 3 | 1 | 2 | 30 | 0.5185288 | 0.0286341 | -1.41252
Gamry_1 | 1256 | 3 | 1 | 2 | 31 | 0.3732086 | 0.0286904 | -1.63064
Gamry_1 | 1256 | 3 | 1 | 2 | 32 | 0.2687787 | 0.0288708 | -1.936758
Gamry_1 | 1256 | 3 | 1 | 2 | 33 | 0.1933787 | 0.0289854 | -2.182141
Gamry_1 | 1256 | 3 | 1 | 2 | 34 | 0.1391776 | 0.0291679 | -2.550833
Gamry_1 | 1256 | 3 | 1 | 2 | 35 | 0.1001603 | 0.0294139 | -3.05145
Gamry_1 | 1256 | 3 | 1 | 2 | 36 | 0.0719825 | 0.0297064 | -3.639258
Gamry_1 | 1256 | 3 | 1 | 2 | 37 | 0.051807 | 0.0299835 | -4.394623
Gamry_1 | 1256 | 3 | 1 | 2 | 38 | 0.0372971 | 0.0303766 | -5.248458
Gamry_1 | 1256 | 3 | 1 | 2 | 39 | 0.0268286 | 0.0308783 | -6.281242
Gamry_1 | 1256 | 3 | 1 | 2 | 40 | 0.0193124 | 0.0314975 | -7.484436
Gamry_1 | 1256 | 3 | 1 | 2 | 41 | 0.0138979 | 0.0322125 | -8.945495
Gamry_1 | 1256 | 3 | 1 | 2 | 42 | 0.0100006 | 0.0331782 | -10.72924
Note on A1: Device_ID
Note on B1: Test_ID
Note on C1: Channel_ID
Note on D1: Cycle_ID
Note on E1: Step_ID
Note on F1: Pt
Note on G1: Freq
Note on H1: Zmod
Note on I1: Zphz

## Channel_4_1
Date_Time | Test_Time(s) | Step_Time(s) | Step_Index | Cycle_Index | Voltage(V) | Current(A) | Charge_Capacity(Ah) | Discharge_Capacity(Ah) | Charge_Energy(Wh) | Discharge_Energy(Wh) | Internal Resistance(Ohm) | dV/dt(V/s) | Aux_Temperature(¡æ)_1
2024-02-06 07:37 | 0.1008 | 0.1006 | 1 | 1 | 3.635055 | 0 | 0 | 0 | 0 | 0 | 0 | 0 | 25.10736
2024-02-06 07:37 | 0.2001 | 0.1999 | 1 | 1 | 3.635009 | 0 | 0 | 0 | 0 | 0 | 0 | 0 | 25.10736
2024-02-06 07:37 | 0.3004 | 0.3002 | 1 | 1 | 3.635046 | 0 | 0 | 0 | 0 | 0 | 0 | 0 | 25.10736
2024-02-06 07:37 | 0.401 | 0.4008 | 1 | 1 | 3.634986 | 0 | 0 | 0 | 0 | 0 | 0 | 0 | 25.11948
2024-02-06 07:37 | 0.5006 | 0.5004 | 1 | 1 | 3.635023 | 0 | 0 | 0 | 0 | 0 | 0 | 0 | 25.11948
2024-02-06 07:37 | 0.601 | 0.6008 | 1 | 1 | 3.634988 | 0 | 0 | 0 | 0 | 0 | 0 | -8.59575e-08 | 25.11948
2024-02-06 07:37 | 0.7008 | 0.7006 | 1 | 1 | 3.634951 | 0 | 0 | 0 | 0 | 0 | 0 | -1.714013e-07 | 25.11948
2024-02-06 07:37 | 0.801 | 0.8008 | 1 | 1 | 3.635074 | 0 | 0 | 0 | 0 | 0 | 0 | -2.571876e-07 | 25.11948
2024-02-06 07:37 | 0.9002 | 0.9 | 1 | 1 | 3.635041 | 0 | 0 | 0 | 0 | 0 | 0 | -3.421177e-07 | 25.11948
2024-02-06 07:37 | 1.0005 | 1.0003 | 1 | 1 | 3.635052 | 0 | 0 | 0 | 0 | 0 | 0 | -4.279896e-07 | 25.11948
2024-02-06 07:37 | 1.0015 | 1.0013 | 1 | 1 | 3.635045 | 0 | 0 | 0 | 0 | 0 | 0 | -4.288457e-07 | 25.11948
2024-02-06 07:37 | 1.0182 | 0.001 | 2 | 1 | 3.635031 | 0 | 0 | 0 | 0 | 0 | 0 | -4.431435e-07 | 25.11948
2024-02-06 07:38 | 61.0198 | 60.0026 | 2 | 1 | 3.630636 | 0 | 0 | 0 | 0 | 0 | 0 | -5.181354e-05 | 25.11747
2024-02-06 07:39 | 121.02 | 120.0028 | 2 | 1 | 3.64305 | 0 | 0 | 0 | 0 | 0 | 0 | -0.0001031827 | 25.11546
2024-02-06 07:40 | 181.0217 | 180.0045 | 2 | 1 | 3.632654 | 0 | 0 | 0 | 0 | 0 | 0 | -0.0001545532 | 25.11345
2024-02-06 07:41 | 241.024 | 240.0068 | 2 | 1 | 3.63856 | 0 | 0 | 0 | 0 | 0 | 0 | -0.0002059242 | 25.11145
2024-02-06 07:42 | 301.0255 | 300.0083 | 2 | 1 | 3.630209 | 0 | 0 | 0 | 0 | 0 | 0 | -0.0002572945 | 25.10944
2024-02-06 07:43 | 361.0263 | 360.0091 | 2 | 1 | 3.63561 | 0 | 0 | 0 | 0 | 0 | 0 | -0.0003086642 | 25.10743
2024-02-06 07:44 | 421.0265 | 420.0093 | 2 | 1 | 3.628908 | 0 | 0 | 0 | 0 | 0 | 0 | -0.0003600334 | 25.10542
2024-02-06 07:45 | 481.0275 | 480.0103 | 2 | 1 | 3.629721 | 0 | 0 | 0 | 0 | 0 | 0 | -0.0004114033 | 25.10341
2024-02-06 07:46 | 541.0276 | 540.0104 | 2 | 1 | 3.643014 | 0 | 0 | 0 | 0 | 0 | 0 | -0.0004627724 | 25.1014
2024-02-06 07:47 | 601.0286 | 600.0114 | 2 | 1 | 3.631938 | 0 | 0 | 0 | 0 | 0 | 0 | -0.0005141423 | 25.0994
2024-02-06 07:48 | 661.0289 | 660.0117 | 2 | 1 | 3.638831 | 0 | 0 | 0 | 0 | 0 | 0 | -0.0005655116 | 25.09739
2024-02-06 07:49 | 721.0293 | 720.0121 | 2 | 1 | 3.643066 | 0 | 0 | 0 | 0 | 0 | 0 | -0.0006168809 | 25.09538
2024-02-06 07:50 | 781.0295 | 780.0123 | 2 | 1 | 3.643057 | 0 | 0 | 0 | 0 | 0 | 0 | -0.0006682501 | 25.09337
2024-02-06 07:51 | 841.0309 | 840.0137 | 2 | 1 | 3.63992 | 0 | 0 | 0 | 0 | 0 | 0 | -0.0007196204 | 25.09136
2024-02-06 07:52 | 901.031 | 900.0138 | 2 | 1 | 3.632861 | 0 | 0 | 0 | 0 | 0 | 0 | -0.0007709895 | 25.08935
2024-02-06 07:53 | 961.0314 | 960.0142 | 2 | 1 | 3.629003 | 0 | 0 | 0 | 0 | 0 | 0 | -0.0008223588 | 25.08735
2024-02-06 07:54 | 1021.0321 | 1020.0149 | 2 | 1 | 3.639694 | 0 | 0 | 0 | 0 | 0 | 0 | -0.0008737285 | 25.08534
2024-02-06 07:55 | 1081.0349 | 1080.0177 | 2 | 1 | 3.63666 | 0 | 0 | 0 | 0 | 0 | 0 | -0.0009250999 | 25.08333
2024-02-06 07:56 | 1141.0349 | 1140.0177 | 2 | 1 | 3.631405 | 0 | 0 | 0 | 0 | 0 | 0 | -0.0009764689 | 25.08132
2024-02-06 07:57 | 1201.0365 | 1200.0193 | 2 | 1 | 3.643115 | 0 | 0 | 0 | 0 | 0 | 0 | -0.001027839 | 25.07931
2024-02-06 07:58 | 1261.0365 | 1260.0193 | 2 | 1 | 3.629513 | 0 | 0 | 0 | 0 | 0 | 0 | -0.001079208 | 25.0773
2024-02-06 07:58 | 1280.661364 | 0.0998 | 3 | 1 | 3.634973 | 0 | 0 | 0 | 0 | 0 | 0 | -0.00109601 | 25.07665
2024-02-06 07:58 | 1280.761564 | 0.2 | 3 | 1 | 3.634942 | 0 | 0 | 0 | 0 | 0 | 0 | -0.0009509486 | 25.07665
2024-02-06 07:58 | 1280.861764 | 0.3002 | 3 | 1 | 3.63499 | 0 | 0 | 0 | 0 | 0 | 0 | -0.0008058869 | 25.07665
2024-02-06 07:58 | 1280.961764 | 0.4002 | 3 | 1 | 3.634868 | 0 | 0 | 0 | 0 | 0 | 0 | -0.0006611148 | 25.07665
2024-02-06 07:58 | 1281.061864 | 0.5003 | 3 | 1 | 3.634921 | 0 | 0 | 0 | 0 | 0 | 0 | -0.0005161979 | 25.07665
2024-02-06 07:58 | 1281.161364 | 0.5998 | 3 | 1 | 3.634891 | 0 | 0 | 0 | 0 | 0 | 0 | -0.0003721497 | 25.07665
2024-02-06 07:58 | 1281.262164 | 0.7006 | 3 | 1 | 3.634891 | 0 | 0 | 0 | 0 | 0 | 0 | -0.0002262194 | 25.07537
2024-02-06 07:58 | 1281.362864 | 0.8013 | 3 | 1 | 3.634999 | 0 | 0 | 0 | 0 | 0 | 0 | -8.04339e-05 | 25.07537
2024-02-06 07:58 | 1281.462064 | 0.9005 | 3 | 1 | 3.634999 | 0 | 0 | 0 | 0 | 0 | 0 | 6.318002e-05 | 25.07537
2024-02-06 07:58 | 1281.561864 | 1.0003 | 3 | 1 | 3.63496 | 0 | 0 | 0 | 0 | 0 | 0 | 0.0002076626 | 25.07537
2024-02-06 07:58 | 1281.661464 | 1.0999 | 3 | 1 | 3.634935 | 0 | 0 | 0 | 0 | 0 | 0 | 0.0001823191 | 25.07537
2024-02-06 07:58 | 1281.762264 | 1.2007 | 3 | 1 | 3.635059 | 0 | 0 | 0 | 0 | 0 | 0 | 0.0001566702 | 25.07537
2024-02-06 07:58 | 1281.861664 | 1.3001 | 3 | 1 | 3.635052 | 0 | 0 | 0 | 0 | 0 | 0 | 0.0001313776 | 25.07537
2024-02-06 07:58 | 1281.962864 | 1.4013 | 3 | 1 | 3.634936 | 0 | 0 | 0 | 0 | 0 | 0 | 0.000105627 | 25.07537
2024-02-06 07:58 | 1282.063064 | 1.5015 | 3 | 1 | 3.634896 | 0 | 0 | 0 | 0 | 0 | 0 | 8.013078e-05 | 25.07537
2024-02-06 07:58 | 1282.162364 | 1.6008 | 3 | 1 | 3.635075 | 0 | 0 | 0 | 0 | 0 | 0 | 5.48636e-05 | 25.07537
2024-02-06 07:58 | 1282.261864 | 1.7003 | 3 | 1 | 3.635018 | 0 | 0 | 0 | 0 | 0 | 0 | 2.954553e-05 | 25.07537
2024-02-06 07:58 | 1282.362864 | 1.8013 | 3 | 1 | 3.63497 | 0 | 0 | 0 | 0 | 0 | 0 | 3.845789e-06 | 25.07537
2024-02-06 07:58 | 1282.461464 | 1.8999 | 3 | 1 | 3.634902 | 0 | 0 | 0 | 0 | 0 | 0 | -2.124327e-05 | 25.07537
2024-02-06 07:58 | 1282.562564 | 2.001 | 3 | 1 | 3.634818 | 0 | 0 | 0 | 0 | 0 | 0 | -4.696846e-05 | 25.07537
2024-02-06 07:58 | 1282.661464 | 2.0999 | 3 | 1 | 3.634861 | 0 | 0 | 0 | 0 | 0 | 0 | -3.691953e-05 | 25.07537
2024-02-06 07:58 | 1282.761564 | 2.2 | 3 | 1 | 3.635027 | 0 | 0 | 0 | 0 | 0 | 0 | -2.674868e-05 | 25.07537
2024-02-06 07:58 | 1282.861664 | 2.3001 | 3 | 1 | 3.634881 | 0 | 0 | 0 | 0 | 0 | 0 | -1.657782e-05 | 25.07537
2024-02-06 07:58 | 1282.961864 | 2.4003 | 3 | 1 | 3.634917 | 0 | 0 | 0 | 0 | 0 | 0 | -6.396802e-06 | 25.07537
2024-02-06 07:58 | 1283.062564 | 2.501 | 3 | 1 | 3.634974 | 0 | 0 | 0 | 0 | 0 | 0 | 3.835019e-06 | 25.07537
2024-02-06 07:58 | 1283.162264 | 2.6007 | 3 | 1 | 3.635016 | 0 | 0 | 0 | 0 | 0 | 0 | 1.396523e-05 | 25.07537
2024-02-06 07:58 | 1283.262864 | 2.7013 | 3 | 1 | 3.635132 | 0 | 0 | 0 | 0 | 0 | 0 | 2.418689e-05 | 25.07537
2024-02-06 07:58 | 1283.361464 | 2.7999 | 3 | 1 | 3.634974 | 0 | 0 | 0 | 0 | 0 | 0 | 3.420534e-05 | 25.07537
2024-02-06 07:58 | 1283.462964 | 2.9014 | 3 | 1 | 3.635053 | 0 | 0 | 0 | 0 | 0 | 0 | 4.451844e-05 | 25.07537
2024-02-06 07:58 | 1283.562164 | 3.0006 | 3 | 1 | 3.63495 | 0 | 0 | 0 | 0 | 0 | 0 | 5.459785e-05 | 25.07537
2024-02-06 07:58 | 1283.661864 | 3.1003 | 3 | 1 | 3.634914 | 0 | 0 | 0 | 0 | 0 | 0 | 4.99412e-05 | 25.07537
2024-02-06 07:58 | 1283.762564 | 3.201 | 3 | 1 | 3.634942 | 0 | 0 | 0 | 0 | 0 | 0 | 4.523783e-05 | 25.07537
2024-02-06 07:58 | 1283.861664 | 3.3001 | 3 | 1 | 3.634997 | 0 | 0 | 0 | 0 | 0 | 0 | 4.06092e-05 | 25.07537
2024-02-06 07:58 | 1283.961664 | 3.4001 | 3 | 1 | 3.635011 | 0 | 0 | 0 | 0 | 0 | 0 | 3.593853e-05 | 25.07537
2024-02-06 07:58 | 1284.061864 | 3.5003 | 3 | 1 | 3.634969 | 0 | 0 | 0 | 0 | 0 | 0 | 3.125852e-05 | 25.08064
2024-02-06 07:58 | 1284.163064 | 3.6015 | 3 | 1 | 3.634933 | 0 | 0 | 0 | 0 | 0 | 0 | 2.653181e-05 | 25.08064
2024-02-06 07:58 | 1284.261364 | 3.6998 | 3 | 1 | 3.635014 | 0 | 0 | 0 | 0 | 0 | 0 | 2.194054e-05 | 25.08064
2024-02-06 07:58 | 1284.361464 | 3.7999 | 3 | 1 | 3.634974 | 0 | 0 | 0 | 0 | 0 | 0 | 1.72652e-05 | 25.08064
2024-02-06 07:58 | 1284.461464 | 3.8999 | 3 | 1 | 3.63495 | 0 | 0 | 0 | 0 | 0 | 0 | 1.259453e-05 | 25.08064
2024-02-06 07:58 | 1284.562664 | 4.0011 | 3 | 1 | 3.634992 | 0 | 0 | 0 | 0 | 0 | 0 | 7.867813e-06 | 25.08064
2024-02-06 07:58 | 1284.661464 | 4.0999 | 3 | 1 | 3.634884 | 0 | 0 | 0 | 0 | 0 | 0 | 7.867813e-06 | 25.08064
2024-02-06 07:58 | 1284.761464 | 4.1999 | 3 | 1 | 3.634998 | 0 | 0 | 0 | 0 | 0 | 0 | 7.867813e-06 | 25.08064
2024-02-06 07:58 | 1284.861564 | 4.3 | 3 | 1 | 3.63503 | 0 | 0 | 0 | 0 | 0 | 0 | 7.867813e-06 | 25.08064
2024-02-06 07:58 | 1284.961664 | 4.4001 | 3 | 1 | 3.635024 | 0 | 0 | 0 | 0 | 0 | 0 | 7.867813e-06 | 25.08064
2024-02-06 07:58 | 1285.061864 | 4.5003 | 3 | 1 | 3.634989 | 0 | 0 | 0 | 0 | 0 | 0 | 7.867813e-06 | 25.08064
2024-02-06 07:58 | 1285.161464 | 4.5999 | 3 | 1 | 3.635049 | 0 | 0 | 0 | 0 | 0 | 0 | 7.867813e-06 | 25.08064
2024-02-06 07:58 | 1285.262464 | 4.7009 | 3 | 1 | 3.635045 | 0 | 0 | 0 | 0 | 0 | 0 | 7.867813e-06 | 25.08064
2024-02-06 07:58 | 1285.362064 | 4.8005 | 3 | 1 | 3.634974 | 0 | 0 | 0 | 0 | 0 | 0 | 7.867813e-06 | 25.08064
2024-02-06 07:58 | 1285.461464 | 4.8999 | 3 | 1 | 3.634981 | 0 | 0 | 0 | 0 | 0 | 0 | 7.867813e-06 | 25.08064
2024-02-06 07:58 | 1285.562964 | 5.0014 | 3 | 1 | 3.635001 | 0 | 0 | 0 | 0 | 0 | 0 | 7.867813e-06 | 25.08064
2024-02-06 07:58 | 1285.662664 | 5.1011 | 3 | 1 | 3.635011 | 0 | 0 | 0 | 0 | 0 | 0 | 1.27223e-05 | 25.08064
2024-02-06 07:58 | 1285.762064 | 5.2005 | 3 | 1 | 3.634853 | 0 | 0 | 0 | 0 | 0 | 0 | 1.756218e-05 | 25.08064
2024-02-06 07:58 | 1285.861464 | 5.2999 | 3 | 1 | 3.635139 | 0 | 0 | 0 | 0 | 0 | 0 | 2.240206e-05 | 25.08064
2024-02-06 07:58 | 1285.961764 | 5.4002 | 3 | 1 | 3.634994 | 0 | 0 | 0 | 0 | 0 | 0 | 2.728576e-05 | 25.08064
2024-02-06 07:58 | 1286.062064 | 5.5005 | 3 | 1 | 3.635043 | 0 | 0 | 0 | 0 | 0 | 0 | 3.216947e-05 | 25.08064
2024-02-06 07:58 | 1286.162264 | 5.6007 | 3 | 1 | 3.635003 | 0 | 0 | 0 | 0 | 0 | 0 | 3.70483e-05 | 25.08064
2024-02-06 07:58 | 1286.261864 | 5.7003 | 3 | 1 | 3.635027 | 0 | 0 | 0 | 0 | 0 | 0 | 4.189792e-05 | 25.08064
2024-02-06 07:58 | 1286.362464 | 5.8009 | 3 | 1 | 3.635079 | 0 | 0 | 0 | 0 | 0 | 0 | 4.679623e-05 | 25.08064
2024-02-06 07:58 | 1286.461464 | 5.8999 | 3 | 1 | 3.635063 | 0 | 0 | 0 | 0 | 0 | 0 | 5.161663e-05 | 25.08064
2024-02-06 07:58 | 1286.561864 | 6.0003 | 3 | 1 | 3.634977 | 0 | 0 | 0 | 0 | 0 | 0 | 5.65052e-05 | 25.08064
2024-02-06 07:58 | 1286.662364 | 6.1008 | 3 | 1 | 3.63508 | 0 | 0 | 0 | 0 | 0 | 0 | 5.588246e-05 | 25.08064
2024-02-06 07:58 | 1286.761664 | 6.2001 | 3 | 1 | 3.63502 | 0 | 0 | 0 | 0 | 0 | 0 | 5.526716e-05 | 25.08064
2024-02-06 07:58 | 1286.861964 | 6.3004 | 3 | 1 | 3.635067 | 0 | 0 | 0 | 0 | 0 | 0 | 5.464566e-05 | 25.0735
2024-02-06 07:58 | 1286.962864 | 6.4013 | 3 | 1 | 3.635028 | 0 | 0 | 0 | 0 | 0 | 0 | 5.402045e-05 | 25.0735
2024-02-06 07:58 | 1287.061664 | 6.5001 | 3 | 1 | 3.634983 | 0 | 0 | 0 | 0 | 0 | 0 | 5.340824e-05 | 25.0735
2024-02-06 07:58 | 1287.161864 | 6.6003 | 3 | 1 | 3.635003 | 0 | 0 | 0 | 0 | 0 | 0 | 5.278736e-05 | 25.0735
2024-02-06 07:58 | 1287.261764 | 6.7002 | 3 | 1 | 3.635044 | 0 | 0 | 0 | 0 | 0 | 0 | 5.216834e-05 | 25.0735
2024-02-06 07:58 | 1287.362064 | 6.8005 | 3 | 1 | 3.634999 | 0 | 0 | 0 | 0 | 0 | 0 | 5.154684e-05 | 25.0735
2024-02-06 07:58 | 1287.462064 | 6.9005 | 3 | 1 | 3.635048 | 0 | 0 | 0 | 0 | 0 | 0 | 5.09272e-05 | 25.0735
2024-02-06 07:58 | 1287.562264 | 7.0007 | 3 | 1 | 3.634948 | 0 | 0 | 0 | 0 | 0 | 0 | 5.030632e-05 | 25.0735
2024-02-06 07:58 | 1287.661664 | 7.1001 | 3 | 1 | 3.635032 | 0 | 0 | 0 | 0 | 0 | 0 | 3.111864e-05 | 25.0735
2024-02-06 07:58 | 1287.762364 | 7.2008 | 3 | 1 | 3.635085 | 0 | 0 | 0 | 0 | 0 | 0 | 1.168e-05 | 25.0735
2024-02-06 07:58 | 1287.861764 | 7.3002 | 3 | 1 | 3.635016 | 0 | 0 | 0 | 0 | 0 | 0 | -7.50768e-06 | 25.0735
2024-02-06 07:58 | 1287.962864 | 7.4013 | 3 | 1 | 3.635044 | 0 | 0 | 0 | 0 | 0 | 0 | -2.702352e-05 | 25.0735
2024-02-06 07:58 | 1288.061464 | 7.4999 | 3 | 1 | 3.635065 | 0 | 0 | 0 | 0 | 0 | 0 | -4.605678e-05 | 25.0735
2024-02-06 07:58 | 1288.161464 | 7.5999 | 3 | 1 | 3.635101 | 0 | 0 | 0 | 0 | 0 | 0 | -6.536029e-05 | 25.0735
2024-02-06 07:58 | 1288.262864 | 7.7013 | 3 | 1 | 3.63507 | 0 | 0 | 0 | 0 | 0 | 0 | -8.493404e-05 | 25.0735
2024-02-06 07:58 | 1288.362964 | 7.8014 | 3 | 1 | 3.635072 | 0 | 0 | 0 | 0 | 0 | 0 | -0.0001042569 | 25.0735
2024-02-06 07:58 | 1288.462164 | 7.9006 | 3 | 1 | 3.635013 | 0 | 0 | 0 | 0 | 0 | 0 | -0.0001234059 | 25.0735
2024-02-06 07:58 | 1288.561464 | 7.9999 | 3 | 1 | 3.634978 | 0 | 0 | 0 | 0 | 0 | 0 | -0.0001425743 | 25.0735
2024-02-06 07:58 | 1288.662864 | 8.1013 | 3 | 1 | 3.635073 | 0 | 0 | 0 | 0 | 0 | 0 | -0.0001193313 | 25.0735
2024-02-06 07:58 | 1288.761664 | 8.2001 | 3 | 1 | 3.635063 | 0 | 0 | 0 | 0 | 0 | 0 | -9.668424e-05 | 25.0735
2024-02-06 07:58 | 1288.861664 | 8.3001 | 3 | 1 | 3.635013 | 0 | 0 | 0 | 0 | 0 | 0 | -7.376212e-05 | 25.0735
2024-02-06 07:58 | 1288.961964 | 8.4004 | 3 | 1 | 3.635017 | 0 | 0 | 0 | 0 | 0 | 0 | -5.077124e-05 | 25.0735
2024-02-06 07:58 | 1289.062964 | 8.5014 | 3 | 1 | 3.635128 | 0 | 0 | 0 | 0 | 0 | 0 | -2.761991e-05 | 25.0735
2024-02-06 07:58 | 1289.162364 | 8.6008 | 3 | 1 | 3.63504 | 0 | 0 | 0 | 0 | 0 | 0 | -4.835327e-06 | 25.0735
2024-02-06 07:58 | 1289.261464 | 8.6999 | 3 | 1 | 3.635026 | 0 | 0 | 0 | 0 | 0 | 0 | 1.788049e-05 | 25.0735
2024-02-06 07:58 | 1289.361464 | 8.7999 | 3 | 1 | 3.634993 | 0 | 0 | 0 | 0 | 0 | 0 | 4.08026e-05 | 25.0735
2024-02-06 07:58 | 1289.461764 | 8.9002 | 3 | 1 | 3.635001 | 0 | 0 | 0 | 0 | 0 | 0 | 6.379348e-05 | 25.0735
2024-02-06 07:58 | 1289.562064 | 9.0005 | 3 | 1 | 3.635074 | 0 | 0 | 0 | 0 | 0 | 0 | 8.678436e-05 | 25.0735
2024-02-06 07:58 | 1289.662464 | 9.1009 | 3 | 1 | 3.635147 | 0 | 0 | 0 | 0 | 0 | 0 | 8.70717e-05 | 25.0735
2024-02-06 07:58 | 1289.761864 | 9.2003 | 3 | 1 | 3.635089 | 0 | 0 | 0 | 0 | 0 | 0 | 8.735617e-05 | 25.08064
2024-02-06 07:58 | 1289.862164 | 9.3006 | 3 | 1 | 3.63504 | 0 | 0 | 0 | 0 | 0 | 0 | 8.764321e-05 | 25.08064
2024-02-06 07:58 | 1289.961464 | 9.3999 | 3 | 1 | 3.634994 | 0 | 0 | 0 | 0 | 0 | 0 | 8.79274e-05 | 25.08064
2024-02-06 07:58 | 1290.061464 | 9.4999 | 3 | 1 | 3.635158 | 0 | 0 | 0 | 0 | 0 | 0 | 8.821359e-05 | 25.08064
2024-02-06 07:58 | 1290.161664 | 9.6001 | 3 | 1 | 3.635146 | 0 | 0 | 0 | 0 | 0 | 0 | 8.850035e-05 | 25.08064
2024-02-06 07:58 | 1290.262864 | 9.7013 | 3 | 1 | 3.635058 | 0 | 0 | 0 | 0 | 0 | 0 | 8.878997e-05 | 25.08064
2024-02-06 07:58 | 1290.361464 | 9.7999 | 3 | 1 | 3.635124 | 0 | 0 | 0 | 0 | 0 | 0 | 8.907215e-05 | 25.08064
2024-02-06 07:58 | 1290.461664 | 9.9001 | 3 | 1 | 3.635211 | 0 | 0 | 0 | 0 | 0 | 0 | 8.935891e-05 | 25.08064
2024-02-06 07:58 | 1290.561764 | 10.0002 | 3 | 1 | 3.635041 | 0 | 0 | 0 | 0 | 0 | 0 | 8.964539e-05 | 25.08064
2024-02-06 07:58 | 1290.661364 | 10.0998 | 3 | 1 | 3.634981 | 0 | 0 | 0 | 0 | 0 | 0 | 6.825835e-05 | 25.08064
2024-02-06 07:58 | 1290.761564 | 10.2 | 3 | 1 | 3.635116 | 0 | 0 | 0 | 0 | 0 | 0 | 4.674248e-05 | 25.08064
2024-02-06 07:58 | 1290.861764 | 10.3002 | 3 | 1 | 3.635154 | 0 | 0 | 0 | 0 | 0 | 0 | 2.522661e-05 | 25.08064
2024-02-06 07:58 | 1290.961764 | 10.4002 | 3 | 1 | 3.635078 | 0 | 0 | 0 | 0 | 0 | 0 | 3.753687e-06 | 25.08064
2024-02-06 07:58 | 1291.062264 | 10.5007 | 3 | 1 | 3.635076 | 0 | 0 | 0 | 0 | 0 | 0 | -1.78266e-05 | 25.08064
2024-02-06 07:58 | 1291.161764 | 10.6002 | 3 | 1 | 3.635121 | 0 | 0 | 0 | 0 | 0 | 0 | -3.919216e-05 | 25.08064
2024-02-06 07:58 | 1291.261464 | 10.6999 | 3 | 1 | 3.635186 | 0 | 0 | 0 | 0 | 0 | 0 | -6.060067e-05 | 25.08064
2024-02-06 07:58 | 1291.361564 | 10.8 | 3 | 1 | 3.635095 | 0 | 0 | 0 | 0 | 0 | 0 | -8.209507e-05 | 25.08064
2024-02-06 07:58 | 1291.461664 | 10.9001 | 3 | 1 | 3.635098 | 0 | 0 | 0 | 0 | 0 | 0 | -0.0001035895 | 25.08064
2024-02-06 07:58 | 1291.562164 | 11.0006 | 3 | 1 | 3.635083 | 0 | 0 | 0 | 0 | 0 | 0 | -0.0001251698 | 25.08064
2024-02-06 07:58 | 1291.661464 | 11.0999 | 3 | 1 | 3.635045 | 0 | 0 | 0 | 0 | 0 | 0 | -9.846671e-05 | 25.08064
2024-02-06 07:58 | 1291.761364 | 11.1998 | 3 | 1 | 3.635136 | 0 | 0 | 0 | 0 | 0 | 0 | -7.160231e-05 | 25.08064
2024-02-06 07:58 | 1291.861764 | 11.3002 | 3 | 1 | 3.635072 | 0 | 0 | 0 | 0 | 0 | 0 | -4.460346e-05 | 25.08064
2024-02-06 07:58 | 1291.962464 | 11.4009 | 3 | 1 | 3.635118 | 0 | 0 | 0 | 0 | 0 | 0 | -1.752393e-05 | 25.08064
2024-02-06 07:58 | 1292.062564 | 11.501 | 3 | 1 | 3.635133 | 0 | 0 | 0 | 0 | 0 | 0 | 9.394246e-06 | 25.08064
2024-02-06 07:58 | 1292.161964 | 11.6004 | 3 | 1 | 3.635083 | 0 | 0 | 0 | 0 | 0 | 0 | 3.612418e-05 | 25.08064
2024-02-06 07:58 | 1292.261964 | 11.7004 | 3 | 1 | 3.63512 | 0 | 0 | 0 | 0 | 0 | 0 | 6.301547e-05 | 25.08064
2024-02-06 07:58 | 1292.361564 | 11.8 | 3 | 1 | 3.634976 | 0 | 0 | 0 | 0 | 0 | 0 | 8.979919e-05 | 25.08064
2024-02-06 07:58 | 1292.462264 | 11.9007 | 3 | 1 | 3.635086 | 0 | 0 | 0 | 0 | 0 | 0 | 0.0001168787 | 25.08064
2024-02-06 07:58 | 1292.561364 | 11.9998 | 3 | 1 | 3.63519 | 0 | 0 | 0 | 0 | 0 | 0 | 0.000143528 | 25.08595
2024-02-06 07:58 | 1292.661764 | 12.1002 | 3 | 1 | 3.635149 | 0 | 0 | 0 | 0 | 0 | 0 | 0.000124047 | 25.08595
2024-02-06 07:58 | 1292.761964 | 12.2004 | 3 | 1 | 3.635075 | 0 | 0 | 0 | 0 | 0 | 0 | 0.0001046048 | 25.08595
2024-02-06 07:58 | 1292.861364 | 12.2998 | 3 | 1 | 3.635077 | 0 | 0 | 0 | 0 | 0 | 0 | 8.531781e-05 | 25.08595
2024-02-06 07:58 | 1292.961564 | 12.4 | 3 | 1 | 3.635092 | 0 | 0 | 0 | 0 | 0 | 0 | 6.587561e-05 | 25.08595
2024-02-06 07:58 | 1293.061764 | 12.5002 | 3 | 1 | 3.635138 | 0 | 0 | 0 | 0 | 0 | 0 | 4.643341e-05 | 25.08595
2024-02-06 07:58 | 1293.161364 | 12.5998 | 3 | 1 | 3.635039 | 0 | 0 | 0 | 0 | 0 | 0 | 2.710763e-05 | 25.08595
2024-02-06 07:58 | 1293.261764 | 12.7002 | 3 | 1 | 3.635101 | 0 | 0 | 0 | 0 | 0 | 0 | 7.626629e-06 | 25.08595
2024-02-06 07:58 | 1293.362764 | 12.8012 | 3 | 1 | 3.635089 | 0 | 0 | 0 | 0 | 0 | 0 | -1.19708e-05 | 25.08595
2024-02-06 07:58 | 1293.461364 | 12.8998 | 3 | 1 | 3.63512 | 0 | 0 | 0 | 0 | 0 | 0 | -3.110254e-05 | 25.08595
2024-02-06 07:58 | 1293.561564 | 13 | 3 | 1 | 3.635122 | 0 | 0 | 0 | 0 | 0 | 0 | -5.054474e-05 | 25.08595
2024-02-06 07:58 | 1293.661964 | 13.1004 | 3 | 1 | 3.635078 | 0 | 0 | 0 | 0 | 0 | 0 | -4.623776e-05 | 25.08595
2024-02-06 07:58 | 1293.762064 | 13.2005 | 3 | 1 | 3.635092 | 0 | 0 | 0 | 0 | 0 | 0 | -4.194365e-05 | 25.08595
2024-02-06 07:58 | 1293.862264 | 13.3007 | 3 | 1 | 3.635129 | 0 | 0 | 0 | 0 | 0 | 0 | -3.764525e-05 | 25.08595
2024-02-06 07:58 | 1293.961364 | 13.3998 | 3 | 1 | 3.635224 | 0 | 0 | 0 | 0 | 0 | 0 | -3.339404e-05 | 25.08595
2024-02-06 07:58 | 1294.061464 | 13.4999 | 3 | 1 | 3.635127 | 0 | 0 | 0 | 0 | 0 | 0 | -2.909994e-05 | 25.08595
2024-02-06 07:58 | 1294.161564 | 13.6 | 3 | 1 | 3.635173 | 0 | 0 | 0 | 0 | 0 | 0 | -2.480583e-05 | 25.08595
2024-02-06 07:58 | 1294.261564 | 13.7 | 3 | 1 | 3.635125 | 0 | 0 | 0 | 0 | 0 | 0 | -2.051601e-05 | 25.08595
2024-02-06 07:58 | 1294.362064 | 13.8005 | 3 | 1 | 3.635108 | 0 | 0 | 0 | 0 | 0 | 0 | -1.620474e-05 | 25.08595
2024-02-06 07:58 | 1294.461564 | 13.9 | 3 | 1 | 3.635173 | 0 | 0 | 0 | 0 | 0 | 0 | -1.193637e-05 | 25.08595
2024-02-06 07:58 | 1294.561964 | 14.0004 | 3 | 1 | 3.635117 | 0 | 0 | 0 | 0 | 0 | 0 | -7.629395e-06 | 25.08595
2024-02-06 07:58 | 1294.661364 | 14.0998 | 3 | 1 | 3.63517 | 0 | 0 | 0 | 0 | 0 | 0 | 1.237506e-06 | 25.08595
2024-02-06 07:58 | 1294.761364 | 14.1998 | 3 | 1 | 3.635146 | 0 | 0 | 0 | 0 | 0 | 0 | 1.015793e-05 | 25.08595
2024-02-06 07:58 | 1294.861664 | 14.3001 | 3 | 1 | 3.635127 | 0 | 0 | 0 | 0 | 0 | 0 | 1.910511e-05 | 25.08595
2024-02-06 07:58 | 1294.962664 | 14.4011 | 3 | 1 | 3.635119 | 0 | 0 | 0 | 0 | 0 | 0 | 2.811474e-05 | 25.08595
2024-02-06 07:58 | 1295.061764 | 14.5002 | 3 | 1 | 3.635011 | 0 | 0 | 0 | 0 | 0 | 0 | 3.695488e-05 | 25.08595
2024-02-06 07:58 | 1295.162864 | 14.6013 | 3 | 1 | 3.635133 | 0 | 0 | 0 | 0 | 0 | 0 | 4.597343e-05 | 25.08595
2024-02-06 07:58 | 1295.262764 | 14.7012 | 3 | 1 | 3.635021 | 0 | 0 | 0 | 0 | 0 | 0 | 5.488493e-05 | 25.08595
2024-02-06 07:58 | 1295.362364 | 14.8008 | 3 | 1 | 3.635153 | 0 | 0 | 0 | 0 | 0 | 0 | 6.376967e-05 | 25.08595
2024-02-06 07:58 | 1295.462564 | 14.901 | 3 | 1 | 3.635082 | 0 | 0 | 0 | 0 | 0 | 0 | 7.270794e-05 | 25.03221
2024-02-06 07:58 | 1295.561564 | 15 | 3 | 1 | 3.63511 | 0 | 0 | 0 | 0 | 0 | 0 | 8.153915e-05 | 25.03221
2024-02-06 07:58 | 1295.661964 | 15.1004 | 3 | 1 | 3.635158 | 0 | 0 | 0 | 0 | 0 | 0 | 8.015246e-05 | 25.03221
2024-02-06 07:58 | 1295.762164 | 15.2006 | 3 | 1 | 3.635244 | 0 | 0 | 0 | 0 | 0 | 0 | 7.876853e-05 | 25.03221
2024-02-06 07:58 | 1295.861564 | 15.3 | 3 | 1 | 3.635172 | 0 | 0 | 0 | 0 | 0 | 0 | 7.739564e-05 | 25.03221
2024-02-06 07:58 | 1295.961364 | 15.3998 | 3 | 1 | 3.635155 | 0 | 0 | 0 | 0 | 0 | 0 | 7.601723e-05 | 25.03221
2024-02-06 07:58 | 1296.061664 | 15.5001 | 3 | 1 | 3.635167 | 0 | 0 | 0 | 0 | 0 | 0 | 7.463192e-05 | 25.03221
2024-02-06 07:58 | 1296.161964 | 15.6004 | 3 | 1 | 3.63518 | 0 | 0 | 0 | 0 | 0 | 0 | 7.324661e-05 | 25.03221
2024-02-06 07:58 | 1296.262264 | 15.7007 | 3 | 1 | 3.635142 | 0 | 0 | 0 | 0 | 0 | 0 | 7.186129e-05 | 25.03221
2024-02-06 07:58 | 1296.361564 | 15.8 | 3 | 1 | 3.635118 | 0 | 0 | 0 | 0 | 0 | 0 | 7.048979e-05 | 25.03221
2024-02-06 07:58 | 1296.461764 | 15.9002 | 3 | 1 | 3.635154 | 0 | 0 | 0 | 0 | 0 | 0 | 6.910586e-05 | 25.03221
2024-02-06 07:58 | 1296.562764 | 16.0012 | 3 | 1 | 3.635119 | 0 | 0 | 0 | 0 | 0 | 0 | 6.771088e-05 | 25.03221
2024-02-06 07:58 | 1296.662564 | 16.101 | 3 | 1 | 3.635069 | 0 | 0 | 0 | 0 | 0 | 0 | 6.597147e-05 | 25.03221
2024-02-06 07:58 | 1296.762864 | 16.2013 | 3 | 1 | 3.635129 | 0 | 0 | 0 | 0 | 0 | 0 | 6.422334e-05 | 25.03221
2024-02-06 07:58 | 1296.861364 | 16.2998 | 3 | 1 | 3.635116 | 0 | 0 | 0 | 0 | 0 | 0 | 6.250659e-05 | 25.03221
2024-02-06 07:58 | 1296.961764 | 16.4002 | 3 | 1 | 3.635196 | 0 | 0 | 0 | 0 | 0 | 0 | 6.075672e-05 | 25.03221
2024-02-06 07:58 | 1297.061964 | 16.5004 | 3 | 1 | 3.635163 | 0 | 0 | 0 | 0 | 0 | 0 | 5.901034e-05 | 25.03221
2024-02-06 07:58 | 1297.162164 | 16.6006 | 3 | 1 | 3.635101 | 0 | 0 | 0 | 0 | 0 | 0 | 5.726396e-05 | 25.03221
2024-02-06 07:58 | 1297.261564 | 16.7 | 3 | 1 | 3.635165 | 0 | 0 | 0 | 0 | 0 | 0 | 5.553152e-05 | 25.03221
2024-02-06 07:58 | 1297.362564 | 16.801 | 3 | 1 | 3.635179 | 0 | 0 | 0 | 0 | 0 | 0 | 5.37712e-05 | 25.03221
2024-02-06 07:58 | 1297.461364 | 16.8998 | 3 | 1 | 3.635159 | 0 | 0 | 0 | 0 | 0 | 0 | 5.204922e-05 | 25.03221
2024-02-06 07:58 | 1297.561364 | 16.9998 | 3 | 1 | 3.635159 | 0 | 0 | 0 | 0 | 0 | 0 | 5.030632e-05 | 25.03221
2024-02-06 07:58 | 1297.661664 | 17.1001 | 3 | 1 | 3.635177 | 0 | 0 | 0 | 0 | 0 | 0 | 3.664153e-05 | 25.03221
2024-02-06 07:58 | 1297.762664 | 17.2011 | 3 | 1 | 3.635123 | 0 | 0 | 0 | 0 | 0 | 0 | 2.288137e-05 | 25.03221
2024-02-06 07:58 | 1297.861964 | 17.3004 | 3 | 1 | 3.635099 | 0 | 0 | 0 | 0 | 0 | 0 | 9.35282e-06 | 25.03221
2024-02-06 07:58 | 1297.962964 | 17.4014 | 3 | 1 | 3.635168 | 0 | 0 | 0 | 0 | 0 | 0 | -4.407338e-06 | 25.03221
2024-02-06 07:58 | 1298.061564 | 17.5 | 3 | 1 | 3.635035 | 0 | 0 | 0 | 0 | 0 | 0 | -1.784052e-05 | 25.03221
2024-02-06 07:58 | 1298.161464 | 17.5999 | 3 | 1 | 3.635235 | 0 | 0 | 0 | 0 | 0 | 0 | -3.145082e-05 | 25.03221
2024-02-06 07:58 | 1298.261364 | 17.6998 | 3 | 1 | 3.635158 | 0 | 0 | 0 | 0 | 0 | 0 | -4.506111e-05 | 25.07318
2024-02-06 07:58 | 1298.361364 | 17.7998 | 3 | 1 | 3.635171 | 0 | 0 | 0 | 0 | 0 | 0 | -5.868503e-05 | 25.07318
2024-02-06 07:58 | 1298.461564 | 17.9 | 3 | 1 | 3.635197 | 0 | 0 | 0 | 0 | 0 | 0 | -7.23362e-05 | 25.07318
2024-02-06 07:58 | 1298.562364 | 18.0008 | 3 | 1 | 3.635149 | 0 | 0 | 0 | 0 | 0 | 0 | -8.606911e-05 | 25.07318
2024-02-06 07:58 | 1298.661764 | 18.1002 | 3 | 1 | 3.635079 | 0 | 0 | 0 | 0 | 0 | 0 | -7.276743e-05 | 25.07318
2024-02-06 07:58 | 1298.762064 | 18.2005 | 3 | 1 | 3.635203 | 0 | 0 | 0 | 0 | 0 | 0 | -5.934531e-05 | 25.07318
2024-02-06 07:58 | 1298.861464 | 18.2999 | 3 | 1 | 3.635195 | 0 | 0 | 0 | 0 | 0 | 0 | -4.604362e-05 | 25.07318
2024-02-06 07:58 | 1298.962464 | 18.4009 | 3 | 1 | 3.635187 | 0 | 0 | 0 | 0 | 0 | 0 | -3.252783e-05 | 25.07318
2024-02-06 07:58 | 1299.061964 | 18.5004 | 3 | 1 | 3.635133 | 0 | 0 | 0 | 0 | 0 | 0 | -1.921277e-05 | 25.07318
2024-02-06 07:58 | 1299.162664 | 18.6011 | 3 | 1 | 3.63523 | 0 | 0 | 0 | 0 | 0 | 0 | -5.737121e-06 | 25.07318
2024-02-06 07:58 | 1299.262764 | 18.7012 | 3 | 1 | 3.635165 | 0 | 0 | 0 | 0 | 0 | 0 | 7.658234e-06 | 25.07318
2024-02-06 07:58 | 1299.362164 | 18.8006 | 3 | 1 | 3.635201 | 0 | 0 | 0 | 0 | 0 | 0 | 2.095992e-05 | 25.07318
2024-02-06 07:58 | 1299.461564 | 18.9 | 3 | 1 | 3.63515 | 0 | 0 | 0 | 0 | 0 | 0 | 3.42616e-05 | 25.07318
2024-02-06 07:58 | 1299.561864 | 19.0003 | 3 | 1 | 3.635206 | 0 | 0 | 0 | 0 | 0 | 0 | 4.768372e-05 | 25.07318
2024-02-06 07:58 | 1299.661564 | 19.1 | 3 | 1 | 3.635126 | 0 | 0 | 0 | 0 | 0 | 0 | 4.666251e-05 | 25.07318
2024-02-06 07:58 | 1299.761864 | 19.2003 | 3 | 1 | 3.635208 | 0 | 0 | 0 | 0 | 0 | 0 | 4.563516e-05 | 25.07318
2024-02-06 07:58 | 1299.862764 | 19.3012 | 3 | 1 | 3.635131 | 0 | 0 | 0 | 0 | 0 | 0 | 4.460166e-05 | 25.07318
2024-02-06 07:58 | 1299.961964 | 19.4004 | 3 | 1 | 3.6352 | 0 | 0 | 0 | 0 | 0 | 0 | 4.358558e-05 | 25.07318
2024-02-06 07:58 | 1300.062864 | 19.5013 | 3 | 1 | 3.635248 | 0 | 0 | 0 | 0 | 0 | 0 | 4.255208e-05 | 25.07318
2024-02-06 07:58 | 1300.161864 | 19.6003 | 3 | 1 | 3.635207 | 0 | 0 | 0 | 0 | 0 | 0 | 4.153805e-05 | 25.07318
2024-02-06 07:58 | 1300.262464 | 19.7009 | 3 | 1 | 3.63519 | 0 | 0 | 0 | 0 | 0 | 0 | 4.050762e-05 | 25.07318
2024-02-06 07:58 | 1300.362664 | 19.8011 | 3 | 1 | 3.6352 | 0 | 0 | 0 | 0 | 0 | 0 | 3.94813e-05 | 25.07318
2024-02-06 07:58 | 1300.461864 | 19.9003 | 3 | 1 | 3.635157 | 0 | 0 | 0 | 0 | 0 | 0 | 3.846521e-05 | 25.07318
2024-02-06 07:58 | 1300.562764 | 20.0012 | 3 | 1 | 3.635159 | 0 | 0 | 0 | 0 | 0 | 0 | 3.743172e-05 | 25.07318
2024-02-06 07:58 | 1300.662464 | 20.1009 | 3 | 1 | 3.635202 | 0 | 0 | 0 | 0 | 0 | 0 | 2.969785e-05 | 25.07318
2024-02-06 07:58 | 1300.761864 | 20.2003 | 3 | 1 | 3.635208 | 0 | 0 | 0 | 0 | 0 | 0 | 2.198726e-05 | 25.07318
2024-02-06 07:58 | 1300.862164 | 20.3006 | 3 | 1 | 3.635213 | 0 | 0 | 0 | 0 | 0 | 0 | 1.420685e-05 | 25.07318
2024-02-06 07:58 | 1300.961564 | 20.4 | 3 | 1 | 3.635204 | 0 | 0 | 0 | 0 | 0 | 0 | 6.496256e-06 | 25.07318
2024-02-06 07:58 | 1301.062464 | 20.5009 | 3 | 1 | 3.635156 | 0 | 0 | 0 | 0 | 0 | 0 | -1.330695e-06 | 25.03568
2024-02-06 07:58 | 1301.161964 | 20.6004 | 3 | 1 | 3.635269 | 0 | 0 | 0 | 0 | 0 | 0 | -9.049046e-06 | 25.03564
2024-02-06 07:58 | 1301.262864 | 20.7013 | 3 | 1 | 3.635149 | 0 | 0 | 0 | 0 | 0 | 0 | -1.6876e-05 | 25.03564
2024-02-06 07:58 | 1301.362164 | 20.8006 | 3 | 1 | 3.635135 | 0 | 0 | 0 | 0 | 0 | 0 | -2.457883e-05 | 25.03564
2024-02-06 07:58 | 1301.462864 | 20.9013 | 3 | 1 | 3.63529 | 0 | 0 | 0 | 0 | 0 | 0 | -3.239027e-05 | 25.03564
2024-02-06 07:58 | 1301.561664 | 21.0001 | 3 | 1 | 3.635143 | 0 | 0 | 0 | 0 | 0 | 0 | -4.005432e-05 | 25.03564
2024-02-06 07:58 | 1301.662664 | 21.1011 | 3 | 1 | 3.635156 | 0 | 0 | 0 | 0 | 0 | 0 | -2.187553e-05 | 25.03564
2024-02-06 07:58 | 1301.762964 | 21.2014 | 3 | 1 | 3.635199 | 0 | 0 | 0 | 0 | 0 | 0 | -3.822731e-06 | 25.03564
2024-02-06 07:58 | 1301.862264 | 21.3007 | 3 | 1 | 3.635178 | 0 | 0 | 0 | 0 | 0 | 0 | 1.405008e-05 | 25.03564
2024-02-06 07:58 | 1301.961664 | 21.4001 | 3 | 1 | 3.635165 | 0 | 0 | 0 | 0 | 0 | 0 | 3.194089e-05 | 25.03564
2024-02-06 07:58 | 1302.061964 | 21.5004 | 3 | 1 | 3.635058 | 0 | 0 | 0 | 0 | 0 | 0 | 4.999369e-05 | 25.03564
2024-02-06 07:58 | 1302.161364 | 21.5998 | 3 | 1 | 3.635286 | 0 | 0 | 0 | 0 | 0 | 0 | 6.78845e-05 | 25.03564
2024-02-06 07:58 | 1302.262764 | 21.7012 | 3 | 1 | 3.635298 | 0 | 0 | 0 | 0 | 0 | 0 | 8.613529e-05 | 25.03564
2024-02-06 07:58 | 1302.362964 | 21.8014 | 3 | 1 | 3.635229 | 0 | 0 | 0 | 0 | 0 | 0 | 0.0001041701 | 25.03564
2024-02-06 07:58 | 1302.461564 | 21.9 | 3 | 1 | 3.635228 | 0 | 0 | 0 | 0 | 0 | 0 | 0.0001219169 | 25.03564
2024-02-06 07:58 | 1302.561764 | 22.0002 | 3 | 1 | 3.6353 | 0 | 0 | 0 | 0 | 0 | 0 | 0.0001399517 | 25.03564
2024-02-06 07:58 | 1302.662764 | 22.1012 | 3 | 1 | 3.635225 | 0 | 0 | 0 | 0 | 0 | 0 | 0.0001182816 | 25.03564
2024-02-06 07:58 | 1302.761964 | 22.2004 | 3 | 1 | 3.635088 | 0 | 0 | 0 | 0 | 0 | 0 | 9.699774e-05 | 25.03564
2024-02-06 07:58 | 1302.862064 | 22.3005 | 3 | 1 | 3.635185 | 0 | 0 | 0 | 0 | 0 | 0 | 7.552076e-05 | 25.03564
2024-02-06 07:58 | 1302.961664 | 22.4001 | 3 | 1 | 3.63516 | 0 | 0 | 0 | 0 | 0 | 0 | 5.415106e-05 | 25.03564
2024-02-06 07:58 | 1303.061764 | 22.5002 | 3 | 1 | 3.63518 | 0 | 0 | 0 | 0 | 0 | 0 | 3.267407e-05 | 25.03564
2024-02-06 07:58 | 1303.162064 | 22.6005 | 3 | 1 | 3.635248 | 0 | 0 | 0 | 0 | 0 | 0 | 1.115418e-05 | 25.03564
2024-02-06 07:58 | 1303.261964 | 22.7004 | 3 | 1 | 3.635153 | 0 | 0 | 0 | 0 | 0 | 0 | -1.027989e-05 | 25.03564
2024-02-06 07:58 | 1303.362764 | 22.8012 | 3 | 1 | 3.635133 | 0 | 0 | 0 | 0 | 0 | 0 | -3.190706e-05 | 25.03564
2024-02-06 07:58 | 1303.461864 | 22.9003 | 3 | 1 | 3.635219 | 0 | 0 | 0 | 0 | 0 | 0 | -5.316949e-05 | 25.03564
2024-02-06 07:58 | 1303.561864 | 23.0003 | 3 | 1 | 3.635222 | 0 | 0 | 0 | 0 | 0 | 0 | -7.462502e-05 | 25.03564
2024-02-06 07:58 | 1303.661664 | 23.1001 | 3 | 1 | 3.635079 | 0 | 0 | 0 | 0 | 0 | 0 | -6.215936e-05 | 25.03564
2024-02-06 07:58 | 1303.761764 | 23.2002 | 3 | 1 | 3.635219 | 0 | 0 | 0 | 0 | 0 | 0 | -4.965624e-05 | 25.03564
2024-02-06 07:58 | 1303.862564 | 23.301 | 3 | 1 | 3.63536 | 0 | 0 | 0 | 0 | 0 | 0 | -3.706567e-05 | 25.03564
2024-02-06 07:58 | 1303.961764 | 23.4002 | 3 | 1 | 3.635143 | 0 | 0 | 0 | 0 | 0 | 0 | -2.467496e-05 | 25.09492
2024-02-06 07:58 | 1304.062664 | 23.5011 | 3 | 1 | 3.635188 | 0 | 0 | 0 | 0 | 0 | 0 | -1.207191e-05 | 25.09492
2024-02-06 07:58 | 1304.161664 | 23.6001 | 3 | 1 | 3.635227 | 0 | 0 | 0 | 0 | 0 | 0 | 2.93816e-07 | 25.09492
2024-02-06 07:58 | 1304.261864 | 23.7003 | 3 | 1 | 3.635181 | 0 | 0 | 0 | 0 | 0 | 0 | 1.280943e-05 | 25.09492
2024-02-06 07:58 | 1304.362664 | 23.8011 | 3 | 1 | 3.635175 | 0 | 0 | 0 | 0 | 0 | 0 | 2.539999e-05 | 25.09492
2024-02-06 07:58 | 1304.462064 | 23.9005 | 3 | 1 | 3.635241 | 0 | 0 | 0 | 0 | 0 | 0 | 3.781568e-05 | 25.09492
2024-02-06 07:58 | 1304.562064 | 24.0005 | 3 | 1 | 3.635226 | 0 | 0 | 0 | 0 | 0 | 0 | 5.030632e-05 | 25.09492
2024-02-06 07:58 | 1304.661664 | 24.1001 | 3 | 1 | 3.6353 | 0 | 0 | 0 | 0 | 0 | 0 | 4.902414e-05 | 25.09492
2024-02-06 07:58 | 1304.761664 | 24.2001 | 3 | 1 | 3.635236 | 0 | 0 | 0 | 0 | 0 | 0 | 4.773681e-05 | 25.09492
2024-02-06 07:58 | 1304.861864 | 24.3003 | 3 | 1 | 3.635221 | 0 | 0 | 0 | 0 | 0 | 0 | 4.64469e-05 | 25.09492
2024-02-06 07:58 | 1304.963064 | 24.4015 | 3 | 1 | 3.63522 | 0 | 0 | 0 | 0 | 0 | 0 | 4.514412e-05 | 25.09492
2024-02-06 07:58 | 1305.062164 | 24.5006 | 3 | 1 | 3.635305 | 0 | 0 | 0 | 0 | 0 | 0 | 4.386837e-05 | 25.09492
2024-02-06 07:58 | 1305.161464 | 24.5999 | 3 | 1 | 3.635311 | 0 | 0 | 0 | 0 | 0 | 0 | 4.259005e-05 | 25.09492
2024-02-06 07:58 | 1305.261864 | 24.7003 | 3 | 1 | 3.635273 | 0 | 0 | 0 | 0 | 0 | 0 | 4.129757e-05 | 25.09492
2024-02-06 07:58 | 1305.361964 | 24.8004 | 3 | 1 | 3.635187 | 0 | 0 | 0 | 0 | 0 | 0 | 4.000895e-05 | 25.09492
2024-02-06 07:58 | 1305.462064 | 24.9005 | 3 | 1 | 3.635207 | 0 | 0 | 0 | 0 | 0 | 0 | 3.872034e-05 | 25.09492
2024-02-06 07:58 | 1305.562164 | 25.0006 | 3 | 1 | 3.635321 | 0 | 0 | 0 | 0 | 0 | 0 | 3.743172e-05 | 25.09492
2024-02-06 07:58 | 1305.662764 | 25.1012 | 3 | 1 | 3.635208 | 0 | 0 | 0 | 0 | 0 | 0 | 2.860439e-05 | 25.09492
2024-02-06 07:58 | 1305.762064 | 25.2005 | 3 | 1 | 3.635338 | 0 | 0 | 0 | 0 | 0 | 0 | 1.989113e-05 | 25.09492
2024-02-06 07:58 | 1305.862064 | 25.3005 | 3 | 1 | 3.635217 | 0 | 0 | 0 | 0 | 0 | 0 | 1.111645e-05 | 25.09492
2024-02-06 07:58 | 1305.962064 | 25.4005 | 3 | 1 | 3.635193 | 0 | 0 | 0 | 0 | 0 | 0 | 2.341767e-06 | 25.09492
2024-02-06 07:58 | 1306.061464 | 25.4999 | 3 | 1 | 3.635196 | 0 | 0 | 0 | 0 | 0 | 0 | -6.380266e-06 | 25.09492
2024-02-06 07:58 | 1306.162664 | 25.6011 | 3 | 1 | 3.635175 | 0 | 0 | 0 | 0 | 0 | 0 | -1.526024e-05 | 25.09492
2024-02-06 07:58 | 1306.261664 | 25.7001 | 3 | 1 | 3.63526 | 0 | 0 | 0 | 0 | 0 | 0 | -2.394718e-05 | 25.09492
2024-02-06 07:58 | 1306.361864 | 25.8003 | 3 | 1 | 3.6352 | 0 | 0 | 0 | 0 | 0 | 0 | -3.273941e-05 | 25.09492
2024-02-06 07:58 | 1306.462064 | 25.9005 | 3 | 1 | 3.635255 | 0 | 0 | 0 | 0 | 0 | 0 | -4.153164e-05 | 25.09492
2024-02-06 07:58 | 1306.562064 | 26.0005 | 3 | 1 | 3.635163 | 0 | 0 | 0 | 0 | 0 | 0 | -5.030632e-05 | 25.09492
2024-02-06 07:58 | 1306.661664 | 26.1001 | 3 | 1 | 3.635205 | 0 | 0 | 0 | 0 | 0 | 0 | -3.343957e-05 | 25.09492
2024-02-06 07:58 | 1306.762064 | 26.2005 | 3 | 1 | 3.635114 | 0 | 0 | 0 | 0 | 0 | 0 | -1.643733e-05 | 25.03129
2024-02-06 07:58 | 1306.862864 | 26.3013 | 3 | 1 | 3.635219 | 0 | 0 | 0 | 0 | 0 | 0 | 6.326345e-07 | 25.03129
2024-02-06 07:58 | 1306.961964 | 26.4004 | 3 | 1 | 3.635107 | 0 | 0 | 0 | 0 | 0 | 0 | 1.741472e-05 | 25.03129
2024-02-06 07:58 | 1307.061364 | 26.4998 | 3 | 1 | 3.635184 | 0 | 0 | 0 | 0 | 0 | 0 | 3.42476e-05 | 25.03129
2024-02-06 07:58 | 1307.161664 | 26.6001 | 3 | 1 | 3.635248 | 0 | 0 | 0 | 0 | 0 | 0 | 5.12329e-05 | 25.03129
2024-02-06 07:58 | 1307.262164 | 26.7006 | 3 | 1 | 3.635174 | 0 | 0 | 0 | 0 | 0 | 0 | 6.825206e-05 | 25.03129
2024-02-06 07:58 | 1307.361564 | 26.8 | 3 | 1 | 3.635225 | 0 | 0 | 0 | 0 | 0 | 0 | 8.508495e-05 | 25.03129
2024-02-06 07:58 | 1307.461664 | 26.9001 | 3 | 1 | 3.635247 | 0 | 0 | 0 | 0 | 0 | 0 | 0.0001020364 | 25.03129
2024-02-06 07:58 | 1307.561664 | 27.0001 | 3 | 1 | 3.635298 | 0 | 0 | 0 | 0 | 0 | 0 | 0.0001189709 | 25.03129
2024-02-06 07:58 | 1307.662664 | 27.1011 | 3 | 1 | 3.635246 | 0 | 0 | 0 | 0 | 0 | 0 | 0.0001073265 | 25.03129
2024-02-06 07:58 | 1307.763064 | 27.2015 | 3 | 1 | 3.635293 | 0 | 0 | 0 | 0 | 0 | 0 | 9.57513e-05 | 25.03129
2024-02-06 07:58 | 1307.862264 | 27.3007 | 3 | 1 | 3.635304 | 0 | 0 | 0 | 0 | 0 | 0 | 8.431445e-05 | 25.03129
2024-02-06 07:58 | 1307.961464 | 27.3999 | 3 | 1 | 3.635298 | 0 | 0 | 0 | 0 | 0 | 0 | 7.28776e-05 | 25.03129
2024-02-06 07:58 | 1308.061564 | 27.5 | 3 | 1 | 3.635349 | 0 | 0 | 0 | 0 | 0 | 0 | 6.133698e-05 | 25.03129
2024-02-06 07:58 | 1308.161464 | 27.5999 | 3 | 1 | 3.63523 | 0 | 0 | 0 | 0 | 0 | 0 | 4.981943e-05 | 25.03129
2024-02-06 07:58 | 1308.262664 | 27.7011 | 3 | 1 | 3.635268 | 0 | 0 | 0 | 0 | 0 | 0 | 3.8152e-05 | 25.03129
2024-02-06 07:58 | 1308.361464 | 27.7999 | 3 | 1 | 3.635366 | 0 | 0 | 0 | 0 | 0 | 0 | 2.676126e-05 | 25.03129
2024-02-06 07:58 | 1308.461564 | 27.9 | 3 | 1 | 3.635232 | 0 | 0 | 0 | 0 | 0 | 0 | 1.522065e-05 | 25.03129
2024-02-06 07:58 | 1308.562564 | 28.001 | 3 | 1 | 3.635222 | 0 | 0 | 0 | 0 | 0 | 0 | 3.576279e-06 | 25.03129
2024-02-06 07:58 | 1308.662164 | 28.1006 | 3 | 1 | 3.63525 | 0 | 0 | 0 | 0 | 0 | 0 | 7.733993e-06 | 25.03129
2024-02-06 07:58 | 1308.762664 | 28.2011 | 3 | 1 | 3.635143 | 0 | 0 | 0 | 0 | 0 | 0 | 1.192928e-05 | 25.03129
2024-02-06 07:58 | 1308.861864 | 28.3003 | 3 | 1 | 3.635285 | 0 | 0 | 0 | 0 | 0 | 0 | 1.607029e-05 | 25.03129
2024-02-06 07:58 | 1308.962864 | 28.4013 | 3 | 1 | 3.635205 | 0 | 0 | 0 | 0 | 0 | 0 | 2.028645e-05 | 25.03129
2024-02-06 07:58 | 1309.061964 | 28.5004 | 3 | 1 | 3.635162 | 0 | 0 | 0 | 0 | 0 | 0 | 2.442329e-05 | 25.03129
2024-02-06 07:58 | 1309.161364 | 28.5998 | 3 | 1 | 3.635107 | 0 | 0 | 0 | 0 | 0 | 0 | 2.857266e-05 | 25.03129
2024-02-06 07:58 | 1309.262564 | 28.701 | 3 | 1 | 3.63527 | 0 | 0 | 0 | 0 | 0 | 0 | 3.279717e-05 | 25.03129
2024-02-06 07:58 | 1309.361964 | 28.8004 | 3 | 1 | 3.635344 | 0 | 0 | 0 | 0 | 0 | 0 | 3.694653e-05 | 25.03129
2024-02-06 07:58 | 1309.461964 | 28.9004 | 3 | 1 | 3.63526 | 0 | 0 | 0 | 0 | 0 | 0 | 4.112094e-05 | 25.03129
2024-02-06 07:58 | 1309.562064 | 29.0005 | 3 | 1 | 3.635288 | 0 | 0 | 0 | 0 | 0 | 0 | 4.529953e-05 | 25.03129
2024-02-06 07:58 | 1309.661764 | 29.1002 | 3 | 1 | 3.635225 | 0 | 0 | 0 | 0 | 0 | 0 | 4.044747e-05 | 25.08373
2024-02-06 07:58 | 1309.762064 | 29.2005 | 3 | 1 | 3.63517 | 0 | 0 | 0 | 0 | 0 | 0 | 3.556621e-05 | 25.08378
2024-02-06 07:58 | 1309.861464 | 29.2999 | 3 | 1 | 3.6353 | 0 | 0 | 0 | 0 | 0 | 0 | 3.072875e-05 | 25.08378
2024-02-06 07:58 | 1309.962364 | 29.4008 | 3 | 1 | 3.635212 | 0 | 0 | 0 | 0 | 0 | 0 | 2.581829e-05 | 25.08378
2024-02-06 07:58 | 1310.062564 | 29.501 | 3 | 1 | 3.635196 | 0 | 0 | 0 | 0 | 0 | 0 | 2.09419e-05 | 25.08378
2024-02-06 07:58 | 1310.162164 | 29.6006 | 3 | 1 | 3.635339 | 0 | 0 | 0 | 0 | 0 | 0 | 1.609471e-05 | 25.08378
2024-02-06 07:58 | 1310.261964 | 29.7004 | 3 | 1 | 3.6353 | 0 | 0 | 0 | 0 | 0 | 0 | 1.123778e-05 | 25.08378
2024-02-06 07:58 | 1310.361564 | 29.8 | 3 | 1 | 3.635241 | 0 | 0 | 0 | 0 | 0 | 0 | 6.390591e-06 | 25.08378
2024-02-06 07:58 | 1310.462164 | 29.9006 | 3 | 1 | 3.635423 | 0 | 0 | 0 | 0 | 0 | 0 | 1.494732e-06 | 25.08378
2024-02-06 07:58 | 1310.561464 | 29.9999 | 3 | 1 | 3.635218 | 0 | 0 | 0 | 0 | 0 | 0 | -3.33786e-06 | 25.08378
2024-02-06 07:58 | 1310.562564 | 30.001 | 3 | 1 | 3.63522 | 0 | 0 | 0 | 0 | 0 | 0 | -3.33786e-06 | 25.08378