## Global_Info
TEST REPORT
|  |  | 20240205_v5_EIS400V | Serial Number |  | C:\ArbinSoftware\DataPro\Result\20240205_v5_EIS400V
|  |  | 2024-04-18 | 207487
Channel | Start DateTime | Schedule File Name | Creator | Comments | Software Version | Schedule Version | MASS | Specific Capacity | Capacity | Item ID | Has Aux | Has Specail | Log Aux Data Flag | Log Special Flag
4 | 2024-02-05 12:04 | INR21700_m50T\2nd_life_EIS\EIS_general.sdu |  |  | PV7.0 Build: 181116USB | Schedule Version 7.00.15 | 0 | 0 | 4.85 |  | 1 | 0 | TRUE | TRUE
Note on G2: Click to open file path

## ACIM_Chan4
Device_ID | Test_ID | Channel_ID | Cycle_ID | Step_ID | Pt | Freq | Zmod | Zphz
Gamry_1 | 1244 | 3 | 1 | 2 | 0 | 10019.53 | 0.0462089 | 48.46952
Gamry_1 | 1244 | 3 | 1 | 2 | 1 | 7207.031 | 0.0382627 | 42.78469
Gamry_1 | 1244 | 3 | 1 | 2 | 2 | 5150.463 | 0.0324824 | 36.24197
Gamry_1 | 1244 | 3 | 1 | 2 | 3 | 3715.701 | 0.0287299 | 29.2533
Gamry_1 | 1244 | 3 | 1 | 2 | 4 | 2686.738 | 0.0264186 | 22.42525
Gamry_1 | 1244 | 3 | 1 | 2 | 5 | 1933.594 | 0.0251363 | 16.22784
Gamry_1 | 1244 | 3 | 1 | 2 | 6 | 1395.089 | 0.0245417 | 11.23716
Gamry_1 | 1244 | 3 | 1 | 2 | 7 | 1000.702 | 0.0243775 | 7.329674
Gamry_1 | 1244 | 3 | 1 | 2 | 8 | 716.9117 | 0.0244227 | 4.450367
Gamry_1 | 1244 | 3 | 1 | 2 | 9 | 520.8333 | 0.0245541 | 2.45011
Gamry_1 | 1244 | 3 | 1 | 2 | 10 | 372.8693 | 0.0247922 | 0.955379
Gamry_1 | 1244 | 3 | 1 | 2 | 11 | 269.3965 | 0.0250161 | -0.0412101
Gamry_1 | 1244 | 3 | 1 | 2 | 12 | 193.6983 | 0.025238 | -0.8307325
Gamry_1 | 1244 | 3 | 1 | 2 | 13 | 139.2327 | 0.0255124 | -1.421773
Gamry_1 | 1244 | 3 | 1 | 2 | 14 | 99.734 | 0.0257856 | -1.711111
Gamry_1 | 1244 | 3 | 1 | 2 | 15 | 72.11539 | 0.0260447 | -1.935186
Gamry_1 | 1244 | 3 | 1 | 2 | 16 | 49.86702 | 0.0263047 | -2.179868
Gamry_1 | 1244 | 3 | 1 | 2 | 17 | 37.5 | 0.0266248 | -2.249653
Gamry_1 | 1244 | 3 | 1 | 2 | 18 | 27.25291 | 0.0268579 | -2.254261
Gamry_1 | 1244 | 3 | 1 | 2 | 19 | 19.29012 | 0.0271857 | -2.206616
Gamry_1 | 1244 | 3 | 1 | 2 | 20 | 13.95089 | 0.0274113 | -2.08519
Gamry_1 | 1244 | 3 | 1 | 2 | 21 | 9.9734 | 0.027571 | -1.892046
Gamry_1 | 1244 | 3 | 1 | 2 | 22 | 7.233796 | 0.0277515 | -1.663063
Gamry_1 | 1244 | 3 | 1 | 2 | 23 | 5.196785 | 0.0279113 | -1.564268
Gamry_1 | 1244 | 3 | 1 | 2 | 24 | 3.720238 | 0.0280273 | -1.675925
Gamry_1 | 1244 | 3 | 1 | 2 | 25 | 2.689329 | 0.0281517 | -1.439894
Gamry_1 | 1244 | 3 | 1 | 2 | 26 | 1.929012 | 0.0282792 | -1.541053
Gamry_1 | 1244 | 3 | 1 | 2 | 27 | 1.395089 | 0.0283469 | -1.478609
Gamry_1 | 1244 | 3 | 1 | 2 | 28 | 0.997765 | 0.0284687 | -1.529248
Gamry_1 | 1244 | 3 | 1 | 2 | 29 | 0.7233796 | 0.028553 | -1.742742
Gamry_1 | 1244 | 3 | 1 | 2 | 30 | 0.5185288 | 0.0287765 | -1.99308
Gamry_1 | 1244 | 3 | 1 | 2 | 31 | 0.3732086 | 0.0289422 | -2.350745
Gamry_1 | 1244 | 3 | 1 | 2 | 32 | 0.2687787 | 0.0291235 | -2.69783
Gamry_1 | 1244 | 3 | 1 | 2 | 33 | 0.1933787 | 0.0293838 | -3.077789
Gamry_1 | 1244 | 3 | 1 | 2 | 34 | 0.1391776 | 0.0296724 | -3.662973
Gamry_1 | 1244 | 3 | 1 | 2 | 35 | 0.1001603 | 0.0300113 | -4.234954
Gamry_1 | 1244 | 3 | 1 | 2 | 36 | 0.0719825 | 0.0304569 | -4.962304
Gamry_1 | 1244 | 3 | 1 | 2 | 37 | 0.051807 | 0.0309196 | -5.854709
Gamry_1 | 1244 | 3 | 1 | 2 | 38 | 0.0372971 | 0.0315177 | -6.857694
Gamry_1 | 1244 | 3 | 1 | 2 | 39 | 0.0268286 | 0.0322364 | -7.98626
Gamry_1 | 1244 | 3 | 1 | 2 | 40 | 0.0193124 | 0.0330857 | -9.301495
Gamry_1 | 1244 | 3 | 1 | 2 | 41 | 0.0138979 | 0.0340947 | -10.84784
Gamry_1 | 1244 | 3 | 1 | 2 | 42 | 0.0100006 | 0.0353459 | -12.69536
Note on A1: Device_ID
Note on B1: Test_ID
Note on C1: Channel_ID
Note on D1: Cycle_ID
Note on E1: Step_ID
Note on F1: Pt
Note on G1: Freq
Note on H1: Zmod
Note on I1: Zphz

## Channel_4_1
Date_Time | Test_Time(s) | Step_Time(s) | Step_Index | Cycle_Index | Voltage(V) | Current(A) | Charge_Capacity(Ah) | Discharge_Capacity(Ah) | Charge_Energy(Wh) | Discharge_Energy(Wh) | Internal Resistance(Ohm) | dV/dt(V/s) | Aux_Temperature(¡æ)_1
2024-02-05 12:06 | 0.1004 | 0.1002 | 1 | 1 | 4.003185 | 0 | 0 | 0 | 0 | 0 | 0 | 0 | 25.18592
2024-02-05 12:06 | 0.2004 | 0.2002 | 1 | 1 | 4.003102 | 0 | 0 | 0 | 0 | 0 | 0 | 0 | 25.18592
2024-02-05 12:06 | 0.3007 | 0.3005 | 1 | 1 | 4.003133 | 0 | 0 | 0 | 0 | 0 | 0 | 0 | 25.18592
2024-02-05 12:06 | 0.4004 | 0.4002 | 1 | 1 | 4.003134 | 0 | 0 | 0 | 0 | 0 | 0 | 0 | 25.14309
2024-02-05 12:06 | 0.5005 | 0.5003 | 1 | 1 | 4.003197 | 0 | 0 | 0 | 0 | 0 | 0 | 0 | 25.14309
2024-02-05 12:06 | 0.6008 | 0.6006 | 1 | 1 | 4.003188 | 0 | 0 | 0 | 0 | 0 | 0 | 0 | 25.14309
2024-02-05 12:06 | 0.7002 | 0.7 | 1 | 1 | 4.003151 | 0 | 0 | 0 | 0 | 0 | 0 | -1.035339e-07 | 25.14309
2024-02-05 12:06 | 0.8004 | 0.8002 | 1 | 1 | 4.003278 | 0 | 0 | 0 | 0 | 0 | 0 | -2.07901e-07 | 25.14309
2024-02-05 12:06 | 0.9002 | 0.9 | 1 | 1 | 4.003146 | 0 | 0 | 0 | 0 | 0 | 0 | -3.118516e-07 | 25.14309
2024-02-05 12:06 | 1.0003 | 1.0001 | 1 | 1 | 4.003244 | 0 | 0 | 0 | 0 | 0 | 0 | -4.161146e-07 | 25.14309
2024-02-05 12:06 | 1.0004 | 1.0002 | 1 | 1 | 4.003229 | 0 | 0 | 0 | 0 | 0 | 0 | -4.162187e-07 | 25.14309
2024-02-05 12:06 | 1.0181 | 0.0017 | 2 | 1 | 4.003009 | 0 | 0 | 0 | 0 | 0 | 0 | -4.346548e-07 | 25.14308
2024-02-05 12:07 | 61.0188 | 60.0024 | 2 | 1 | 3.997263 | 0 | 0 | 0 | 0 | 0 | 0 | -6.293069e-05 | 25.14044
2024-02-05 12:08 | 121.0196 | 120.0032 | 2 | 1 | 3.999274 | 0 | 0 | 0 | 0 | 0 | 0 | -0.0001254268 | 25.1378
2024-02-05 12:09 | 181.0198 | 180.0034 | 2 | 1 | 4.000696 | 0 | 0 | 0 | 0 | 0 | 0 | -0.0001879223 | 25.13516
2024-02-05 12:10 | 241.0223 | 240.0059 | 2 | 1 | 3.997302 | 0 | 0 | 0 | 0 | 0 | 0 | -0.0002504202 | 25.13252
2024-02-05 12:11 | 301.0227 | 300.0063 | 2 | 1 | 4.010471 | 0 | 0 | 0 | 0 | 0 | 0 | -0.000312916 | 25.12988
2024-02-05 12:12 | 361.026 | 360.0096 | 2 | 1 | 4.000089 | 0 | 0 | 0 | 0 | 0 | 0 | -0.0003754147 | 25.12724
2024-02-05 12:13 | 421.0266 | 420.0102 | 2 | 1 | 4.001148 | 0 | 0 | 0 | 0 | 0 | 0 | -0.0004379106 | 25.1246
2024-02-05 12:14 | 481.0278 | 480.0114 | 2 | 1 | 4.010738 | 0 | 0 | 0 | 0 | 0 | 0 | -0.0005004072 | 25.12195
2024-02-05 12:15 | 541.0299 | 540.0135 | 2 | 1 | 4.001884 | 0 | 0 | 0 | 0 | 0 | 0 | -0.0005629047 | 25.11931
2024-02-05 12:16 | 601.0309 | 600.0145 | 2 | 1 | 3.9973 | 0 | 0 | 0 | 0 | 0 | 0 | -0.000625401 | 25.11667
2024-02-05 12:17 | 661.0316 | 660.0152 | 2 | 1 | 3.999032 | 0 | 0 | 0 | 0 | 0 | 0 | -0.000687897 | 25.11403
2024-02-05 12:18 | 721.0316 | 720.0152 | 2 | 1 | 4.004314 | 0 | 0 | 0 | 0 | 0 | 0 | -0.0007503924 | 25.11139
2024-02-05 12:19 | 781.0335 | 780.0171 | 2 | 1 | 3.998194 | 0 | 0 | 0 | 0 | 0 | 0 | -0.0008128896 | 25.10875
2024-02-05 12:20 | 841.0339 | 840.0175 | 2 | 1 | 3.997889 | 0 | 0 | 0 | 0 | 0 | 0 | -0.0008753854 | 25.10611
2024-02-05 12:21 | 901.0367 | 900.0203 | 2 | 1 | 4.003892 | 0 | 0 | 0 | 0 | 0 | 0 | -0.0009378836 | 25.10347
2024-02-05 12:22 | 961.0384 | 960.022 | 2 | 1 | 4.011175 | 0 | 0 | 0 | 0 | 0 | 0 | -0.001000381 | 25.10082
2024-02-05 12:23 | 1021.0396 | 1020.0232 | 2 | 1 | 3.998122 | 0 | 0 | 0 | 0 | 0 | 0 | -0.001062877 | 25.09818
2024-02-05 12:24 | 1081.04 | 1080.0236 | 2 | 1 | 4.007016 | 0 | 0 | 0 | 0 | 0 | 0 | -0.001125373 | 25.09554
2024-02-05 12:25 | 1141.0405 | 1140.0241 | 2 | 1 | 4.005764 | 0 | 0 | 0 | 0 | 0 | 0 | -0.001187869 | 25.0929
2024-02-05 12:26 | 1201.0409 | 1200.0245 | 2 | 1 | 3.998886 | 0 | 0 | 0 | 0 | 0 | 0 | -0.001250364 | 25.09026
2024-02-05 12:27 | 1238.94466 | 0.1006 | 3 | 1 | 4.002968 | 0 | 0 | 0 | 0 | 0 | 0 | -0.001289845 | 25.08859
2024-02-05 12:27 | 1239.04396 | 0.1999 | 3 | 1 | 4.003005 | 0 | 0 | 0 | 0 | 0 | 0 | -0.001283556 | 25.08859
2024-02-05 12:27 | 1239.14526 | 0.3012 | 3 | 1 | 4.003009 | 0 | 0 | 0 | 0 | 0 | 0 | -0.00127714 | 25.08859
2024-02-05 12:27 | 1239.24386 | 0.3998 | 3 | 1 | 4.002995 | 0 | 0 | 0 | 0 | 0 | 0 | -0.001270895 | 25.08859
2024-02-05 12:27 | 1239.34386 | 0.4998 | 3 | 1 | 4.003016 | 0 | 0 | 0 | 0 | 0 | 0 | -0.001264562 | 25.08859
2024-02-05 12:27 | 1239.44386 | 0.5998 | 3 | 1 | 4.002884 | 0 | 0 | 0 | 0 | 0 | 0 | -0.001258229 | 25.08859
2024-02-05 12:27 | 1239.54406 | 0.7 | 3 | 1 | 4.003019 | 0 | 0 | 0 | 0 | 0 | 0 | -0.001251883 | 25.08859
2024-02-05 12:27 | 1239.64486 | 0.8008 | 3 | 1 | 4.002953 | 0 | 0 | 0 | 0 | 0 | 0 | -0.001245499 | 25.08859
2024-02-05 12:27 | 1239.74426 | 0.9002 | 3 | 1 | 4.002993 | 0 | 0 | 0 | 0 | 0 | 0 | -0.001117426 | 25.08859
2024-02-05 12:27 | 1239.84426 | 1.0002 | 3 | 1 | 4.002969 | 0 | 0 | 0 | 0 | 0 | 0 | -0.0009885812 | 25.08859
2024-02-05 12:27 | 1239.94386 | 1.0998 | 3 | 1 | 4.002995 | 0 | 0 | 0 | 0 | 0 | 0 | -0.0008602513 | 25.08859
2024-02-05 12:27 | 1240.04386 | 1.1998 | 3 | 1 | 4.002913 | 0 | 0 | 0 | 0 | 0 | 0 | -0.0007314061 | 25.08859
2024-02-05 12:27 | 1240.14436 | 1.3003 | 3 | 1 | 4.003 | 0 | 0 | 0 | 0 | 0 | 0 | -0.0006019166 | 25.08859
2024-02-05 12:27 | 1240.24386 | 1.3998 | 3 | 1 | 4.002907 | 0 | 0 | 0 | 0 | 0 | 0 | -0.0004737156 | 25.08859
2024-02-05 12:27 | 1240.34446 | 1.5004 | 3 | 1 | 4.002925 | 0 | 0 | 0 | 0 | 0 | 0 | -0.0003440973 | 25.08859
2024-02-05 12:27 | 1240.44536 | 1.6013 | 3 | 1 | 4.002926 | 0 | 0 | 0 | 0 | 0 | 0 | -0.0002140924 | 25.08859
2024-02-05 12:27 | 1240.54426 | 1.7002 | 3 | 1 | 4.002964 | 0 | 0 | 0 | 0 | 0 | 0 | -8.666444e-05 | 25.08859
2024-02-05 12:27 | 1240.64446 | 1.8004 | 3 | 1 | 4.002934 | 0 | 0 | 0 | 0 | 0 | 0 | 4.243851e-05 | 25.08859
2024-02-05 12:27 | 1240.74526 | 1.9012 | 3 | 1 | 4.003037 | 0 | 0 | 0 | 0 | 0 | 0 | 1.721942e-05 | 25.08859
2024-02-05 12:27 | 1240.84466 | 2.0006 | 3 | 1 | 4.002994 | 0 | 0 | 0 | 0 | 0 | 0 | -7.64941e-06 | 25.08859
2024-02-05 12:27 | 1240.94426 | 2.1002 | 3 | 1 | 4.00294 | 0 | 0 | 0 | 0 | 0 | 0 | -3.256827e-05 | 25.08859
2024-02-05 12:27 | 1241.04466 | 2.2006 | 3 | 1 | 4.00295 | 0 | 0 | 0 | 0 | 0 | 0 | -5.768729e-05 | 25.08859
2024-02-05 12:27 | 1241.14466 | 2.3006 | 3 | 1 | 4.002813 | 0 | 0 | 0 | 0 | 0 | 0 | -8.270623e-05 | 25.08859
2024-02-05 12:27 | 1241.24466 | 2.4006 | 3 | 1 | 4.002986 | 0 | 0 | 0 | 0 | 0 | 0 | -0.0001077252 | 25.08859
2024-02-05 12:27 | 1241.34426 | 2.5002 | 3 | 1 | 4.002886 | 0 | 0 | 0 | 0 | 0 | 0 | -0.000132644 | 25.08859
2024-02-05 12:27 | 1241.44386 | 2.5998 | 3 | 1 | 4.002878 | 0 | 0 | 0 | 0 | 0 | 0 | -0.0001575629 | 25.08859
2024-02-05 12:27 | 1241.54416 | 2.7001 | 3 | 1 | 4.002983 | 0 | 0 | 0 | 0 | 0 | 0 | -0.0001826569 | 25.12333
2024-02-05 12:27 | 1241.64506 | 2.801 | 3 | 1 | 4.002894 | 0 | 0 | 0 | 0 | 0 | 0 | -0.000207901 | 25.12333
2024-02-05 12:27 | 1241.74466 | 2.9006 | 3 | 1 | 4.002993 | 0 | 0 | 0 | 0 | 0 | 0 | -0.0001923553 | 25.12333
2024-02-05 12:27 | 1241.84526 | 3.0012 | 3 | 1 | 4.002893 | 0 | 0 | 0 | 0 | 0 | 0 | -0.0001766534 | 25.12333
2024-02-05 12:27 | 1241.94426 | 3.1002 | 3 | 1 | 4.002919 | 0 | 0 | 0 | 0 | 0 | 0 | -0.0001612013 | 25.12333
2024-02-05 12:27 | 1242.04456 | 3.2005 | 3 | 1 | 4.002944 | 0 | 0 | 0 | 0 | 0 | 0 | -0.0001455463 | 25.12333
2024-02-05 12:27 | 1242.14466 | 3.3006 | 3 | 1 | 4.003016 | 0 | 0 | 0 | 0 | 0 | 0 | -0.0001299225 | 25.12333
2024-02-05 12:27 | 1242.24466 | 3.4006 | 3 | 1 | 4.002983 | 0 | 0 | 0 | 0 | 0 | 0 | -0.0001143143 | 25.12333
2024-02-05 12:27 | 1242.34406 | 3.5 | 3 | 1 | 4.002959 | 0 | 0 | 0 | 0 | 0 | 0 | -9.87998e-05 | 25.12333
2024-02-05 12:27 | 1242.44546 | 3.6014 | 3 | 1 | 4.002999 | 0 | 0 | 0 | 0 | 0 | 0 | -8.29731e-05 | 25.12333
2024-02-05 12:27 | 1242.54406 | 3.7 | 3 | 1 | 4.002913 | 0 | 0 | 0 | 0 | 0 | 0 | -6.758343e-05 | 25.12333
2024-02-05 12:27 | 1242.64406 | 3.8 | 3 | 1 | 4.002904 | 0 | 0 | 0 | 0 | 0 | 0 | -5.197525e-05 | 25.12333
2024-02-05 12:27 | 1242.74426 | 3.9002 | 3 | 1 | 4.002894 | 0 | 0 | 0 | 0 | 0 | 0 | -4.37103e-05 | 25.12333
2024-02-05 12:27 | 1242.84426 | 4.0002 | 3 | 1 | 4.003036 | 0 | 0 | 0 | 0 | 0 | 0 | -3.546184e-05 | 25.12333
2024-02-05 12:27 | 1242.94416 | 4.1001 | 3 | 1 | 4.002963 | 0 | 0 | 0 | 0 | 0 | 0 | -2.722163e-05 | 25.12333
2024-02-05 12:27 | 1243.04516 | 4.2011 | 3 | 1 | 4.003021 | 0 | 0 | 0 | 0 | 0 | 0 | -1.889069e-05 | 25.12333
2024-02-05 12:27 | 1243.14446 | 4.3004 | 3 | 1 | 4.002898 | 0 | 0 | 0 | 0 | 0 | 0 | -1.069997e-05 | 25.12333
2024-02-05 12:27 | 1243.24406 | 4.4 | 3 | 1 | 4.002937 | 0 | 0 | 0 | 0 | 0 | 0 | -2.484502e-06 | 25.12333
2024-02-05 12:27 | 1243.34456 | 4.5005 | 3 | 1 | 4.002996 | 0 | 0 | 0 | 0 | 0 | 0 | 5.805198e-06 | 25.12333
2024-02-05 12:27 | 1243.44386 | 4.5998 | 3 | 1 | 4.003033 | 0 | 0 | 0 | 0 | 0 | 0 | 1.399592e-05 | 25.12333
2024-02-05 12:27 | 1243.54386 | 4.6998 | 3 | 1 | 4.002932 | 0 | 0 | 0 | 0 | 0 | 0 | 2.224437e-05 | 25.12333
2024-02-05 12:27 | 1243.64416 | 4.8001 | 3 | 1 | 4.00301 | 0 | 0 | 0 | 0 | 0 | 0 | 3.051758e-05 | 25.12333
2024-02-05 12:27 | 1243.74516 | 4.9011 | 3 | 1 | 4.002979 | 0 | 0 | 0 | 0 | 0 | 0 | 3.624811e-05 | 25.12333
2024-02-05 12:27 | 1243.84456 | 5.0005 | 3 | 1 | 4.003012 | 0 | 0 | 0 | 0 | 0 | 0 | 4.188786e-05 | 25.12333
2024-02-05 12:27 | 1243.94426 | 5.1002 | 3 | 1 | 4.003002 | 0 | 0 | 0 | 0 | 0 | 0 | 4.754464e-05 | 25.12333
2024-02-05 12:27 | 1244.04506 | 5.201 | 3 | 1 | 4.00293 | 0 | 0 | 0 | 0 | 0 | 0 | 5.326382e-05 | 25.12333
2024-02-05 12:27 | 1244.14396 | 5.2999 | 3 | 1 | 4.003062 | 0 | 0 | 0 | 0 | 0 | 0 | 5.88752e-05 | 25.12333
2024-02-05 12:27 | 1244.24496 | 5.4009 | 3 | 1 | 4.00308 | 0 | 0 | 0 | 0 | 0 | 0 | 6.460574e-05 | 25.12333
2024-02-05 12:27 | 1244.34446 | 5.5004 | 3 | 1 | 4.003042 | 0 | 0 | 0 | 0 | 0 | 0 | 7.025116e-05 | 25.11405
2024-02-05 12:27 | 1244.44446 | 5.6004 | 3 | 1 | 4.002948 | 0 | 0 | 0 | 0 | 0 | 0 | 7.592496e-05 | 25.11405
2024-02-05 12:27 | 1244.54486 | 5.7008 | 3 | 1 | 4.003048 | 0 | 0 | 0 | 0 | 0 | 0 | 8.162145e-05 | 25.11405
2024-02-05 12:27 | 1244.64426 | 5.8002 | 3 | 1 | 4.002944 | 0 | 0 | 0 | 0 | 0 | 0 | 8.72612e-05 | 25.11405
2024-02-05 12:27 | 1244.74506 | 5.901 | 3 | 1 | 4.002981 | 0 | 0 | 0 | 0 | 0 | 0 | 7.32882e-05 | 25.11405
2024-02-05 12:27 | 1244.84446 | 6.0004 | 3 | 1 | 4.002987 | 0 | 0 | 0 | 0 | 0 | 0 | 5.950928e-05 | 25.11405
2024-02-05 12:27 | 1244.94386 | 6.0998 | 3 | 1 | 4.003004 | 0 | 0 | 0 | 0 | 0 | 0 | 4.573035e-05 | 25.11405
2024-02-05 12:27 | 1245.04446 | 6.2004 | 3 | 1 | 4.003036 | 0 | 0 | 0 | 0 | 0 | 0 | 3.178508e-05 | 25.11405
2024-02-05 12:27 | 1245.14516 | 6.3011 | 3 | 1 | 4.003044 | 0 | 0 | 0 | 0 | 0 | 0 | 1.782595e-05 | 25.11405
2024-02-05 12:27 | 1245.24466 | 6.4006 | 3 | 1 | 4.003068 | 0 | 0 | 0 | 0 | 0 | 0 | 4.033156e-06 | 25.11405
2024-02-05 12:27 | 1245.34536 | 6.5013 | 3 | 1 | 4.003032 | 0 | 0 | 0 | 0 | 0 | 0 | -9.925978e-06 | 25.11405
2024-02-05 12:27 | 1245.44406 | 6.6 | 3 | 1 | 4.003001 | 0 | 0 | 0 | 0 | 0 | 0 | -2.360787e-05 | 25.11405
2024-02-05 12:27 | 1245.54416 | 6.7001 | 3 | 1 | 4.003047 | 0 | 0 | 0 | 0 | 0 | 0 | -3.748383e-05 | 25.11405
2024-02-05 12:27 | 1245.64526 | 6.8012 | 3 | 1 | 4.00301 | 0 | 0 | 0 | 0 | 0 | 0 | -5.149841e-05 | 25.11405
2024-02-05 12:27 | 1245.74386 | 6.8998 | 3 | 1 | 4.003134 | 0 | 0 | 0 | 0 | 0 | 0 | -4.664945e-05 | 25.11405
2024-02-05 12:27 | 1245.84406 | 7 | 3 | 1 | 4.003014 | 0 | 0 | 0 | 0 | 0 | 0 | -4.17218e-05 | 25.11405
2024-02-05 12:27 | 1245.94426 | 7.1002 | 3 | 1 | 4.003021 | 0 | 0 | 0 | 0 | 0 | 0 | -3.679414e-05 | 25.11405
2024-02-05 12:27 | 1246.04466 | 7.2006 | 3 | 1 | 4.003001 | 0 | 0 | 0 | 0 | 0 | 0 | -3.185666e-05 | 25.11405
2024-02-05 12:27 | 1246.14476 | 7.3007 | 3 | 1 | 4.003055 | 0 | 0 | 0 | 0 | 0 | 0 | -2.693392e-05 | 25.11405
2024-02-05 12:27 | 1246.24426 | 7.4002 | 3 | 1 | 4.002998 | 0 | 0 | 0 | 0 | 0 | 0 | -2.20407e-05 | 25.11405
2024-02-05 12:27 | 1246.34426 | 7.5002 | 3 | 1 | 4.003087 | 0 | 0 | 0 | 0 | 0 | 0 | -1.712288e-05 | 25.11405
2024-02-05 12:27 | 1246.44416 | 7.6001 | 3 | 1 | 4.003082 | 0 | 0 | 0 | 0 | 0 | 0 | -1.220998e-05 | 25.11405
2024-02-05 12:27 | 1246.54386 | 7.6998 | 3 | 1 | 4.002982 | 0 | 0 | 0 | 0 | 0 | 0 | -7.306919e-06 | 25.11405
2024-02-05 12:27 | 1246.64396 | 7.7999 | 3 | 1 | 4.003013 | 0 | 0 | 0 | 0 | 0 | 0 | -2.384186e-06 | 25.11405
2024-02-05 12:27 | 1246.74416 | 7.9001 | 3 | 1 | 4.003038 | 0 | 0 | 0 | 0 | 0 | 0 | -2.670688e-06 | 25.11405
2024-02-05 12:27 | 1246.84416 | 8.0001 | 3 | 1 | 4.003071 | 0 | 0 | 0 | 0 | 0 | 0 | -2.956619e-06 | 25.11405
2024-02-05 12:27 | 1246.94416 | 8.1001 | 3 | 1 | 4.003011 | 0 | 0 | 0 | 0 | 0 | 0 | -3.24255e-06 | 25.11405
2024-02-05 12:27 | 1247.04396 | 8.1999 | 3 | 1 | 4.003126 | 0 | 0 | 0 | 0 | 0 | 0 | -3.527909e-06 | 25.11405
2024-02-05 12:27 | 1247.14436 | 8.3003 | 3 | 1 | 4.003151 | 0 | 0 | 0 | 0 | 0 | 0 | -3.814983e-06 | 25.11405
2024-02-05 12:27 | 1247.24396 | 8.3999 | 3 | 1 | 4.002995 | 0 | 0 | 0 | 0 | 0 | 0 | -4.09977e-06 | 25.10101
2024-02-05 12:27 | 1247.34456 | 8.5005 | 3 | 1 | 4.00304 | 0 | 0 | 0 | 0 | 0 | 0 | -4.387417e-06 | 25.10101
2024-02-05 12:27 | 1247.44416 | 8.6001 | 3 | 1 | 4.003061 | 0 | 0 | 0 | 0 | 0 | 0 | -4.672204e-06 | 25.10101
2024-02-05 12:27 | 1247.54516 | 8.7011 | 3 | 1 | 4.003076 | 0 | 0 | 0 | 0 | 0 | 0 | -4.960994e-06 | 25.10101
2024-02-05 12:27 | 1247.64456 | 8.8005 | 3 | 1 | 4.003095 | 0 | 0 | 0 | 0 | 0 | 0 | -5.245209e-06 | 25.10101
2024-02-05 12:27 | 1247.74396 | 8.8999 | 3 | 1 | 4.002991 | 0 | 0 | 0 | 0 | 0 | 0 | -3.253912e-06 | 25.10101
2024-02-05 12:27 | 1247.84416 | 9.0001 | 3 | 1 | 4.003089 | 0 | 0 | 0 | 0 | 0 | 0 | -1.246588e-06 | 25.10101
2024-02-05 12:27 | 1247.94416 | 9.1001 | 3 | 1 | 4.003015 | 0 | 0 | 0 | 0 | 0 | 0 | 7.567292e-07 | 25.10101
2024-02-05 12:27 | 1248.04396 | 9.1999 | 3 | 1 | 4.003056 | 0 | 0 | 0 | 0 | 0 | 0 | 2.75604e-06 | 25.10101
2024-02-05 12:27 | 1248.14536 | 9.3013 | 3 | 1 | 4.003078 | 0 | 0 | 0 | 0 | 0 | 0 | 4.787403e-06 | 25.10101
2024-02-05 12:27 | 1248.24496 | 9.4009 | 3 | 1 | 4.003038 | 0 | 0 | 0 | 0 | 0 | 0 | 6.782707e-06 | 25.10101
2024-02-05 12:27 | 1248.34436 | 9.5003 | 3 | 1 | 4.003151 | 0 | 0 | 0 | 0 | 0 | 0 | 8.774004e-06 | 25.10101
2024-02-05 12:27 | 1248.44456 | 9.6005 | 3 | 1 | 4.003038 | 0 | 0 | 0 | 0 | 0 | 0 | 1.078133e-05 | 25.10101
2024-02-05 12:27 | 1248.54486 | 9.7008 | 3 | 1 | 4.003098 | 0 | 0 | 0 | 0 | 0 | 0 | 1.279065e-05 | 25.10101
2024-02-05 12:27 | 1248.64426 | 9.8002 | 3 | 1 | 4.003079 | 0 | 0 | 0 | 0 | 0 | 0 | 1.478195e-05 | 25.10101
2024-02-05 12:27 | 1248.74446 | 9.9004 | 3 | 1 | 4.003086 | 0 | 0 | 0 | 0 | 0 | 0 | 1.311069e-05 | 25.10101
2024-02-05 12:27 | 1248.84416 | 10.0001 | 3 | 1 | 4.003092 | 0 | 0 | 0 | 0 | 0 | 0 | 1.144776e-05 | 25.10101
2024-02-05 12:27 | 1248.94416 | 10.1001 | 3 | 1 | 4.003067 | 0 | 0 | 0 | 0 | 0 | 0 | 9.779832e-06 | 25.10101
2024-02-05 12:27 | 1249.04466 | 10.2006 | 3 | 1 | 4.00314 | 0 | 0 | 0 | 0 | 0 | 0 | 8.103563e-06 | 25.10101
2024-02-05 12:27 | 1249.14396 | 10.2999 | 3 | 1 | 4.003091 | 0 | 0 | 0 | 0 | 0 | 0 | 6.447309e-06 | 25.10101
2024-02-05 12:27 | 1249.24476 | 10.4007 | 3 | 1 | 4.003138 | 0 | 0 | 0 | 0 | 0 | 0 | 4.766036e-06 | 25.10101
2024-02-05 12:27 | 1249.34416 | 10.5001 | 3 | 1 | 4.003056 | 0 | 0 | 0 | 0 | 0 | 0 | 3.108115e-06 | 25.10101
2024-02-05 12:27 | 1249.44436 | 10.6003 | 3 | 1 | 4.003111 | 0 | 0 | 0 | 0 | 0 | 0 | 1.43685e-06 | 25.10101
2024-02-05 12:27 | 1249.54546 | 10.7014 | 3 | 1 | 4.003112 | 0 | 0 | 0 | 0 | 0 | 0 | -2.494269e-07 | 25.10101
2024-02-05 12:27 | 1249.64486 | 10.8008 | 3 | 1 | 4.003087 | 0 | 0 | 0 | 0 | 0 | 0 | -1.907349e-06 | 25.10101
2024-02-05 12:27 | 1249.74426 | 10.9002 | 3 | 1 | 4.003099 | 0 | 0 | 0 | 0 | 0 | 0 | -7.503065e-06 | 25.10101
2024-02-05 12:27 | 1249.84456 | 11.0005 | 3 | 1 | 4.003135 | 0 | 0 | 0 | 0 | 0 | 0 | -1.314945e-05 | 25.10101
2024-02-05 12:27 | 1249.94396 | 11.0999 | 3 | 1 | 4.003066 | 0 | 0 | 0 | 0 | 0 | 0 | -1.874516e-05 | 25.10101
2024-02-05 12:27 | 1250.04456 | 11.2005 | 3 | 1 | 4.003086 | 0 | 0 | 0 | 0 | 0 | 0 | -2.440843e-05 | 25.12981
2024-02-05 12:27 | 1250.14436 | 11.3003 | 3 | 1 | 4.003092 | 0 | 0 | 0 | 0 | 0 | 0 | -3.002667e-05 | 25.12981
2024-02-05 12:27 | 1250.24436 | 11.4003 | 3 | 1 | 4.002954 | 0 | 0 | 0 | 0 | 0 | 0 | -3.565616e-05 | 25.12981
2024-02-05 12:27 | 1250.34456 | 11.5005 | 3 | 1 | 4.003079 | 0 | 0 | 0 | 0 | 0 | 0 | -4.129691e-05 | 25.12981
2024-02-05 12:27 | 1250.44536 | 11.6013 | 3 | 1 | 4.003059 | 0 | 0 | 0 | 0 | 0 | 0 | -4.697144e-05 | 25.12981
2024-02-05 12:27 | 1250.54436 | 11.7003 | 3 | 1 | 4.003125 | 0 | 0 | 0 | 0 | 0 | 0 | -5.254464e-05 | 25.12981
2024-02-05 12:27 | 1250.64436 | 11.8003 | 3 | 1 | 4.003088 | 0 | 0 | 0 | 0 | 0 | 0 | -5.817413e-05 | 25.12981
2024-02-05 12:27 | 1250.74476 | 11.9007 | 3 | 1 | 4.003125 | 0 | 0 | 0 | 0 | 0 | 0 | -5.094943e-05 | 25.12981
2024-02-05 12:27 | 1250.84416 | 12.0001 | 3 | 1 | 4.003103 | 0 | 0 | 0 | 0 | 0 | 0 | -4.379668e-05 | 25.12981
2024-02-05 12:27 | 1250.94436 | 12.1003 | 3 | 1 | 4.003108 | 0 | 0 | 0 | 0 | 0 | 0 | -3.658636e-05 | 25.12981
2024-02-05 12:27 | 1251.04496 | 12.2009 | 3 | 1 | 4.003121 | 0 | 0 | 0 | 0 | 0 | 0 | -2.934726e-05 | 25.12981
2024-02-05 12:27 | 1251.14396 | 12.2999 | 3 | 1 | 4.003192 | 0 | 0 | 0 | 0 | 0 | 0 | -2.22233e-05 | 25.12981
2024-02-05 12:27 | 1251.24396 | 12.3999 | 3 | 1 | 4.003118 | 0 | 0 | 0 | 0 | 0 | 0 | -1.502738e-05 | 25.12981
2024-02-05 12:27 | 1251.34426 | 12.5002 | 3 | 1 | 4.00316 | 0 | 0 | 0 | 0 | 0 | 0 | -7.809864e-06 | 25.12981
2024-02-05 12:27 | 1251.44456 | 12.6005 | 3 | 1 | 4.002967 | 0 | 0 | 0 | 0 | 0 | 0 | -5.923532e-07 | 25.12981
2024-02-05 12:27 | 1251.54466 | 12.7006 | 3 | 1 | 4.003178 | 0 | 0 | 0 | 0 | 0 | 0 | 6.610766e-06 | 25.12981
2024-02-05 12:27 | 1251.64496 | 12.8009 | 3 | 1 | 4.003116 | 0 | 0 | 0 | 0 | 0 | 0 | 1.382828e-05 | 25.12981
2024-02-05 12:27 | 1251.74436 | 12.9003 | 3 | 1 | 4.003078 | 0 | 0 | 0 | 0 | 0 | 0 | 1.121906e-05 | 25.12981
2024-02-05 12:27 | 1251.84456 | 13.0005 | 3 | 1 | 4.003101 | 0 | 0 | 0 | 0 | 0 | 0 | 8.588844e-06 | 25.12981
2024-02-05 12:27 | 1251.94496 | 13.1009 | 3 | 1 | 4.003203 | 0 | 0 | 0 | 0 | 0 | 0 | 5.953377e-06 | 25.12981
2024-02-05 12:27 | 1252.04476 | 13.2007 | 3 | 1 | 4.003098 | 0 | 0 | 0 | 0 | 0 | 0 | 3.33366e-06 | 25.12981
2024-02-05 12:27 | 1252.14516 | 13.3011 | 3 | 1 | 4.003164 | 0 | 0 | 0 | 0 | 0 | 0 | 6.981935e-07 | 25.12981
2024-02-05 12:27 | 1252.24396 | 13.3999 | 3 | 1 | 4.003191 | 0 | 0 | 0 | 0 | 0 | 0 | -1.895274e-06 | 25.12981
2024-02-05 12:27 | 1252.34386 | 13.4998 | 3 | 1 | 4.003102 | 0 | 0 | 0 | 0 | 0 | 0 | -4.517616e-06 | 25.12981
2024-02-05 12:27 | 1252.44416 | 13.6001 | 3 | 1 | 4.003119 | 0 | 0 | 0 | 0 | 0 | 0 | -7.150457e-06 | 25.12981
2024-02-05 12:27 | 1252.54456 | 13.7005 | 3 | 1 | 4.003186 | 0 | 0 | 0 | 0 | 0 | 0 | -9.785924e-06 | 25.12981
2024-02-05 12:27 | 1252.64406 | 13.8 | 3 | 1 | 4.003101 | 0 | 0 | 0 | 0 | 0 | 0 | -1.239777e-05 | 25.12981
2024-02-05 12:27 | 1252.74416 | 13.9001 | 3 | 1 | 4.003066 | 0 | 0 | 0 | 0 | 0 | 0 | -5.429679e-06 | 25.12981
2024-02-05 12:27 | 1252.84416 | 14.0001 | 3 | 1 | 4.00317 | 0 | 0 | 0 | 0 | 0 | 0 | 1.531448e-06 | 25.12981
2024-02-05 12:27 | 1252.94436 | 14.1003 | 3 | 1 | 4.003114 | 0 | 0 | 0 | 0 | 0 | 0 | 8.506496e-06 | 25.1196
2024-02-05 12:27 | 1253.04546 | 14.2014 | 3 | 1 | 4.003146 | 0 | 0 | 0 | 0 | 0 | 0 | 1.55442e-05 | 25.1196
2024-02-05 12:27 | 1253.14436 | 14.3003 | 3 | 1 | 4.003123 | 0 | 0 | 0 | 0 | 0 | 0 | 2.242875e-05 | 25.1196
2024-02-05 12:27 | 1253.24456 | 14.4005 | 3 | 1 | 4.0031 | 0 | 0 | 0 | 0 | 0 | 0 | 2.94038e-05 | 25.1196
2024-02-05 12:27 | 1253.34396 | 14.4999 | 3 | 1 | 4.003199 | 0 | 0 | 0 | 0 | 0 | 0 | 3.632316e-05 | 25.1196
2024-02-05 12:27 | 1253.44516 | 14.6011 | 3 | 1 | 4.003134 | 0 | 0 | 0 | 0 | 0 | 0 | 4.336782e-05 | 25.1196
2024-02-05 12:27 | 1253.54476 | 14.7007 | 3 | 1 | 4.003046 | 0 | 0 | 0 | 0 | 0 | 0 | 5.03011e-05 | 25.1196
2024-02-05 12:27 | 1253.64416 | 14.8001 | 3 | 1 | 4.003095 | 0 | 0 | 0 | 0 | 0 | 0 | 5.722046e-05 | 25.1196
2024-02-05 12:27 | 1253.74436 | 14.9003 | 3 | 1 | 4.003103 | 0 | 0 | 0 | 0 | 0 | 0 | 4.293737e-05 | 25.1196
2024-02-05 12:27 | 1253.84416 | 15.0001 | 3 | 1 | 4.003259 | 0 | 0 | 0 | 0 | 0 | 0 | 2.87113e-05 | 25.1196
2024-02-05 12:27 | 1253.94396 | 15.0999 | 3 | 1 | 4.003226 | 0 | 0 | 0 | 0 | 0 | 0 | 1.448523e-05 | 25.1196
2024-02-05 12:27 | 1254.04436 | 15.2003 | 3 | 1 | 4.003112 | 0 | 0 | 0 | 0 | 0 | 0 | 1.736294e-07 | 25.1196
2024-02-05 12:27 | 1254.14476 | 15.3007 | 3 | 1 | 4.003074 | 0 | 0 | 0 | 0 | 0 | 0 | -1.413797e-05 | 25.1196
2024-02-05 12:27 | 1254.24526 | 15.4012 | 3 | 1 | 4.003122 | 0 | 0 | 0 | 0 | 0 | 0 | -2.846382e-05 | 25.1196
2024-02-05 12:27 | 1254.34396 | 15.4999 | 3 | 1 | 4.003175 | 0 | 0 | 0 | 0 | 0 | 0 | -4.253309e-05 | 25.1196
2024-02-05 12:27 | 1254.44476 | 15.6007 | 3 | 1 | 4.00313 | 0 | 0 | 0 | 0 | 0 | 0 | -5.690171e-05 | 25.1196
2024-02-05 12:27 | 1254.54486 | 15.7008 | 3 | 1 | 4.003119 | 0 | 0 | 0 | 0 | 0 | 0 | -7.117054e-05 | 25.1196
2024-02-05 12:27 | 1254.64436 | 15.8003 | 3 | 1 | 4.003155 | 0 | 0 | 0 | 0 | 0 | 0 | -8.535385e-05 | 25.1196
2024-02-05 12:27 | 1254.74536 | 15.9013 | 3 | 1 | 4.00313 | 0 | 0 | 0 | 0 | 0 | 0 | -7.644682e-05 | 25.1196
2024-02-05 12:27 | 1254.84396 | 15.9999 | 3 | 1 | 4.003136 | 0 | 0 | 0 | 0 | 0 | 0 | -6.775144e-05 | 25.1196
2024-02-05 12:27 | 1254.94416 | 16.1001 | 3 | 1 | 4.003138 | 0 | 0 | 0 | 0 | 0 | 0 | -5.891496e-05 | 25.1196
2024-02-05 12:27 | 1255.04446 | 16.2004 | 3 | 1 | 4.003226 | 0 | 0 | 0 | 0 | 0 | 0 | -5.006967e-05 | 25.1196
2024-02-05 12:27 | 1255.14536 | 16.3013 | 3 | 1 | 4.003161 | 0 | 0 | 0 | 0 | 0 | 0 | -4.117145e-05 | 25.1196
2024-02-05 12:27 | 1255.24416 | 16.4001 | 3 | 1 | 4.003189 | 0 | 0 | 0 | 0 | 0 | 0 | -3.245844e-05 | 25.1196
2024-02-05 12:27 | 1255.34406 | 16.5 | 3 | 1 | 4.003097 | 0 | 0 | 0 | 0 | 0 | 0 | -2.364842e-05 | 25.1196
2024-02-05 12:27 | 1255.44456 | 16.6005 | 3 | 1 | 4.003202 | 0 | 0 | 0 | 0 | 0 | 0 | -1.478548e-05 | 25.1196
2024-02-05 12:27 | 1255.54426 | 16.7002 | 3 | 1 | 4.003147 | 0 | 0 | 0 | 0 | 0 | 0 | -5.993094e-06 | 25.1196
2024-02-05 12:27 | 1255.64466 | 16.8006 | 3 | 1 | 4.003079 | 0 | 0 | 0 | 0 | 0 | 0 | 2.861023e-06 | 25.1196
2024-02-05 12:27 | 1255.74476 | 16.9007 | 3 | 1 | 4.0032 | 0 | 0 | 0 | 0 | 0 | 0 | 6.061587e-06 | 25.12242
2024-02-05 12:27 | 1255.84416 | 17.0001 | 3 | 1 | 4.003107 | 0 | 0 | 0 | 0 | 0 | 0 | 9.23977e-06 | 25.12242
2024-02-05 12:27 | 1255.94446 | 17.1004 | 3 | 1 | 4.003108 | 0 | 0 | 0 | 0 | 0 | 0 | 1.244673e-05 | 25.12242
2024-02-05 12:27 | 1256.04386 | 17.1998 | 3 | 1 | 4.00316 | 0 | 0 | 0 | 0 | 0 | 0 | 1.562491e-05 | 25.12242
2024-02-05 12:27 | 1256.14406 | 17.3 | 3 | 1 | 4.003116 | 0 | 0 | 0 | 0 | 0 | 0 | 1.882867e-05 | 25.12242
2024-02-05 12:27 | 1256.24436 | 17.4003 | 3 | 1 | 4.003181 | 0 | 0 | 0 | 0 | 0 | 0 | 2.203563e-05 | 25.12242
2024-02-05 12:27 | 1256.34526 | 17.5012 | 3 | 1 | 4.00305 | 0 | 0 | 0 | 0 | 0 | 0 | 2.526178e-05 | 25.12242
2024-02-05 12:27 | 1256.44426 | 17.6002 | 3 | 1 | 4.003258 | 0 | 0 | 0 | 0 | 0 | 0 | 2.842717e-05 | 25.12242
2024-02-05 12:27 | 1256.54386 | 17.6998 | 3 | 1 | 4.003134 | 0 | 0 | 0 | 0 | 0 | 0 | 3.161175e-05 | 25.12242
2024-02-05 12:27 | 1256.64386 | 17.7998 | 3 | 1 | 4.003153 | 0 | 0 | 0 | 0 | 0 | 0 | 3.480911e-05 | 25.12242
2024-02-05 12:27 | 1256.74406 | 17.9 | 3 | 1 | 4.003128 | 0 | 0 | 0 | 0 | 0 | 0 | 2.836152e-05 | 25.12242
2024-02-05 12:27 | 1256.84406 | 18 | 3 | 1 | 4.0031 | 0 | 0 | 0 | 0 | 0 | 0 | 2.192679e-05 | 25.12242
2024-02-05 12:27 | 1256.94406 | 18.1 | 3 | 1 | 4.003186 | 0 | 0 | 0 | 0 | 0 | 0 | 1.549206e-05 | 25.12242
2024-02-05 12:27 | 1257.04536 | 18.2013 | 3 | 1 | 4.003047 | 0 | 0 | 0 | 0 | 0 | 0 | 8.973681e-06 | 25.12242
2024-02-05 12:27 | 1257.14476 | 18.3007 | 3 | 1 | 4.003172 | 0 | 0 | 0 | 0 | 0 | 0 | 2.577561e-06 | 25.12242
2024-02-05 12:27 | 1257.24406 | 18.4 | 3 | 1 | 4.003149 | 0 | 0 | 0 | 0 | 0 | 0 | -3.812123e-06 | 25.12242
2024-02-05 12:27 | 1257.34446 | 18.5004 | 3 | 1 | 4.003273 | 0 | 0 | 0 | 0 | 0 | 0 | -1.027259e-05 | 25.12242
2024-02-05 12:27 | 1257.44386 | 18.5998 | 3 | 1 | 4.003166 | 0 | 0 | 0 | 0 | 0 | 0 | -1.666871e-05 | 25.12242
2024-02-05 12:27 | 1257.54446 | 18.7004 | 3 | 1 | 4.003084 | 0 | 0 | 0 | 0 | 0 | 0 | -2.314205e-05 | 25.12242
2024-02-05 12:27 | 1257.64426 | 18.8002 | 3 | 1 | 4.003234 | 0 | 0 | 0 | 0 | 0 | 0 | -2.95639e-05 | 25.12242
2024-02-05 12:27 | 1257.74426 | 18.9002 | 3 | 1 | 4.003257 | 0 | 0 | 0 | 0 | 0 | 0 | -1.64535e-05 | 25.12242
2024-02-05 12:27 | 1257.84446 | 19.0004 | 3 | 1 | 4.003331 | 0 | 0 | 0 | 0 | 0 | 0 | -3.316883e-06 | 25.12242
2024-02-05 12:27 | 1257.94446 | 19.1004 | 3 | 1 | 4.003106 | 0 | 0 | 0 | 0 | 0 | 0 | 9.793516e-06 | 25.12242
2024-02-05 12:27 | 1258.04486 | 19.2008 | 3 | 1 | 4.003153 | 0 | 0 | 0 | 0 | 0 | 0 | 2.295636e-05 | 25.12242
2024-02-05 12:27 | 1258.14526 | 19.3012 | 3 | 1 | 4.003151 | 0 | 0 | 0 | 0 | 0 | 0 | 3.61192e-05 | 25.12242
2024-02-05 12:27 | 1258.24546 | 19.4014 | 3 | 1 | 4.003214 | 0 | 0 | 0 | 0 | 0 | 0 | 4.925582e-05 | 25.12242
2024-02-05 12:27 | 1258.34426 | 19.5002 | 3 | 1 | 4.003209 | 0 | 0 | 0 | 0 | 0 | 0 | 6.220889e-05 | 25.12242
2024-02-05 12:27 | 1258.44436 | 19.6003 | 3 | 1 | 4.003126 | 0 | 0 | 0 | 0 | 0 | 0 | 7.53324e-05 | 25.12242
2024-02-05 12:27 | 1258.54446 | 19.7004 | 3 | 1 | 4.00317 | 0 | 0 | 0 | 0 | 0 | 0 | 8.845591e-05 | 25.14626
2024-02-05 12:27 | 1258.64446 | 19.8004 | 3 | 1 | 4.003244 | 0 | 0 | 0 | 0 | 0 | 0 | 0.0001015663 | 25.14626
2024-02-05 12:27 | 1258.74386 | 19.8998 | 3 | 1 | 4.003158 | 0 | 0 | 0 | 0 | 0 | 0 | 9.459608e-05 | 25.14626
2024-02-05 12:27 | 1258.84386 | 19.9998 | 3 | 1 | 4.003186 | 0 | 0 | 0 | 0 | 0 | 0 | 8.758377e-05 | 25.14626
2024-02-05 12:27 | 1258.94406 | 20.1 | 3 | 1 | 4.003193 | 0 | 0 | 0 | 0 | 0 | 0 | 8.055743e-05 | 25.14626
2024-02-05 12:27 | 1259.04426 | 20.2002 | 3 | 1 | 4.003232 | 0 | 0 | 0 | 0 | 0 | 0 | 7.353109e-05 | 25.14626
2024-02-05 12:27 | 1259.14536 | 20.3013 | 3 | 1 | 4.003176 | 0 | 0 | 0 | 0 | 0 | 0 | 6.644165e-05 | 25.14626
2024-02-05 12:27 | 1259.24476 | 20.4007 | 3 | 1 | 4.003286 | 0 | 0 | 0 | 0 | 0 | 0 | 5.947141e-05 | 25.14626
2024-02-05 12:27 | 1259.34416 | 20.5001 | 3 | 1 | 4.003168 | 0 | 0 | 0 | 0 | 0 | 0 | 5.250117e-05 | 25.14626
2024-02-05 12:27 | 1259.44536 | 20.6013 | 3 | 1 | 4.00317 | 0 | 0 | 0 | 0 | 0 | 0 | 4.540471e-05 | 25.14626
2024-02-05 12:27 | 1259.54386 | 20.6998 | 3 | 1 | 4.003282 | 0 | 0 | 0 | 0 | 0 | 0 | 3.849759e-05 | 25.14626
2024-02-05 12:27 | 1259.64406 | 20.8 | 3 | 1 | 4.003213 | 0 | 0 | 0 | 0 | 0 | 0 | 3.147125e-05 | 25.14626
2024-02-05 12:27 | 1259.74436 | 20.9003 | 3 | 1 | 4.003244 | 0 | 0 | 0 | 0 | 0 | 0 | 3.496191e-05 | 25.14626
2024-02-05 12:27 | 1259.84396 | 20.9999 | 3 | 1 | 4.003239 | 0 | 0 | 0 | 0 | 0 | 0 | 3.84282e-05 | 25.14626
2024-02-05 12:27 | 1259.94426 | 21.1002 | 3 | 1 | 4.00321 | 0 | 0 | 0 | 0 | 0 | 0 | 4.191886e-05 | 25.14626
2024-02-05 12:27 | 1260.04386 | 21.1998 | 3 | 1 | 4.003217 | 0 | 0 | 0 | 0 | 0 | 0 | 4.538515e-05 | 25.14626
2024-02-05 12:27 | 1260.14386 | 21.2998 | 3 | 1 | 4.003318 | 0 | 0 | 0 | 0 | 0 | 0 | 4.886537e-05 | 25.14626
2024-02-05 12:27 | 1260.24416 | 21.4001 | 3 | 1 | 4.00318 | 0 | 0 | 0 | 0 | 0 | 0 | 5.235602e-05 | 25.14626
2024-02-05 12:27 | 1260.34516 | 21.5011 | 3 | 1 | 4.003287 | 0 | 0 | 0 | 0 | 0 | 0 | 5.587104e-05 | 25.14626
2024-02-05 12:27 | 1260.44436 | 21.6003 | 3 | 1 | 4.003293 | 0 | 0 | 0 | 0 | 0 | 0 | 5.932341e-05 | 25.14626
2024-02-05 12:27 | 1260.54396 | 21.6999 | 3 | 1 | 4.003255 | 0 | 0 | 0 | 0 | 0 | 0 | 6.278971e-05 | 25.14626
2024-02-05 12:27 | 1260.64426 | 21.8002 | 3 | 1 | 4.003264 | 0 | 0 | 0 | 0 | 0 | 0 | 6.628036e-05 | 25.14626
2024-02-05 12:27 | 1260.74446 | 21.9004 | 3 | 1 | 4.003211 | 0 | 0 | 0 | 0 | 0 | 0 | 4.291406e-05 | 25.14626
2024-02-05 12:27 | 1260.84386 | 21.9998 | 3 | 1 | 4.003167 | 0 | 0 | 0 | 0 | 0 | 0 | 1.973431e-05 | 25.14626
2024-02-05 12:27 | 1260.94406 | 22.1 | 3 | 1 | 4.003178 | 0 | 0 | 0 | 0 | 0 | 0 | -3.632003e-06 | 25.14626
2024-02-05 12:27 | 1261.04506 | 22.201 | 3 | 1 | 4.003213 | 0 | 0 | 0 | 0 | 0 | 0 | -2.718487e-05 | 25.14626
2024-02-05 12:27 | 1261.14456 | 22.3005 | 3 | 1 | 4.003162 | 0 | 0 | 0 | 0 | 0 | 0 | -5.038794e-05 | 25.14626
2024-02-05 12:27 | 1261.24406 | 22.4 | 3 | 1 | 4.003188 | 0 | 0 | 0 | 0 | 0 | 0 | -7.359101e-05 | 25.14626
2024-02-05 12:27 | 1261.34406 | 22.5 | 3 | 1 | 4.003218 | 0 | 0 | 0 | 0 | 0 | 0 | -9.691068e-05 | 25.14626
2024-02-05 12:27 | 1261.44456 | 22.6005 | 3 | 1 | 4.003109 | 0 | 0 | 0 | 0 | 0 | 0 | -0.0001203469 | 25.12673
2024-02-05 12:27 | 1261.54386 | 22.6998 | 3 | 1 | 4.003193 | 0 | 0 | 0 | 0 | 0 | 0 | -0.0001435034 | 25.12673
2024-02-05 12:27 | 1261.64416 | 22.8001 | 3 | 1 | 4.003269 | 0 | 0 | 0 | 0 | 0 | 0 | -0.000166893 | 25.12673
2024-02-05 12:27 | 1261.74506 | 22.901 | 3 | 1 | 4.003208 | 0 | 0 | 0 | 0 | 0 | 0 | -0.0001328325 | 25.12673
2024-02-05 12:27 | 1261.84466 | 23.0006 | 3 | 1 | 4.003285 | 0 | 0 | 0 | 0 | 0 | 0 | -9.921083e-05 | 25.12673
2024-02-05 12:27 | 1261.94526 | 23.1012 | 3 | 1 | 4.003225 | 0 | 0 | 0 | 0 | 0 | 0 | -6.52516e-05 | 25.12673
2024-02-05 12:27 | 1262.04426 | 23.2002 | 3 | 1 | 4.00339 | 0 | 0 | 0 | 0 | 0 | 0 | -3.183247e-05 | 25.12673
2024-02-05 12:27 | 1262.14446 | 23.3004 | 3 | 1 | 4.003287 | 0 | 0 | 0 | 0 | 0 | 0 | 1.99174e-06 | 25.12673
2024-02-05 12:27 | 1262.24386 | 23.3998 | 3 | 1 | 4.003171 | 0 | 0 | 0 | 0 | 0 | 0 | 3.55459e-05 | 25.12673
2024-02-05 12:27 | 1262.34406 | 23.5 | 3 | 1 | 4.003163 | 0 | 0 | 0 | 0 | 0 | 0 | 6.93701e-05 | 25.12673
2024-02-05 12:27 | 1262.44446 | 23.6004 | 3 | 1 | 4.003185 | 0 | 0 | 0 | 0 | 0 | 0 | 0.0001032618 | 25.12673
2024-02-05 12:27 | 1262.54406 | 23.7 | 3 | 1 | 4.003269 | 0 | 0 | 0 | 0 | 0 | 0 | 0.0001368835 | 25.12673
2024-02-05 12:27 | 1262.64426 | 23.8002 | 3 | 1 | 4.003235 | 0 | 0 | 0 | 0 | 0 | 0 | 0.0001707077 | 25.12673
2024-02-05 12:27 | 1262.74446 | 23.9004 | 3 | 1 | 4.003336 | 0 | 0 | 0 | 0 | 0 | 0 | 0.0001505369 | 25.12673
2024-02-05 12:27 | 1262.84446 | 24.0004 | 3 | 1 | 4.003339 | 0 | 0 | 0 | 0 | 0 | 0 | 0.0001304063 | 25.12673
2024-02-05 12:27 | 1262.94386 | 24.0998 | 3 | 1 | 4.003321 | 0 | 0 | 0 | 0 | 0 | 0 | 0.0001103965 | 25.12673
2024-02-05 12:27 | 1263.04406 | 24.2 | 3 | 1 | 4.003187 | 0 | 0 | 0 | 0 | 0 | 0 | 9.022564e-05 | 25.12673
2024-02-05 12:27 | 1263.14406 | 24.3 | 3 | 1 | 4.003295 | 0 | 0 | 0 | 0 | 0 | 0 | 7.009506e-05 | 25.12673
2024-02-05 12:27 | 1263.24426 | 24.4002 | 3 | 1 | 4.003166 | 0 | 0 | 0 | 0 | 0 | 0 | 4.992422e-05 | 25.12673
2024-02-05 12:27 | 1263.34466 | 24.5006 | 3 | 1 | 4.003282 | 0 | 0 | 0 | 0 | 0 | 0 | 2.971312e-05 | 25.12673
2024-02-05 12:27 | 1263.44466 | 24.6006 | 3 | 1 | 4.003224 | 0 | 0 | 0 | 0 | 0 | 0 | 9.582538e-06 | 25.12673
2024-02-05 12:27 | 1263.54446 | 24.7004 | 3 | 1 | 4.003224 | 0 | 0 | 0 | 0 | 0 | 0 | -1.050778e-05 | 25.12673
2024-02-05 12:27 | 1263.64386 | 24.7998 | 3 | 1 | 4.003256 | 0 | 0 | 0 | 0 | 0 | 0 | -3.051758e-05 | 25.12673
2024-02-05 12:27 | 1263.74406 | 24.9 | 3 | 1 | 4.003131 | 0 | 0 | 0 | 0 | 0 | 0 | -2.622261e-05 | 25.12673
2024-02-05 12:27 | 1263.84406 | 25 | 3 | 1 | 4.003196 | 0 | 0 | 0 | 0 | 0 | 0 | -2.193622e-05 | 25.12673
2024-02-05 12:27 | 1263.94426 | 25.1002 | 3 | 1 | 4.003267 | 0 | 0 | 0 | 0 | 0 | 0 | -1.764126e-05 | 25.12673
2024-02-05 12:27 | 1264.04536 | 25.2013 | 3 | 1 | 4.003247 | 0 | 0 | 0 | 0 | 0 | 0 | -1.330772e-05 | 25.12673
2024-02-05 12:27 | 1264.14506 | 25.301 | 3 | 1 | 4.003186 | 0 | 0 | 0 | 0 | 0 | 0 | -9.034188e-06 | 25.12673
2024-02-05 12:27 | 1264.24386 | 25.3998 | 3 | 1 | 4.003226 | 0 | 0 | 0 | 0 | 0 | 0 | -4.799234e-06 | 25.13046
2024-02-05 12:27 | 1264.34466 | 25.5006 | 3 | 1 | 4.003224 | 0 | 0 | 0 | 0 | 0 | 0 | -4.785517e-07 | 25.13046
2024-02-05 12:27 | 1264.44406 | 25.6 | 3 | 1 | 4.003195 | 0 | 0 | 0 | 0 | 0 | 0 | 3.782121e-06 | 25.13046
2024-02-05 12:27 | 1264.54406 | 25.7 | 3 | 1 | 4.003293 | 0 | 0 | 0 | 0 | 0 | 0 | 8.068511e-06 | 25.13046
2024-02-05 12:28 | 1264.64506 | 25.801 | 3 | 1 | 4.003304 | 0 | 0 | 0 | 0 | 0 | 0 | 1.239777e-05 | 25.13046
2024-02-05 12:28 | 1264.74436 | 25.9003 | 3 | 1 | 4.003245 | 0 | 0 | 0 | 0 | 0 | 0 | 8.227636e-06 | 25.13046
2024-02-05 12:28 | 1264.84466 | 26.0006 | 3 | 1 | 4.003278 | 0 | 0 | 0 | 0 | 0 | 0 | 4.015511e-06 | 25.13046
2024-02-05 12:28 | 1264.94426 | 26.1002 | 3 | 1 | 4.00323 | 0 | 0 | 0 | 0 | 0 | 0 | -1.672175e-07 | 25.13046
2024-02-05 12:28 | 1265.04396 | 26.1999 | 3 | 1 | 4.003194 | 0 | 0 | 0 | 0 | 0 | 0 | -4.354146e-06 | 25.13046
2024-02-05 12:28 | 1265.14416 | 26.3001 | 3 | 1 | 4.003252 | 0 | 0 | 0 | 0 | 0 | 0 | -8.562071e-06 | 25.13046
2024-02-05 12:28 | 1265.24426 | 26.4002 | 3 | 1 | 4.003233 | 0 | 0 | 0 | 0 | 0 | 0 | -1.27658e-05 | 25.13046
2024-02-05 12:28 | 1265.34436 | 26.5003 | 3 | 1 | 4.003221 | 0 | 0 | 0 | 0 | 0 | 0 | -1.696952e-05 | 25.13046
2024-02-05 12:28 | 1265.44436 | 26.6003 | 3 | 1 | 4.003263 | 0 | 0 | 0 | 0 | 0 | 0 | -2.116905e-05 | 25.13046
2024-02-05 12:28 | 1265.54486 | 26.7008 | 3 | 1 | 4.003229 | 0 | 0 | 0 | 0 | 0 | 0 | -2.538957e-05 | 25.13046
2024-02-05 12:28 | 1265.64426 | 26.8002 | 3 | 1 | 4.003256 | 0 | 0 | 0 | 0 | 0 | 0 | -2.95639e-05 | 25.13046
2024-02-05 12:28 | 1265.74456 | 26.9005 | 3 | 1 | 4.003161 | 0 | 0 | 0 | 0 | 0 | 0 | -1.924261e-05 | 25.13046
2024-02-05 12:28 | 1265.84396 | 26.9999 | 3 | 1 | 4.00337 | 0 | 0 | 0 | 0 | 0 | 0 | -9.013933e-06 | 25.13046
2024-02-05 12:28 | 1265.94416 | 27.1001 | 3 | 1 | 4.003203 | 0 | 0 | 0 | 0 | 0 | 0 | 1.297069e-06 | 25.13046
2024-02-05 12:28 | 1266.04436 | 27.2003 | 3 | 1 | 4.003219 | 0 | 0 | 0 | 0 | 0 | 0 | 1.160807e-05 | 25.13046
2024-02-05 12:28 | 1266.14436 | 27.3003 | 3 | 1 | 4.003253 | 0 | 0 | 0 | 0 | 0 | 0 | 2.189849e-05 | 25.13046
2024-02-05 12:28 | 1266.24516 | 27.4011 | 3 | 1 | 4.003183 | 0 | 0 | 0 | 0 | 0 | 0 | 3.227124e-05 | 25.13046
2024-02-05 12:28 | 1266.34456 | 27.5005 | 3 | 1 | 4.003278 | 0 | 0 | 0 | 0 | 0 | 0 | 4.249992e-05 | 25.13046
2024-02-05 12:28 | 1266.44436 | 27.6003 | 3 | 1 | 4.003218 | 0 | 0 | 0 | 0 | 0 | 0 | 5.276976e-05 | 25.13046
2024-02-05 12:28 | 1266.54456 | 27.7005 | 3 | 1 | 4.003263 | 0 | 0 | 0 | 0 | 0 | 0 | 6.308076e-05 | 25.13046
2024-02-05 12:28 | 1266.64516 | 27.8011 | 3 | 1 | 4.003238 | 0 | 0 | 0 | 0 | 0 | 0 | 7.343292e-05 | 25.13046
2024-02-05 12:28 | 1266.74396 | 27.8999 | 3 | 1 | 4.003261 | 0 | 0 | 0 | 0 | 0 | 0 | 6.339516e-05 | 25.13046
2024-02-05 12:28 | 1266.84396 | 27.9999 | 3 | 1 | 4.003304 | 0 | 0 | 0 | 0 | 0 | 0 | 5.323548e-05 | 25.13046
2024-02-05 12:28 | 1266.94456 | 28.1005 | 3 | 1 | 4.003304 | 0 | 0 | 0 | 0 | 0 | 0 | 4.301484e-05 | 25.13046
2024-02-05 12:28 | 1267.04396 | 28.1999 | 3 | 1 | 4.003304 | 0 | 0 | 0 | 0 | 0 | 0 | 3.291612e-05 | 25.13046
2024-02-05 12:28 | 1267.14396 | 28.2999 | 3 | 1 | 4.003484 | 0 | 0 | 0 | 0 | 0 | 0 | 2.275644e-05 | 25.14502
2024-02-05 12:28 | 1267.24416 | 28.4001 | 3 | 1 | 4.003302 | 0 | 0 | 0 | 0 | 0 | 0 | 1.257644e-05 | 25.14502
2024-02-05 12:28 | 1267.34416 | 28.5001 | 3 | 1 | 4.00328 | 0 | 0 | 0 | 0 | 0 | 0 | 2.416764e-06 | 25.14502
2024-02-05 12:28 | 1267.44536 | 28.6013 | 3 | 1 | 4.003324 | 0 | 0 | 0 | 0 | 0 | 0 | -7.864832e-06 | 25.14502
2024-02-05 12:28 | 1267.54416 | 28.7001 | 3 | 1 | 4.003341 | 0 | 0 | 0 | 0 | 0 | 0 | -1.79026e-05 | 25.14502
2024-02-05 12:28 | 1267.64486 | 28.8008 | 3 | 1 | 4.003328 | 0 | 0 | 0 | 0 | 0 | 0 | -2.813339e-05 | 25.14502
2024-02-05 12:28 | 1267.74426 | 28.9002 | 3 | 1 | 4.003266 | 0 | 0 | 0 | 0 | 0 | 0 | -1.892997e-05 | 25.14502
2024-02-05 12:28 | 1267.84536 | 29.0013 | 3 | 1 | 4.003187 | 0 | 0 | 0 | 0 | 0 | 0 | -9.56915e-06 | 25.14502
2024-02-05 12:28 | 1267.94416 | 29.1001 | 3 | 1 | 4.003341 | 0 | 0 | 0 | 0 | 0 | 0 | -4.212833e-07 | 25.14502
2024-02-05 12:28 | 1268.04516 | 29.2011 | 3 | 1 | 4.003316 | 0 | 0 | 0 | 0 | 0 | 0 | 8.93028e-06 | 25.14502
2024-02-05 12:28 | 1268.14396 | 29.2999 | 3 | 1 | 4.003237 | 0 | 0 | 0 | 0 | 0 | 0 | 1.807815e-05 | 25.14502
2024-02-05 12:28 | 1268.24496 | 29.4009 | 3 | 1 | 4.003259 | 0 | 0 | 0 | 0 | 0 | 0 | 2.742971e-05 | 25.14502
2024-02-05 12:28 | 1268.34466 | 29.5006 | 3 | 1 | 4.003352 | 0 | 0 | 0 | 0 | 0 | 0 | 3.666091e-05 | 25.14502
2024-02-05 12:28 | 1268.44496 | 29.6009 | 3 | 1 | 4.003209 | 0 | 0 | 0 | 0 | 0 | 0 | 4.594766e-05 | 25.14502
2024-02-05 12:28 | 1268.54536 | 29.7013 | 3 | 1 | 4.003146 | 0 | 0 | 0 | 0 | 0 | 0 | 5.524367e-05 | 25.14502
2024-02-05 12:28 | 1268.64396 | 29.7999 | 3 | 1 | 4.003185 | 0 | 0 | 0 | 0 | 0 | 0 | 6.437302e-05 | 25.14502
2024-02-05 12:28 | 1268.74416 | 29.9001 | 3 | 1 | 4.003256 | 0 | 0 | 0 | 0 | 0 | 0 | 6.437302e-05 | 25.14502
2024-02-05 12:28 | 1268.84446 | 30.0004 | 3 | 1 | 4.003304 | 0 | 0 | 0 | 0 | 0 | 0 | 6.437302e-05 | 25.14502
2024-02-05 12:28 | 1268.84556 | 30.0015 | 3 | 1 | 4.003321 | 0 | 0 | 0 | 0 | 0 | 0 | 6.437302e-05 | 25.14502