## Global_Info
TEST REPORT
|  |  | 20240206_w10_EIS326V | Serial Number |  | C:\ArbinSoftware\DataPro\Result\20240206_w10_EIS326V
|  |  | 2024-04-18 | 207487
Channel | Start DateTime | Schedule File Name | Creator | Comments | Software Version | Schedule Version | MASS | Specific Capacity | Capacity | Item ID | Has Aux | Has Specail | Log Aux Data Flag | Log Special Flag
5 | 2024-02-06 19:39 | INR21700_m50T\2nd_life_EIS\EIS_general.sdu |  |  | PV7.0 Build: 181116USB | Schedule Version 7.00.15 | 0 | 0 | 4.85 |  | 1 | 0 | TRUE | TRUE
Note on G2: Click to open file path

## ACIM_Chan5
Device_ID | Test_ID | Channel_ID | Cycle_ID | Step_ID | Pt | Freq | Zmod | Zphz
Gamry_1 | 1276 | 4 | 1 | 2 | 0 | 10019.53 | 0.0479214 | 48.87974
Gamry_1 | 1276 | 4 | 1 | 2 | 1 | 7207.031 | 0.0397432 | 42.94323
Gamry_1 | 1276 | 4 | 1 | 2 | 2 | 5150.463 | 0.0338179 | 36.10606
Gamry_1 | 1276 | 4 | 1 | 2 | 3 | 3715.701 | 0.0299935 | 29.01415
Gamry_1 | 1276 | 4 | 1 | 2 | 4 | 2686.738 | 0.0276468 | 22.11594
Gamry_1 | 1276 | 4 | 1 | 2 | 5 | 1933.594 | 0.0263628 | 15.91478
Gamry_1 | 1276 | 4 | 1 | 2 | 6 | 1395.089 | 0.0257951 | 10.90452
Gamry_1 | 1276 | 4 | 1 | 2 | 7 | 1000.702 | 0.0256345 | 6.976926
Gamry_1 | 1276 | 4 | 1 | 2 | 8 | 716.9117 | 0.0257151 | 4.079821
Gamry_1 | 1276 | 4 | 1 | 2 | 9 | 520.8333 | 0.0258976 | 2.05815
Gamry_1 | 1276 | 4 | 1 | 2 | 10 | 372.8693 | 0.0261572 | 0.5182377
Gamry_1 | 1276 | 4 | 1 | 2 | 11 | 269.3965 | 0.0264363 | -0.5599878
Gamry_1 | 1276 | 4 | 1 | 2 | 12 | 193.6983 | 0.0267371 | -1.370307
Gamry_1 | 1276 | 4 | 1 | 2 | 13 | 139.2327 | 0.0270646 | -1.961353
Gamry_1 | 1276 | 4 | 1 | 2 | 14 | 99.734 | 0.0274051 | -2.40012
Gamry_1 | 1276 | 4 | 1 | 2 | 15 | 72.11539 | 0.0277561 | -2.71604
Gamry_1 | 1276 | 4 | 1 | 2 | 16 | 49.86702 | 0.0281322 | -3.001471
Gamry_1 | 1276 | 4 | 1 | 2 | 17 | 37.5 | 0.0284332 | -3.186528
Gamry_1 | 1276 | 4 | 1 | 2 | 18 | 27.25291 | 0.0287951 | -3.408331
Gamry_1 | 1276 | 4 | 1 | 2 | 19 | 19.29012 | 0.0291732 | -3.615056
Gamry_1 | 1276 | 4 | 1 | 2 | 20 | 13.95089 | 0.0296623 | -3.817317
Gamry_1 | 1276 | 4 | 1 | 2 | 21 | 9.9734 | 0.0300994 | -4.055712
Gamry_1 | 1276 | 4 | 1 | 2 | 22 | 7.233796 | 0.0306391 | -3.90229
Gamry_1 | 1276 | 4 | 1 | 2 | 23 | 5.196785 | 0.0312178 | -3.963118
Gamry_1 | 1276 | 4 | 1 | 2 | 24 | 3.720238 | 0.0316523 | -3.7724
Gamry_1 | 1276 | 4 | 1 | 2 | 25 | 2.689329 | 0.0321573 | -3.510468
Gamry_1 | 1276 | 4 | 1 | 2 | 26 | 1.929012 | 0.03257 | -3.128172
Gamry_1 | 1276 | 4 | 1 | 2 | 27 | 1.395089 | 0.0328653 | -2.973598
Gamry_1 | 1276 | 4 | 1 | 2 | 28 | 0.997765 | 0.033157 | -2.774911
Gamry_1 | 1276 | 4 | 1 | 2 | 29 | 0.7233796 | 0.0333933 | -2.713291
Gamry_1 | 1276 | 4 | 1 | 2 | 30 | 0.5185288 | 0.0336451 | -2.841976
Gamry_1 | 1276 | 4 | 1 | 2 | 31 | 0.3732086 | 0.0338484 | -2.96481
Gamry_1 | 1276 | 4 | 1 | 2 | 32 | 0.2687787 | 0.0340802 | -3.406665
Gamry_1 | 1276 | 4 | 1 | 2 | 33 | 0.1933787 | 0.0343978 | -3.821985
Gamry_1 | 1276 | 4 | 1 | 2 | 34 | 0.1391776 | 0.0347979 | -4.478973
Gamry_1 | 1276 | 4 | 1 | 2 | 35 | 0.1001603 | 0.0352582 | -5.33509
Gamry_1 | 1276 | 4 | 1 | 2 | 36 | 0.0719825 | 0.0359322 | -6.283697
Gamry_1 | 1276 | 4 | 1 | 2 | 37 | 0.051807 | 0.0365272 | -7.376953125
Gamry_1 | 1276 | 4 | 1 | 2 | 38 | 0.0372971 | 0.0372704 | -8.749296
Gamry_1 | 1276 | 4 | 1 | 2 | 39 | 0.0268286 | 0.0380884 | -10.52027
Gamry_1 | 1276 | 4 | 1 | 2 | 40 | 0.0193124 | 0.0391094 | -12.85231
Gamry_1 | 1276 | 4 | 1 | 2 | 41 | 0.0138979 | 0.04052 | -15.93516
Gamry_1 | 1276 | 4 | 1 | 2 | 42 | 0.0100006 | 0.0426309 | -19.70483
Note on A1: Device_ID
Note on B1: Test_ID
Note on C1: Channel_ID
Note on D1: Cycle_ID
Note on E1: Step_ID
Note on F1: Pt
Note on G1: Freq
Note on H1: Zmod
Note on I1: Zphz

## Channel_5_1
Date_Time | Test_Time(s) | Step_Time(s) | Step_Index | Cycle_Index | Voltage(V) | Current(A) | Charge_Capacity(Ah) | Discharge_Capacity(Ah) | Charge_Energy(Wh) | Discharge_Energy(Wh) | Internal Resistance(Ohm) | dV/dt(V/s) | Aux_Temperature(¡æ)_1
2024-02-06 19:39 | 0.1008 | 0.1005 | 1 | 1 | 3.264364 | 0 | 0 | 0 | 0 | 0 | 0 | 0 | 25.21584
2024-02-06 19:39 | 0.2007 | 0.2004 | 1 | 1 | 3.264448 | 0 | 0 | 0 | 0 | 0 | 0 | 0 | 25.21584
2024-02-06 19:39 | 0.3008 | 0.3005 | 1 | 1 | 3.26447 | 0 | 0 | 0 | 0 | 0 | 0 | 0 | 25.21584
2024-02-06 19:39 | 0.4008 | 0.4005 | 1 | 1 | 3.26439 | 0 | 0 | 0 | 0 | 0 | 0 | 0 | 25.21584
2024-02-06 19:39 | 0.5008 | 0.5005 | 1 | 1 | 3.264428 | 0 | 0 | 0 | 0 | 0 | 0 | 0 | 25.21584
2024-02-06 19:39 | 0.6004 | 0.6001 | 1 | 1 | 3.264283 | 0 | 0 | 0 | 0 | 0 | 0 | -1.194368e-07 | 25.21584
2024-02-06 19:39 | 0.7005 | 0.7002 | 1 | 1 | 3.26439 | 0 | 0 | 0 | 0 | 0 | 0 | -2.394732e-07 | 25.21584
2024-02-06 19:39 | 0.8008 | 0.8005 | 1 | 1 | 3.264386 | 0 | 0 | 0 | 0 | 0 | 0 | -3.597495e-07 | 25.21584
2024-02-06 19:39 | 0.9008 | 0.9005 | 1 | 1 | 3.264477 | 0 | 0 | 0 | 0 | 0 | 0 | -4.79666e-07 | 25.21584
2024-02-06 19:39 | 1.0006 | 1.0003 | 1 | 1 | 3.264435 | 0 | 0 | 0 | 0 | 0 | 0 | -5.993427e-07 | 25.21584
2024-02-06 19:39 | 1.0015 | 1.0012 | 1 | 1 | 3.26446 | 0 | 0 | 0 | 0 | 0 | 0 | -6.004219e-07 | 25.21584
2024-02-06 19:39 | 1.0204 | 0.0021 | 2 | 1 | 3.264429 | 0 | 0 | 0 | 0 | 0 | 0 | -6.230861e-07 | 25.21584
2024-02-06 19:40 | 61.0216 | 60.0033 | 2 | 1 | 3.267803 | 0 | 0 | 0 | 0 | 0 | 0 | -7.257442e-05 | 25.2159
2024-02-06 19:41 | 121.0217 | 120.0034 | 2 | 1 | 3.269902 | 0 | 0 | 0 | 0 | 0 | 0 | -0.0001445244 | 25.21596
2024-02-06 19:42 | 181.0223 | 180.004 | 2 | 1 | 3.26388 | 0 | 0 | 0 | 0 | 0 | 0 | -0.0002164751 | 25.21602
2024-02-06 19:43 | 241.0256 | 240.0073 | 2 | 1 | 3.258006 | 0 | 0 | 0 | 0 | 0 | 0 | -0.0002884289 | 25.21608
2024-02-06 19:44 | 301.0257 | 300.0074 | 2 | 1 | 3.259712 | 0 | 0 | 0 | 0 | 0 | 0 | -0.0003603789 | 25.21614
2024-02-06 19:45 | 361.0265 | 360.0082 | 2 | 1 | 3.269044 | 0 | 0 | 0 | 0 | 0 | 0 | -0.0004323298 | 25.2162
2024-02-06 19:46 | 421.0281 | 420.0098 | 2 | 1 | 3.261964 | 0 | 0 | 0 | 0 | 0 | 0 | -0.0005042816 | 25.21626
2024-02-06 19:47 | 481.029 | 480.0107 | 2 | 1 | 3.26336 | 0 | 0 | 0 | 0 | 0 | 0 | -0.0005762326 | 25.21632
2024-02-06 19:48 | 541.0313 | 540.013 | 2 | 1 | 3.26864 | 0 | 0 | 0 | 0 | 0 | 0 | -0.0006481852 | 25.21638
2024-02-06 19:49 | 601.0313 | 600.013 | 2 | 1 | 3.272015 | 0 | 0 | 0 | 0 | 0 | 0 | -0.0007201351 | 25.21644
2024-02-06 19:50 | 661.0338 | 660.0155 | 2 | 1 | 3.268905 | 0 | 0 | 0 | 0 | 0 | 0 | -0.000792088 | 25.2165
2024-02-06 19:51 | 721.037 | 720.0187 | 2 | 1 | 3.262331 | 0 | 0 | 0 | 0 | 0 | 0 | -0.0008640418 | 25.21656
2024-02-06 19:52 | 781.0378 | 780.0195 | 2 | 1 | 3.264808 | 0 | 0 | 0 | 0 | 0 | 0 | -0.0009359926 | 25.21662
2024-02-06 19:53 | 841.0383 | 840.02 | 2 | 1 | 3.271072 | 0 | 0 | 0 | 0 | 0 | 0 | -0.001007943 | 25.21668
2024-02-06 19:54 | 901.0412 | 900.0229 | 2 | 1 | 3.271234 | 0 | 0 | 0 | 0 | 0 | 0 | -0.001079896 | 25.21674
2024-02-06 19:55 | 961.0412 | 960.0229 | 2 | 1 | 3.265193 | 0 | 0 | 0 | 0 | 0 | 0 | -0.001151846 | 25.2168
2024-02-06 19:56 | 1021.0417 | 1020.0234 | 2 | 1 | 3.258968 | 0 | 0 | 0 | 0 | 0 | 0 | -0.001223797 | 25.21686
2024-02-06 19:57 | 1081.0424 | 1080.0241 | 2 | 1 | 3.266231 | 0 | 0 | 0 | 0 | 0 | 0 | -0.001295748 | 25.21692
2024-02-06 19:58 | 1141.0428 | 1140.0245 | 2 | 1 | 3.268203 | 0 | 0 | 0 | 0 | 0 | 0 | -0.001367698 | 25.21699
2024-02-06 19:59 | 1201.0441 | 1200.0258 | 2 | 1 | 3.25884 | 0 | 0 | 0 | 0 | 0 | 0 | -0.001439649 | 25.21705
2024-02-06 20:00 | 1261.045 | 1260.0267 | 2 | 1 | 3.272028 | 0 | 0 | 0 | 0 | 0 | 0 | -0.0015116 | 25.21711
2024-02-06 20:01 | 1321.0452 | 1320.0269 | 2 | 1 | 3.25997 | 0 | 0 | 0 | 0 | 0 | 0 | -0.001583551 | 25.21717
2024-02-06 20:01 | 1334.983984 | 0.1005 | 3 | 1 | 3.263391 | 0 | 0 | 0 | 0 | 0 | 0 | -0.001600266 | 25.21718
2024-02-06 20:01 | 1335.083684 | 0.2002 | 3 | 1 | 3.263445 | 0 | 0 | 0 | 0 | 0 | 0 | -0.001607399 | 25.21718
2024-02-06 20:01 | 1335.183884 | 0.3004 | 3 | 1 | 3.263313 | 0 | 0 | 0 | 0 | 0 | 0 | -0.001614569 | 25.21718
2024-02-06 20:01 | 1335.283584 | 0.4001 | 3 | 1 | 3.263384 | 0 | 0 | 0 | 0 | 0 | 0 | -0.001621703 | 25.21718
2024-02-06 20:01 | 1335.383484 | 0.5 | 3 | 1 | 3.263455 | 0 | 0 | 0 | 0 | 0 | 0 | -0.001628851 | 25.21718
2024-02-06 20:01 | 1335.483784 | 0.6003 | 3 | 1 | 3.263435 | 0 | 0 | 0 | 0 | 0 | 0 | -0.001636028 | 25.21718
2024-02-06 20:01 | 1335.583684 | 0.7002 | 3 | 1 | 3.263374 | 0 | 0 | 0 | 0 | 0 | 0 | -0.001481274 | 25.21718
2024-02-06 20:01 | 1335.683084 | 0.7996 | 3 | 1 | 3.26335 | 0 | 0 | 0 | 0 | 0 | 0 | -0.001327295 | 25.21718
2024-02-06 20:01 | 1335.783984 | 0.9005 | 3 | 1 | 3.263355 | 0 | 0 | 0 | 0 | 0 | 0 | -0.001170992 | 25.21718
2024-02-06 20:01 | 1335.884184 | 1.0007 | 3 | 1 | 3.263368 | 0 | 0 | 0 | 0 | 0 | 0 | -0.001015773 | 25.21718
2024-02-06 20:01 | 1335.983184 | 1.0997 | 3 | 1 | 3.263393 | 0 | 0 | 0 | 0 | 0 | 0 | -0.0008624132 | 25.21718
2024-02-06 20:01 | 1336.083484 | 1.2 | 3 | 1 | 3.263362 | 0 | 0 | 0 | 0 | 0 | 0 | -0.0007070396 | 25.21718
2024-02-06 20:01 | 1336.183784 | 1.3003 | 3 | 1 | 3.263288 | 0 | 0 | 0 | 0 | 0 | 0 | -0.000551666 | 25.18431
2024-02-06 20:01 | 1336.283984 | 1.4005 | 3 | 1 | 3.263373 | 0 | 0 | 0 | 0 | 0 | 0 | -0.0003964473 | 25.18431
2024-02-06 20:01 | 1336.383784 | 1.5003 | 3 | 1 | 3.263361 | 0 | 0 | 0 | 0 | 0 | 0 | -0.0002418482 | 25.18431
2024-02-06 20:01 | 1336.483884 | 1.6004 | 3 | 1 | 3.263302 | 0 | 0 | 0 | 0 | 0 | 0 | -8.678436e-05 | 25.18431
2024-02-06 20:01 | 1336.584184 | 1.7007 | 3 | 1 | 3.26328 | 0 | 0 | 0 | 0 | 0 | 0 | -7.241098e-05 | 25.18431
2024-02-06 20:01 | 1336.683184 | 1.7997 | 3 | 1 | 3.263366 | 0 | 0 | 0 | 0 | 0 | 0 | -5.82239e-05 | 25.18431
2024-02-06 20:01 | 1336.783384 | 1.8999 | 3 | 1 | 3.263304 | 0 | 0 | 0 | 0 | 0 | 0 | -4.386485e-05 | 25.18431
2024-02-06 20:01 | 1336.883384 | 1.9999 | 3 | 1 | 3.263439 | 0 | 0 | 0 | 0 | 0 | 0 | -2.953446e-05 | 25.18431
2024-02-06 20:01 | 1336.983384 | 2.0999 | 3 | 1 | 3.263367 | 0 | 0 | 0 | 0 | 0 | 0 | -1.520407e-05 | 25.18431
2024-02-06 20:01 | 1337.083584 | 2.2001 | 3 | 1 | 3.263343 | 0 | 0 | 0 | 0 | 0 | 0 | -8.450161e-07 | 25.18431
2024-02-06 20:01 | 1337.183784 | 2.3003 | 3 | 1 | 3.263373 | 0 | 0 | 0 | 0 | 0 | 0 | 1.351403e-05 | 25.18431
2024-02-06 20:01 | 1337.283584 | 2.4001 | 3 | 1 | 3.263341 | 0 | 0 | 0 | 0 | 0 | 0 | 2.781576e-05 | 25.18431
2024-02-06 20:01 | 1337.383384 | 2.4999 | 3 | 1 | 3.263436 | 0 | 0 | 0 | 0 | 0 | 0 | 4.211749e-05 | 25.18431
2024-02-06 20:01 | 1337.483784 | 2.6003 | 3 | 1 | 3.263457 | 0 | 0 | 0 | 0 | 0 | 0 | 5.65052e-05 | 25.18431
2024-02-06 20:01 | 1337.584184 | 2.7007 | 3 | 1 | 3.263383 | 0 | 0 | 0 | 0 | 0 | 0 | 4.324928e-05 | 25.18431
2024-02-06 20:01 | 1337.684184 | 2.8007 | 3 | 1 | 3.263427 | 0 | 0 | 0 | 0 | 0 | 0 | 3.004617e-05 | 25.18431
2024-02-06 20:01 | 1337.784184 | 2.9007 | 3 | 1 | 3.263453 | 0 | 0 | 0 | 0 | 0 | 0 | 1.684307e-05 | 25.18431
2024-02-06 20:01 | 1337.883984 | 3.0005 | 3 | 1 | 3.263415 | 0 | 0 | 0 | 0 | 0 | 0 | 3.666365e-06 | 25.18431
2024-02-06 20:01 | 1337.983684 | 3.1002 | 3 | 1 | 3.263368 | 0 | 0 | 0 | 0 | 0 | 0 | -9.497134e-06 | 25.18431
2024-02-06 20:01 | 1338.084184 | 3.2007 | 3 | 1 | 3.263388 | 0 | 0 | 0 | 0 | 0 | 0 | -2.276626e-05 | 25.18431
2024-02-06 20:01 | 1338.183184 | 3.2997 | 3 | 1 | 3.263397 | 0 | 0 | 0 | 0 | 0 | 0 | -3.583733e-05 | 25.18431
2024-02-06 20:01 | 1338.283384 | 3.3999 | 3 | 1 | 3.263372 | 0 | 0 | 0 | 0 | 0 | 0 | -4.906685e-05 | 25.18431
2024-02-06 20:01 | 1338.383184 | 3.4997 | 3 | 1 | 3.263331 | 0 | 0 | 0 | 0 | 0 | 0 | -6.224355e-05 | 25.18431
2024-02-06 20:01 | 1338.484184 | 3.6007 | 3 | 1 | 3.263381 | 0 | 0 | 0 | 0 | 0 | 0 | -7.557869e-05 | 25.18431
2024-02-06 20:01 | 1338.583384 | 3.6999 | 3 | 1 | 3.263325 | 0 | 0 | 0 | 0 | 0 | 0 | -5.815753e-05 | 25.18431
2024-02-06 20:01 | 1338.683584 | 3.8001 | 3 | 1 | 3.263438 | 0 | 0 | 0 | 0 | 0 | 0 | -4.056075e-05 | 25.18431
2024-02-06 20:01 | 1338.784184 | 3.9007 | 3 | 1 | 3.263486 | 0 | 0 | 0 | 0 | 0 | 0 | -2.289372e-05 | 25.18431
2024-02-06 20:01 | 1338.884184 | 4.0007 | 3 | 1 | 3.263341 | 0 | 0 | 0 | 0 | 0 | 0 | -5.332063e-06 | 25.18431
2024-02-06 20:01 | 1338.983184 | 4.0997 | 3 | 1 | 3.26342 | 0 | 0 | 0 | 0 | 0 | 0 | 1.205398e-05 | 25.15765
2024-02-06 20:01 | 1339.083384 | 4.1999 | 3 | 1 | 3.263381 | 0 | 0 | 0 | 0 | 0 | 0 | 2.965076e-05 | 25.15765
2024-02-06 20:01 | 1339.183384 | 4.2999 | 3 | 1 | 3.263344 | 0 | 0 | 0 | 0 | 0 | 0 | 4.721241e-05 | 25.15765
2024-02-06 20:01 | 1339.283384 | 4.3999 | 3 | 1 | 3.263348 | 0 | 0 | 0 | 0 | 0 | 0 | 6.477407e-05 | 25.15765
2024-02-06 20:01 | 1339.383284 | 4.4998 | 3 | 1 | 3.263383 | 0 | 0 | 0 | 0 | 0 | 0 | 8.231817e-05 | 25.15765
2024-02-06 20:01 | 1339.483384 | 4.5999 | 3 | 1 | 3.263397 | 0 | 0 | 0 | 0 | 0 | 0 | 9.989738e-05 | 25.15765
2024-02-06 20:01 | 1339.583484 | 4.7 | 3 | 1 | 3.263431 | 0 | 0 | 0 | 0 | 0 | 0 | 9.503219e-05 | 25.15765
2024-02-06 20:01 | 1339.683784 | 4.8003 | 3 | 1 | 3.263414 | 0 | 0 | 0 | 0 | 0 | 0 | 9.015727e-05 | 25.15765
2024-02-06 20:01 | 1339.783184 | 4.8997 | 3 | 1 | 3.26346 | 0 | 0 | 0 | 0 | 0 | 0 | 8.532609e-05 | 25.15765
2024-02-06 20:01 | 1339.884184 | 5.0007 | 3 | 1 | 3.263428 | 0 | 0 | 0 | 0 | 0 | 0 | 8.041715e-05 | 25.15765
2024-02-06 20:01 | 1339.983884 | 5.1004 | 3 | 1 | 3.263398 | 0 | 0 | 0 | 0 | 0 | 0 | 7.55714e-05 | 25.15765
2024-02-06 20:01 | 1340.084184 | 5.2007 | 3 | 1 | 3.263451 | 0 | 0 | 0 | 0 | 0 | 0 | 7.069648e-05 | 25.15765
2024-02-06 20:01 | 1340.183584 | 5.3001 | 3 | 1 | 3.263375 | 0 | 0 | 0 | 0 | 0 | 0 | 6.586531e-05 | 25.15765
2024-02-06 20:01 | 1340.283384 | 5.3999 | 3 | 1 | 3.263453 | 0 | 0 | 0 | 0 | 0 | 0 | 6.101469e-05 | 25.15765
2024-02-06 20:01 | 1340.383584 | 5.5001 | 3 | 1 | 3.263449 | 0 | 0 | 0 | 0 | 0 | 0 | 5.614463e-05 | 25.15765
2024-02-06 20:01 | 1340.484084 | 5.6006 | 3 | 1 | 3.263402 | 0 | 0 | 0 | 0 | 0 | 0 | 5.125999e-05 | 25.15765
2024-02-06 20:01 | 1340.584284 | 5.7008 | 3 | 1 | 3.263427 | 0 | 0 | 0 | 0 | 0 | 0 | 4.108e-05 | 25.15765
2024-02-06 20:01 | 1340.683084 | 5.7996 | 3 | 1 | 3.263429 | 0 | 0 | 0 | 0 | 0 | 0 | 3.104223e-05 | 25.15765
2024-02-06 20:01 | 1340.783684 | 5.9002 | 3 | 1 | 3.263382 | 0 | 0 | 0 | 0 | 0 | 0 | 2.08216e-05 | 25.15765
2024-02-06 20:01 | 1340.883484 | 6 | 3 | 1 | 3.263449 | 0 | 0 | 0 | 0 | 0 | 0 | 1.068224e-05 | 25.15765
2024-02-06 20:01 | 1340.983584 | 6.1001 | 3 | 1 | 3.263395 | 0 | 0 | 0 | 0 | 0 | 0 | 5.12396e-07 | 25.15765
2024-02-06 20:01 | 1341.084284 | 6.2008 | 3 | 1 | 3.263356 | 0 | 0 | 0 | 0 | 0 | 0 | -9.718401e-06 | 25.15765
2024-02-06 20:01 | 1341.183284 | 6.2998 | 3 | 1 | 3.263455 | 0 | 0 | 0 | 0 | 0 | 0 | -1.977648e-05 | 25.15765
2024-02-06 20:01 | 1341.283484 | 6.4 | 3 | 1 | 3.263387 | 0 | 0 | 0 | 0 | 0 | 0 | -2.995648e-05 | 25.15765
2024-02-06 20:01 | 1341.383484 | 6.5 | 3 | 1 | 3.263419 | 0 | 0 | 0 | 0 | 0 | 0 | -4.011616e-05 | 25.15765
2024-02-06 20:01 | 1341.483784 | 6.6003 | 3 | 1 | 3.26337 | 0 | 0 | 0 | 0 | 0 | 0 | -5.030632e-05 | 25.15765
2024-02-06 20:01 | 1341.584084 | 6.7006 | 3 | 1 | 3.263442 | 0 | 0 | 0 | 0 | 0 | 0 | -5.023459e-05 | 25.15765
2024-02-06 20:01 | 1341.683184 | 6.7997 | 3 | 1 | 3.263448 | 0 | 0 | 0 | 0 | 0 | 0 | -5.016371e-05 | 25.15765
2024-02-06 20:01 | 1341.783784 | 6.9003 | 3 | 1 | 3.263427 | 0 | 0 | 0 | 0 | 0 | 0 | -5.009176e-05 | 25.15765
2024-02-06 20:01 | 1341.883684 | 7.0002 | 3 | 1 | 3.263408 | 0 | 0 | 0 | 0 | 0 | 0 | -5.002032e-05 | 25.18618
2024-02-06 20:01 | 1341.983784 | 7.1003 | 3 | 1 | 3.263467 | 0 | 0 | 0 | 0 | 0 | 0 | -4.994873e-05 | 25.1862
2024-02-06 20:01 | 1342.084184 | 7.2007 | 3 | 1 | 3.263478 | 0 | 0 | 0 | 0 | 0 | 0 | -4.987692e-05 | 25.1862
2024-02-06 20:01 | 1342.183084 | 7.2996 | 3 | 1 | 3.263489 | 0 | 0 | 0 | 0 | 0 | 0 | -4.980619e-05 | 25.1862
2024-02-06 20:01 | 1342.283784 | 7.4003 | 3 | 1 | 3.263462 | 0 | 0 | 0 | 0 | 0 | 0 | -4.973417e-05 | 25.1862
2024-02-06 20:01 | 1342.383784 | 7.5003 | 3 | 1 | 3.263411 | 0 | 0 | 0 | 0 | 0 | 0 | -4.966265e-05 | 25.1862
2024-02-06 20:01 | 1342.483884 | 7.6004 | 3 | 1 | 3.263474 | 0 | 0 | 0 | 0 | 0 | 0 | -4.959106e-05 | 25.1862
2024-02-06 20:01 | 1342.584084 | 7.7006 | 3 | 1 | 3.263343 | 0 | 0 | 0 | 0 | 0 | 0 | -3.209867e-05 | 25.1862
2024-02-06 20:01 | 1342.683784 | 7.8003 | 3 | 1 | 3.263427 | 0 | 0 | 0 | 0 | 0 | 0 | -1.469357e-05 | 25.1862
2024-02-06 20:01 | 1342.783984 | 7.9005 | 3 | 1 | 3.263415 | 0 | 0 | 0 | 0 | 0 | 0 | 2.798825e-06 | 25.1862
2024-02-06 20:01 | 1342.884284 | 8.0008 | 3 | 1 | 3.263375 | 0 | 0 | 0 | 0 | 0 | 0 | 2.030867e-05 | 25.1862
2024-02-06 20:01 | 1342.983184 | 8.0997 | 3 | 1 | 3.263434 | 0 | 0 | 0 | 0 | 0 | 0 | 3.757412e-05 | 25.1862
2024-02-06 20:01 | 1343.083884 | 8.2004 | 3 | 1 | 3.263272 | 0 | 0 | 0 | 0 | 0 | 0 | 5.51538e-05 | 25.1862
2024-02-06 20:01 | 1343.183684 | 8.3002 | 3 | 1 | 3.263433 | 0 | 0 | 0 | 0 | 0 | 0 | 7.257636e-05 | 25.1862
2024-02-06 20:01 | 1343.283684 | 8.4002 | 3 | 1 | 3.263514 | 0 | 0 | 0 | 0 | 0 | 0 | 9.003384e-05 | 25.1862
2024-02-06 20:01 | 1343.383684 | 8.5002 | 3 | 1 | 3.26347 | 0 | 0 | 0 | 0 | 0 | 0 | 0.0001074913 | 25.1862
2024-02-06 20:02 | 1343.483584 | 8.6001 | 3 | 1 | 3.263441 | 0 | 0 | 0 | 0 | 0 | 0 | 0.0001249313 | 25.1862
2024-02-06 20:02 | 1343.583984 | 8.7005 | 3 | 1 | 3.263447 | 0 | 0 | 0 | 0 | 0 | 0 | 0.0001036772 | 25.1862
2024-02-06 20:02 | 1343.683884 | 8.8004 | 3 | 1 | 3.263494 | 0 | 0 | 0 | 0 | 0 | 0 | 8.252892e-05 | 25.1862
2024-02-06 20:02 | 1343.783184 | 8.8997 | 3 | 1 | 3.263492 | 0 | 0 | 0 | 0 | 0 | 0 | 6.150765e-05 | 25.1862
2024-02-06 20:02 | 1343.883184 | 8.9997 | 3 | 1 | 3.263456 | 0 | 0 | 0 | 0 | 0 | 0 | 4.03382e-05 | 25.1862
2024-02-06 20:02 | 1343.983184 | 9.0997 | 3 | 1 | 3.263446 | 0 | 0 | 0 | 0 | 0 | 0 | 1.916875e-05 | 25.1862
2024-02-06 20:02 | 1344.083384 | 9.1999 | 3 | 1 | 3.263424 | 0 | 0 | 0 | 0 | 0 | 0 | -2.043043e-06 | 25.1862
2024-02-06 20:02 | 1344.183584 | 9.3001 | 3 | 1 | 3.263466 | 0 | 0 | 0 | 0 | 0 | 0 | -2.325483e-05 | 25.1862
2024-02-06 20:02 | 1344.283584 | 9.4001 | 3 | 1 | 3.26346 | 0 | 0 | 0 | 0 | 0 | 0 | -4.442429e-05 | 25.1862
2024-02-06 20:02 | 1344.383384 | 9.4999 | 3 | 1 | 3.263423 | 0 | 0 | 0 | 0 | 0 | 0 | -6.55514e-05 | 25.1862
2024-02-06 20:02 | 1344.483684 | 9.6002 | 3 | 1 | 3.263452 | 0 | 0 | 0 | 0 | 0 | 0 | -8.678436e-05 | 25.1862
2024-02-06 20:02 | 1344.583884 | 9.7004 | 3 | 1 | 3.263458 | 0 | 0 | 0 | 0 | 0 | 0 | -6.554868e-05 | 25.1862
2024-02-06 20:02 | 1344.683884 | 9.8004 | 3 | 1 | 3.263485 | 0 | 0 | 0 | 0 | 0 | 0 | -4.435539e-05 | 25.16479
2024-02-06 20:02 | 1344.783884 | 9.9004 | 3 | 1 | 3.263457 | 0 | 0 | 0 | 0 | 0 | 0 | -2.31621e-05 | 25.16479
2024-02-06 20:02 | 1344.883784 | 10.0003 | 3 | 1 | 3.263474 | 0 | 0 | 0 | 0 | 0 | 0 | -1.99e-06 | 25.16479
2024-02-06 20:02 | 1344.983084 | 10.0996 | 3 | 1 | 3.263465 | 0 | 0 | 0 | 0 | 0 | 0 | 1.905494e-05 | 25.16479
2024-02-06 20:02 | 1345.083284 | 10.1998 | 3 | 1 | 3.263543 | 0 | 0 | 0 | 0 | 0 | 0 | 4.029062e-05 | 25.16479
2024-02-06 20:02 | 1345.183584 | 10.3001 | 3 | 1 | 3.263416 | 0 | 0 | 0 | 0 | 0 | 0 | 6.154749e-05 | 25.16479
2024-02-06 20:02 | 1345.283884 | 10.4004 | 3 | 1 | 3.263406 | 0 | 0 | 0 | 0 | 0 | 0 | 8.280436e-05 | 25.16479
2024-02-06 20:02 | 1345.383684 | 10.5002 | 3 | 1 | 3.263514 | 0 | 0 | 0 | 0 | 0 | 0 | 0.0001039553 | 25.16479
2024-02-06 20:02 | 1345.483784 | 10.6003 | 3 | 1 | 3.263537 | 0 | 0 | 0 | 0 | 0 | 0 | 0.0001251698 | 25.16479
2024-02-06 20:02 | 1345.583784 | 10.7003 | 3 | 1 | 3.263514 | 0 | 0 | 0 | 0 | 0 | 0 | 0.0001189959 | 25.16479
2024-02-06 20:02 | 1345.683684 | 10.8002 | 3 | 1 | 3.263483 | 0 | 0 | 0 | 0 | 0 | 0 | 0.0001128283 | 25.16479
2024-02-06 20:02 | 1345.783784 | 10.9003 | 3 | 1 | 3.263479 | 0 | 0 | 0 | 0 | 0 | 0 | 0.0001066483 | 25.16479
2024-02-06 20:02 | 1345.883884 | 11.0004 | 3 | 1 | 3.263486 | 0 | 0 | 0 | 0 | 0 | 0 | 0.0001004684 | 25.16479
2024-02-06 20:02 | 1345.984184 | 11.1007 | 3 | 1 | 3.263551 | 0 | 0 | 0 | 0 | 0 | 0 | 9.427603e-05 | 25.16479
2024-02-06 20:02 | 1346.084184 | 11.2007 | 3 | 1 | 3.26352 | 0 | 0 | 0 | 0 | 0 | 0 | 8.810222e-05 | 25.16479
2024-02-06 20:02 | 1346.183984 | 11.3005 | 3 | 1 | 3.263554 | 0 | 0 | 0 | 0 | 0 | 0 | 8.194076e-05 | 25.16479
2024-02-06 20:02 | 1346.283684 | 11.4002 | 3 | 1 | 3.263472 | 0 | 0 | 0 | 0 | 0 | 0 | 7.578548e-05 | 25.16479
2024-02-06 20:02 | 1346.383984 | 11.5005 | 3 | 1 | 3.263489 | 0 | 0 | 0 | 0 | 0 | 0 | 6.959315e-05 | 25.16479
2024-02-06 20:02 | 1346.483984 | 11.6005 | 3 | 1 | 3.263468 | 0 | 0 | 0 | 0 | 0 | 0 | 6.341934e-05 | 25.16479
2024-02-06 20:02 | 1346.583184 | 11.6997 | 3 | 1 | 3.263445 | 0 | 0 | 0 | 0 | 0 | 0 | 4.505321e-05 | 25.16479
2024-02-06 20:02 | 1346.683184 | 11.7997 | 3 | 1 | 3.263491 | 0 | 0 | 0 | 0 | 0 | 0 | 2.653897e-05 | 25.16479
2024-02-06 20:02 | 1346.783484 | 11.9 | 3 | 1 | 3.263555 | 0 | 0 | 0 | 0 | 0 | 0 | 7.969188e-06 | 25.16479
2024-02-06 20:02 | 1346.883984 | 12.0005 | 3 | 1 | 3.263627 | 0 | 0 | 0 | 0 | 0 | 0 | -1.063762e-05 | 25.16479
2024-02-06 20:02 | 1346.984184 | 12.1007 | 3 | 1 | 3.263527 | 0 | 0 | 0 | 0 | 0 | 0 | -2.918889e-05 | 25.16479
2024-02-06 20:02 | 1347.083184 | 12.1997 | 3 | 1 | 3.26354 | 0 | 0 | 0 | 0 | 0 | 0 | -4.751799e-05 | 25.16479
2024-02-06 20:02 | 1347.183584 | 12.3001 | 3 | 1 | 3.263542 | 0 | 0 | 0 | 0 | 0 | 0 | -6.610629e-05 | 25.16479
2024-02-06 20:02 | 1347.283584 | 12.4001 | 3 | 1 | 3.263595 | 0 | 0 | 0 | 0 | 0 | 0 | -8.462053e-05 | 25.16479
2024-02-06 20:02 | 1347.383484 | 12.5 | 3 | 1 | 3.263552 | 0 | 0 | 0 | 0 | 0 | 0 | -0.0001031163 | 25.16479
2024-02-06 20:02 | 1347.483284 | 12.5998 | 3 | 1 | 3.263511 | 0 | 0 | 0 | 0 | 0 | 0 | -0.0001215935 | 25.19456
2024-02-06 20:02 | 1347.583484 | 12.7 | 3 | 1 | 3.26351 | 0 | 0 | 0 | 0 | 0 | 0 | -9.913955e-05 | 25.19456
2024-02-06 20:02 | 1347.683684 | 12.8002 | 3 | 1 | 3.263528 | 0 | 0 | 0 | 0 | 0 | 0 | -7.668563e-05 | 25.19456
2024-02-06 20:02 | 1347.783684 | 12.9002 | 3 | 1 | 3.263577 | 0 | 0 | 0 | 0 | 0 | 0 | -5.427652e-05 | 25.19456
2024-02-06 20:02 | 1347.883684 | 13.0002 | 3 | 1 | 3.26352 | 0 | 0 | 0 | 0 | 0 | 0 | -3.186742e-05 | 25.19456
2024-02-06 20:02 | 1347.983684 | 13.1002 | 3 | 1 | 3.263476 | 0 | 0 | 0 | 0 | 0 | 0 | -9.458311e-06 | 25.19456
2024-02-06 20:02 | 1348.084084 | 13.2006 | 3 | 1 | 3.263525 | 0 | 0 | 0 | 0 | 0 | 0 | 1.304043e-05 | 25.19456
2024-02-06 20:02 | 1348.183784 | 13.3003 | 3 | 1 | 3.26355 | 0 | 0 | 0 | 0 | 0 | 0 | 3.538231e-05 | 25.19456
2024-02-06 20:02 | 1348.283484 | 13.4 | 3 | 1 | 3.263511 | 0 | 0 | 0 | 0 | 0 | 0 | 5.772419e-05 | 25.19456
2024-02-06 20:02 | 1348.383484 | 13.5 | 3 | 1 | 3.263558 | 0 | 0 | 0 | 0 | 0 | 0 | 8.013329e-05 | 25.19456
2024-02-06 20:02 | 1348.483384 | 13.5999 | 3 | 1 | 3.263517 | 0 | 0 | 0 | 0 | 0 | 0 | 0.00010252 | 25.19456
2024-02-06 20:02 | 1348.583684 | 13.7002 | 3 | 1 | 3.263554 | 0 | 0 | 0 | 0 | 0 | 0 | 8.838859e-05 | 25.19456
2024-02-06 20:02 | 1348.683584 | 13.8001 | 3 | 1 | 3.263545 | 0 | 0 | 0 | 0 | 0 | 0 | 7.431355e-05 | 25.19456
2024-02-06 20:02 | 1348.784084 | 13.9006 | 3 | 1 | 3.263538 | 0 | 0 | 0 | 0 | 0 | 0 | 6.015398e-05 | 25.19456
2024-02-06 20:02 | 1348.884084 | 14.0006 | 3 | 1 | 3.263546 | 0 | 0 | 0 | 0 | 0 | 0 | 4.606485e-05 | 25.19456
2024-02-06 20:02 | 1348.984084 | 14.1006 | 3 | 1 | 3.263568 | 0 | 0 | 0 | 0 | 0 | 0 | 3.197572e-05 | 25.19456
2024-02-06 20:02 | 1349.083084 | 14.1996 | 3 | 1 | 3.263505 | 0 | 0 | 0 | 0 | 0 | 0 | 1.802748e-05 | 25.19456
2024-02-06 20:02 | 1349.184284 | 14.3008 | 3 | 1 | 3.263448 | 0 | 0 | 0 | 0 | 0 | 0 | 3.769283e-06 | 25.19456
2024-02-06 20:02 | 1349.283984 | 14.4005 | 3 | 1 | 3.26356 | 0 | 0 | 0 | 0 | 0 | 0 | -1.027758e-05 | 25.19456
2024-02-06 20:02 | 1349.383284 | 14.4998 | 3 | 1 | 3.263569 | 0 | 0 | 0 | 0 | 0 | 0 | -2.426808e-05 | 25.19456
2024-02-06 20:02 | 1349.483484 | 14.6 | 3 | 1 | 3.263564 | 0 | 0 | 0 | 0 | 0 | 0 | -3.838539e-05 | 25.19456
2024-02-06 20:02 | 1349.583484 | 14.7 | 3 | 1 | 3.263627 | 0 | 0 | 0 | 0 | 0 | 0 | -4.210286e-05 | 25.19456
2024-02-06 20:02 | 1349.683684 | 14.8002 | 3 | 1 | 3.263589 | 0 | 0 | 0 | 0 | 0 | 0 | -4.582777e-05 | 25.19456
2024-02-06 20:02 | 1349.783984 | 14.9005 | 3 | 1 | 3.263546 | 0 | 0 | 0 | 0 | 0 | 0 | -4.955639e-05 | 25.19456
2024-02-06 20:02 | 1349.883984 | 15.0005 | 3 | 1 | 3.263643 | 0 | 0 | 0 | 0 | 0 | 0 | -5.327386e-05 | 25.19456
2024-02-06 20:02 | 1349.983884 | 15.1004 | 3 | 1 | 3.263515 | 0 | 0 | 0 | 0 | 0 | 0 | -5.698762e-05 | 25.19456
2024-02-06 20:02 | 1350.084084 | 15.2006 | 3 | 1 | 3.263559 | 0 | 0 | 0 | 0 | 0 | 0 | -6.071252e-05 | 25.19456
2024-02-06 20:02 | 1350.184084 | 15.3006 | 3 | 1 | 3.263599 | 0 | 0 | 0 | 0 | 0 | 0 | -6.442999e-05 | 25.19456
2024-02-06 20:02 | 1350.283784 | 15.4003 | 3 | 1 | 3.263582 | 0 | 0 | 0 | 0 | 0 | 0 | -6.813631e-05 | 25.19456
2024-02-06 20:02 | 1350.384084 | 15.5006 | 3 | 1 | 3.263579 | 0 | 0 | 0 | 0 | 0 | 0 | -7.186494e-05 | 25.18245
2024-02-06 20:02 | 1350.483984 | 15.6005 | 3 | 1 | 3.263566 | 0 | 0 | 0 | 0 | 0 | 0 | -7.557869e-05 | 25.18245
2024-02-06 20:02 | 1350.583284 | 15.6998 | 3 | 1 | 3.263561 | 0 | 0 | 0 | 0 | 0 | 0 | -6.729162e-05 | 25.18245
2024-02-06 20:02 | 1350.683484 | 15.8 | 3 | 1 | 3.263623 | 0 | 0 | 0 | 0 | 0 | 0 | -5.892945e-05 | 25.18245
2024-02-06 20:02 | 1350.783484 | 15.9 | 3 | 1 | 3.263625 | 0 | 0 | 0 | 0 | 0 | 0 | -5.058396e-05 | 25.18245
2024-02-06 20:02 | 1350.883484 | 16 | 3 | 1 | 3.263552 | 0 | 0 | 0 | 0 | 0 | 0 | -4.223848e-05 | 25.18245
2024-02-06 20:02 | 1350.983684 | 16.1002 | 3 | 1 | 3.263599 | 0 | 0 | 0 | 0 | 0 | 0 | -3.38763e-05 | 25.18245
2024-02-06 20:02 | 1351.083884 | 16.2004 | 3 | 1 | 3.263518 | 0 | 0 | 0 | 0 | 0 | 0 | -2.551413e-05 | 25.18245
2024-02-06 20:02 | 1351.183984 | 16.3005 | 3 | 1 | 3.263637 | 0 | 0 | 0 | 0 | 0 | 0 | -1.71603e-05 | 25.18245
2024-02-06 20:02 | 1351.283284 | 16.3998 | 3 | 1 | 3.2636 | 0 | 0 | 0 | 0 | 0 | 0 | -8.873229e-06 | 25.18245
2024-02-06 20:02 | 1351.383484 | 16.5 | 3 | 1 | 3.263654 | 0 | 0 | 0 | 0 | 0 | 0 | -5.110536e-07 | 25.18245
2024-02-06 20:02 | 1351.483884 | 16.6004 | 3 | 1 | 3.263561 | 0 | 0 | 0 | 0 | 0 | 0 | 7.867813e-06 | 25.18245
2024-02-06 20:02 | 1351.584084 | 16.7006 | 3 | 1 | 3.263636 | 0 | 0 | 0 | 0 | 0 | 0 | 6.028134e-06 | 25.18245
2024-02-06 20:02 | 1351.684084 | 16.8006 | 3 | 1 | 3.263545 | 0 | 0 | 0 | 0 | 0 | 0 | 4.192128e-06 | 25.18245
2024-02-06 20:02 | 1351.783184 | 16.8997 | 3 | 1 | 3.263632 | 0 | 0 | 0 | 0 | 0 | 0 | 2.372645e-06 | 25.18245
2024-02-06 20:02 | 1351.883484 | 17 | 3 | 1 | 3.263549 | 0 | 0 | 0 | 0 | 0 | 0 | 5.311305e-07 | 25.18245
2024-02-06 20:02 | 1351.983684 | 17.1002 | 3 | 1 | 3.263602 | 0 | 0 | 0 | 0 | 0 | 0 | -1.308548e-06 | 25.18245
2024-02-06 20:02 | 1352.083084 | 17.1996 | 3 | 1 | 3.263566 | 0 | 0 | 0 | 0 | 0 | 0 | -3.133539e-06 | 25.18245
2024-02-06 20:02 | 1352.183084 | 17.2996 | 3 | 1 | 3.26358 | 0 | 0 | 0 | 0 | 0 | 0 | -4.969545e-06 | 25.18245
2024-02-06 20:02 | 1352.284084 | 17.4006 | 3 | 1 | 3.263661 | 0 | 0 | 0 | 0 | 0 | 0 | -6.823912e-06 | 25.18245
2024-02-06 20:02 | 1352.384084 | 17.5006 | 3 | 1 | 3.263541 | 0 | 0 | 0 | 0 | 0 | 0 | -8.659919e-06 | 25.18245
2024-02-06 20:02 | 1352.483784 | 17.6003 | 3 | 1 | 3.263544 | 0 | 0 | 0 | 0 | 0 | 0 | -1.049042e-05 | 25.18245
2024-02-06 20:02 | 1352.583284 | 17.6998 | 3 | 1 | 3.263592 | 0 | 0 | 0 | 0 | 0 | 0 | -5.554626e-06 | 25.18245
2024-02-06 20:02 | 1352.683684 | 17.8002 | 3 | 1 | 3.263591 | 0 | 0 | 0 | 0 | 0 | 0 | -5.741888e-07 | 25.18245
2024-02-06 20:02 | 1352.784084 | 17.9006 | 3 | 1 | 3.263585 | 0 | 0 | 0 | 0 | 0 | 0 | 4.406248e-06 | 25.18245
2024-02-06 20:02 | 1352.884084 | 18.0006 | 3 | 1 | 3.263613 | 0 | 0 | 0 | 0 | 0 | 0 | 9.366843e-06 | 25.18245
2024-02-06 20:02 | 1352.984084 | 18.1006 | 3 | 1 | 3.26364 | 0 | 0 | 0 | 0 | 0 | 0 | 1.432744e-05 | 25.18245
2024-02-06 20:02 | 1353.083284 | 18.1998 | 3 | 1 | 3.263615 | 0 | 0 | 0 | 0 | 0 | 0 | 1.924835e-05 | 25.18245
2024-02-06 20:02 | 1353.183484 | 18.3 | 3 | 1 | 3.263608 | 0 | 0 | 0 | 0 | 0 | 0 | 2.421886e-05 | 25.20508
2024-02-06 20:02 | 1353.283484 | 18.4 | 3 | 1 | 3.263586 | 0 | 0 | 0 | 0 | 0 | 0 | 2.917946e-05 | 25.20508
2024-02-06 20:02 | 1353.383184 | 18.4997 | 3 | 1 | 3.263607 | 0 | 0 | 0 | 0 | 0 | 0 | 3.412517e-05 | 25.20508
2024-02-06 20:02 | 1353.483484 | 18.6 | 3 | 1 | 3.263653 | 0 | 0 | 0 | 0 | 0 | 0 | 3.910065e-05 | 25.20508
2024-02-06 20:02 | 1353.583684 | 18.7002 | 3 | 1 | 3.263655 | 0 | 0 | 0 | 0 | 0 | 0 | 4.502348e-05 | 25.20508
2024-02-06 20:02 | 1353.684084 | 18.8006 | 3 | 1 | 3.263625 | 0 | 0 | 0 | 0 | 0 | 0 | 5.095813e-05 | 25.20508
2024-02-06 20:02 | 1353.784084 | 18.9006 | 3 | 1 | 3.26358 | 0 | 0 | 0 | 0 | 0 | 0 | 5.686914e-05 | 25.20508
2024-02-06 20:02 | 1353.883884 | 19.0004 | 3 | 1 | 3.26357 | 0 | 0 | 0 | 0 | 0 | 0 | 6.276832e-05 | 25.20508
2024-02-06 20:02 | 1353.983984 | 19.1005 | 3 | 1 | 3.263591 | 0 | 0 | 0 | 0 | 0 | 0 | 6.868524e-05 | 25.20508
2024-02-06 20:02 | 1354.083484 | 19.2 | 3 | 1 | 3.263592 | 0 | 0 | 0 | 0 | 0 | 0 | 7.456669e-05 | 25.20508
2024-02-06 20:02 | 1354.183484 | 19.3 | 3 | 1 | 3.263636 | 0 | 0 | 0 | 0 | 0 | 0 | 8.04777e-05 | 25.20508
2024-02-06 20:02 | 1354.283684 | 19.4002 | 3 | 1 | 3.263612 | 0 | 0 | 0 | 0 | 0 | 0 | 8.640053e-05 | 25.20508
2024-02-06 20:02 | 1354.384084 | 19.5006 | 3 | 1 | 3.263618 | 0 | 0 | 0 | 0 | 0 | 0 | 9.233518e-05 | 25.20508
2024-02-06 20:02 | 1354.483784 | 19.6003 | 3 | 1 | 3.263671 | 0 | 0 | 0 | 0 | 0 | 0 | 9.822845e-05 | 25.20508
2024-02-06 20:02 | 1354.583884 | 19.7004 | 3 | 1 | 3.263679 | 0 | 0 | 0 | 0 | 0 | 0 | 8.283662e-05 | 25.20508
2024-02-06 20:02 | 1354.683884 | 19.8004 | 3 | 1 | 3.263637 | 0 | 0 | 0 | 0 | 0 | 0 | 6.746016e-05 | 25.20508
2024-02-06 20:02 | 1354.783884 | 19.9004 | 3 | 1 | 3.263636 | 0 | 0 | 0 | 0 | 0 | 0 | 5.20837e-05 | 25.20508
2024-02-06 20:02 | 1354.883884 | 20.0004 | 3 | 1 | 3.263717 | 0 | 0 | 0 | 0 | 0 | 0 | 3.670724e-05 | 25.20508
2024-02-06 20:02 | 1354.983584 | 20.1001 | 3 | 1 | 3.263559 | 0 | 0 | 0 | 0 | 0 | 0 | 2.13769e-05 | 25.20508
2024-02-06 20:02 | 1355.084084 | 20.2006 | 3 | 1 | 3.263633 | 0 | 0 | 0 | 0 | 0 | 0 | 5.923561e-06 | 25.20508
2024-02-06 20:02 | 1355.183084 | 20.2996 | 3 | 1 | 3.263744 | 0 | 0 | 0 | 0 | 0 | 0 | -9.299135e-06 | 25.20508
2024-02-06 20:02 | 1355.283584 | 20.4001 | 3 | 1 | 3.263658 | 0 | 0 | 0 | 0 | 0 | 0 | -2.475248e-05 | 25.20508
2024-02-06 20:02 | 1355.383884 | 20.5004 | 3 | 1 | 3.263652 | 0 | 0 | 0 | 0 | 0 | 0 | -4.017507e-05 | 25.20508
2024-02-06 20:02 | 1355.483884 | 20.6004 | 3 | 1 | 3.263679 | 0 | 0 | 0 | 0 | 0 | 0 | -5.555153e-05 | 25.20508
2024-02-06 20:02 | 1355.584084 | 20.7006 | 3 | 1 | 3.263705 | 0 | 0 | 0 | 0 | 0 | 0 | -4.668585e-05 | 25.20508
2024-02-06 20:02 | 1355.684284 | 20.8008 | 3 | 1 | 3.263608 | 0 | 0 | 0 | 0 | 0 | 0 | -3.782017e-05 | 25.20508
2024-02-06 20:02 | 1355.783484 | 20.9 | 3 | 1 | 3.263645 | 0 | 0 | 0 | 0 | 0 | 0 | -2.904297e-05 | 25.20508
2024-02-06 20:02 | 1355.883484 | 21 | 3 | 1 | 3.263653 | 0 | 0 | 0 | 0 | 0 | 0 | -2.019499e-05 | 25.20508
2024-02-06 20:02 | 1355.983484 | 21.1 | 3 | 1 | 3.263638 | 0 | 0 | 0 | 0 | 0 | 0 | -1.1347e-05 | 25.20508
2024-02-06 20:02 | 1356.083484 | 21.2 | 3 | 1 | 3.263648 | 0 | 0 | 0 | 0 | 0 | 0 | -2.499019e-06 | 25.21221
2024-02-06 20:02 | 1356.183384 | 21.2999 | 3 | 1 | 3.26362 | 0 | 0 | 0 | 0 | 0 | 0 | 6.340117e-06 | 25.21221
2024-02-06 20:02 | 1356.283684 | 21.4002 | 3 | 1 | 3.263633 | 0 | 0 | 0 | 0 | 0 | 0 | 1.521464e-05 | 25.21221
2024-02-06 20:02 | 1356.383684 | 21.5002 | 3 | 1 | 3.263671 | 0 | 0 | 0 | 0 | 0 | 0 | 2.406263e-05 | 25.21221
2024-02-06 20:02 | 1356.483584 | 21.6001 | 3 | 1 | 3.263605 | 0 | 0 | 0 | 0 | 0 | 0 | 3.290176e-05 | 25.21221
2024-02-06 20:02 | 1356.583884 | 21.7004 | 3 | 1 | 3.263666 | 0 | 0 | 0 | 0 | 0 | 0 | 3.42893e-05 | 25.21221
2024-02-06 20:02 | 1356.684184 | 21.8007 | 3 | 1 | 3.263635 | 0 | 0 | 0 | 0 | 0 | 0 | 3.567683e-05 | 25.21221
2024-02-06 20:02 | 1356.783184 | 21.8997 | 3 | 1 | 3.263654 | 0 | 0 | 0 | 0 | 0 | 0 | 3.704637e-05 | 25.21221
2024-02-06 20:02 | 1356.883184 | 21.9997 | 3 | 1 | 3.26367 | 0 | 0 | 0 | 0 | 0 | 0 | 3.842975e-05 | 25.21221
2024-02-06 20:02 | 1356.983184 | 22.0997 | 3 | 1 | 3.263625 | 0 | 0 | 0 | 0 | 0 | 0 | 3.981314e-05 | 25.21221
2024-02-06 20:02 | 1357.083584 | 22.2001 | 3 | 1 | 3.263659 | 0 | 0 | 0 | 0 | 0 | 0 | 4.120205e-05 | 25.21221
2024-02-06 20:02 | 1357.183984 | 22.3005 | 3 | 1 | 3.263667 | 0 | 0 | 0 | 0 | 0 | 0 | 4.259097e-05 | 25.21221
2024-02-06 20:02 | 1357.283984 | 22.4005 | 3 | 1 | 3.263675 | 0 | 0 | 0 | 0 | 0 | 0 | 4.397435e-05 | 25.21221
2024-02-06 20:02 | 1357.383884 | 22.5004 | 3 | 1 | 3.263738 | 0 | 0 | 0 | 0 | 0 | 0 | 4.535634e-05 | 25.21221
2024-02-06 20:02 | 1357.483184 | 22.5997 | 3 | 1 | 3.263731 | 0 | 0 | 0 | 0 | 0 | 0 | 4.673004e-05 | 25.21221
2024-02-06 20:02 | 1357.583584 | 22.7001 | 3 | 1 | 3.263698 | 0 | 0 | 0 | 0 | 0 | 0 | 3.062834e-05 | 25.21221
2024-02-06 20:02 | 1357.684184 | 22.8007 | 3 | 1 | 3.26365 | 0 | 0 | 0 | 0 | 0 | 0 | 1.449456e-05 | 25.21221
2024-02-06 20:02 | 1357.783184 | 22.8997 | 3 | 1 | 3.263675 | 0 | 0 | 0 | 0 | 0 | 0 | -1.382613e-06 | 25.21221
2024-02-06 20:02 | 1357.883384 | 22.9999 | 3 | 1 | 3.263711 | 0 | 0 | 0 | 0 | 0 | 0 | -1.745224e-05 | 25.21221
2024-02-06 20:02 | 1357.983584 | 23.1001 | 3 | 1 | 3.263718 | 0 | 0 | 0 | 0 | 0 | 0 | -3.352187e-05 | 25.21221
2024-02-06 20:02 | 1358.083584 | 23.2001 | 3 | 1 | 3.263695 | 0 | 0 | 0 | 0 | 0 | 0 | -4.955942e-05 | 25.21221
2024-02-06 20:02 | 1358.183584 | 23.3001 | 3 | 1 | 3.263716 | 0 | 0 | 0 | 0 | 0 | 0 | -6.559697e-05 | 25.21221
2024-02-06 20:02 | 1358.283284 | 23.3998 | 3 | 1 | 3.263693 | 0 | 0 | 0 | 0 | 0 | 0 | -8.158641e-05 | 25.21221
2024-02-06 20:02 | 1358.383584 | 23.5001 | 3 | 1 | 3.263654 | 0 | 0 | 0 | 0 | 0 | 0 | -9.767207e-05 | 25.21221
2024-02-06 20:02 | 1358.483684 | 23.6002 | 3 | 1 | 3.263651 | 0 | 0 | 0 | 0 | 0 | 0 | -0.0001137257 | 25.21221
2024-02-06 20:02 | 1358.584184 | 23.7007 | 3 | 1 | 3.263649 | 0 | 0 | 0 | 0 | 0 | 0 | -9.567395e-05 | 25.21221
2024-02-06 20:02 | 1358.684484 | 23.801 | 3 | 1 | 3.26368 | 0 | 0 | 0 | 0 | 0 | 0 | -7.765817e-05 | 25.21221
2024-02-06 20:02 | 1358.783284 | 23.8998 | 3 | 1 | 3.263718 | 0 | 0 | 0 | 0 | 0 | 0 | -5.991181e-05 | 25.21221
2024-02-06 20:02 | 1358.883384 | 23.9999 | 3 | 1 | 3.263719 | 0 | 0 | 0 | 0 | 0 | 0 | -4.193195e-05 | 25.20697
2024-02-06 20:02 | 1358.983484 | 24.1 | 3 | 1 | 3.263673 | 0 | 0 | 0 | 0 | 0 | 0 | -2.395209e-05 | 25.20697
2024-02-06 20:02 | 1359.083784 | 24.2003 | 3 | 1 | 3.263659 | 0 | 0 | 0 | 0 | 0 | 0 | -5.936301e-06 | 25.20697
2024-02-06 20:02 | 1359.183484 | 24.3 | 3 | 1 | 3.263746 | 0 | 0 | 0 | 0 | 0 | 0 | 1.197171e-05 | 25.20697
2024-02-06 20:02 | 1359.284284 | 24.4008 | 3 | 1 | 3.26366 | 0 | 0 | 0 | 0 | 0 | 0 | 3.007731e-05 | 25.20697
2024-02-06 20:02 | 1359.383384 | 24.4999 | 3 | 1 | 3.263747 | 0 | 0 | 0 | 0 | 0 | 0 | 4.787755e-05 | 25.20697
2024-02-06 20:02 | 1359.483184 | 24.5997 | 3 | 1 | 3.26379 | 0 | 0 | 0 | 0 | 0 | 0 | 6.580353e-05 | 25.20697
2024-02-06 20:02 | 1359.583384 | 24.6999 | 3 | 1 | 3.263633 | 0 | 0 | 0 | 0 | 0 | 0 | 5.809029e-05 | 25.20697
2024-02-06 20:02 | 1359.683484 | 24.8 | 3 | 1 | 3.263689 | 0 | 0 | 0 | 0 | 0 | 0 | 5.038475e-05 | 25.20697
2024-02-06 20:02 | 1359.783784 | 24.9003 | 3 | 1 | 3.263638 | 0 | 0 | 0 | 0 | 0 | 0 | 4.266382e-05 | 25.20697
2024-02-06 20:02 | 1359.883584 | 25.0001 | 3 | 1 | 3.263679 | 0 | 0 | 0 | 0 | 0 | 0 | 3.498137e-05 | 25.20697
2024-02-06 20:02 | 1359.983584 | 25.1001 | 3 | 1 | 3.263719 | 0 | 0 | 0 | 0 | 0 | 0 | 2.728353e-05 | 25.20697
2024-02-06 20:02 | 1360.083784 | 25.2003 | 3 | 1 | 3.263748 | 0 | 0 | 0 | 0 | 0 | 0 | 1.957029e-05 | 25.20697
2024-02-06 20:02 | 1360.183984 | 25.3005 | 3 | 1 | 3.26372 | 0 | 0 | 0 | 0 | 0 | 0 | 1.185706e-05 | 25.20697
2024-02-06 20:02 | 1360.283784 | 25.4003 | 3 | 1 | 3.263672 | 0 | 0 | 0 | 0 | 0 | 0 | 4.174613e-06 | 25.20697
2024-02-06 20:02 | 1360.383784 | 25.5003 | 3 | 1 | 3.263681 | 0 | 0 | 0 | 0 | 0 | 0 | -3.523228e-06 | 25.20697
2024-02-06 20:02 | 1360.483584 | 25.6001 | 3 | 1 | 3.263752 | 0 | 0 | 0 | 0 | 0 | 0 | -1.120567e-05 | 25.20697
2024-02-06 20:02 | 1360.583684 | 25.7002 | 3 | 1 | 3.263734 | 0 | 0 | 0 | 0 | 0 | 0 | -1.103855e-05 | 25.20697
2024-02-06 20:02 | 1360.684184 | 25.8007 | 3 | 1 | 3.2637 | 0 | 0 | 0 | 0 | 0 | 0 | -1.087075e-05 | 25.20697
2024-02-06 20:02 | 1360.783584 | 25.9001 | 3 | 1 | 3.263679 | 0 | 0 | 0 | 0 | 0 | 0 | -1.070479e-05 | 25.20697
2024-02-06 20:02 | 1360.883584 | 26.0001 | 3 | 1 | 3.263785 | 0 | 0 | 0 | 0 | 0 | 0 | -1.053783e-05 | 25.20697
2024-02-06 20:02 | 1360.983784 | 26.1003 | 3 | 1 | 3.26372 | 0 | 0 | 0 | 0 | 0 | 0 | -1.037054e-05 | 25.20697
2024-02-06 20:02 | 1361.083984 | 26.2005 | 3 | 1 | 3.263727 | 0 | 0 | 0 | 0 | 0 | 0 | -1.020325e-05 | 25.20697
2024-02-06 20:02 | 1361.183984 | 26.3005 | 3 | 1 | 3.263734 | 0 | 0 | 0 | 0 | 0 | 0 | -1.003629e-05 | 25.20697
2024-02-06 20:02 | 1361.283984 | 26.4005 | 3 | 1 | 3.263699 | 0 | 0 | 0 | 0 | 0 | 0 | -9.869327e-06 | 25.20697
2024-02-06 20:02 | 1361.384184 | 26.5007 | 3 | 1 | 3.263713 | 0 | 0 | 0 | 0 | 0 | 0 | -9.702033e-06 | 25.20697
2024-02-06 20:02 | 1361.483184 | 26.5997 | 3 | 1 | 3.263723 | 0 | 0 | 0 | 0 | 0 | 0 | -9.536743e-06 | 25.20697
2024-02-06 20:02 | 1361.583384 | 26.6999 | 3 | 1 | 3.263668 | 0 | 0 | 0 | 0 | 0 | 0 | -7.889518e-06 | 25.20697
2024-02-06 20:02 | 1361.683184 | 26.7997 | 3 | 1 | 3.263709 | 0 | 0 | 0 | 0 | 0 | 0 | -6.248868e-06 | 25.17003
2024-02-06 20:02 | 1361.784184 | 26.9007 | 3 | 1 | 3.263734 | 0 | 0 | 0 | 0 | 0 | 0 | -4.588491e-06 | 25.17003
2024-02-06 20:02 | 1361.883184 | 26.9997 | 3 | 1 | 3.263746 | 0 | 0 | 0 | 0 | 0 | 0 | -2.960993e-06 | 25.17003
2024-02-06 20:02 | 1361.983184 | 27.0997 | 3 | 1 | 3.263757 | 0 | 0 | 0 | 0 | 0 | 0 | -1.317056e-06 | 25.17003
2024-02-06 20:02 | 1362.083384 | 27.1999 | 3 | 1 | 3.263648 | 0 | 0 | 0 | 0 | 0 | 0 | 3.301693e-07 | 25.17003
2024-02-06 20:02 | 1362.183984 | 27.3005 | 3 | 1 | 3.26374 | 0 | 0 | 0 | 0 | 0 | 0 | 1.98397e-06 | 25.17003
2024-02-06 20:02 | 1362.283884 | 27.4004 | 3 | 1 | 3.263716 | 0 | 0 | 0 | 0 | 0 | 0 | 3.626264e-06 | 25.17003
2024-02-06 20:02 | 1362.383584 | 27.5001 | 3 | 1 | 3.263716 | 0 | 0 | 0 | 0 | 0 | 0 | 5.26527e-06 | 25.17003
2024-02-06 20:02 | 1362.483884 | 27.6004 | 3 | 1 | 3.263713 | 0 | 0 | 0 | 0 | 0 | 0 | 6.914139e-06 | 25.17003
2024-02-06 20:02 | 1362.583184 | 27.6997 | 3 | 1 | 3.263747 | 0 | 0 | 0 | 0 | 0 | 0 | 1.21684e-05 | 25.17003
2024-02-06 20:02 | 1362.683184 | 27.7997 | 3 | 1 | 3.263737 | 0 | 0 | 0 | 0 | 0 | 0 | 1.745971e-05 | 25.17003
2024-02-06 20:02 | 1362.783584 | 27.9001 | 3 | 1 | 3.263727 | 0 | 0 | 0 | 0 | 0 | 0 | 2.277218e-05 | 25.17003
2024-02-06 20:02 | 1362.883584 | 28.0001 | 3 | 1 | 3.263793 | 0 | 0 | 0 | 0 | 0 | 0 | 2.806349e-05 | 25.17003
2024-02-06 20:02 | 1362.983584 | 28.1001 | 3 | 1 | 3.263787 | 0 | 0 | 0 | 0 | 0 | 0 | 3.335479e-05 | 25.17003
2024-02-06 20:02 | 1363.084084 | 28.2006 | 3 | 1 | 3.263794 | 0 | 0 | 0 | 0 | 0 | 0 | 3.867255e-05 | 25.17003
2024-02-06 20:02 | 1363.184184 | 28.3007 | 3 | 1 | 3.263728 | 0 | 0 | 0 | 0 | 0 | 0 | 4.396915e-05 | 25.17003
2024-02-06 20:02 | 1363.284184 | 28.4007 | 3 | 1 | 3.263741 | 0 | 0 | 0 | 0 | 0 | 0 | 4.926045e-05 | 25.17003
2024-02-06 20:02 | 1363.384184 | 28.5007 | 3 | 1 | 3.26376 | 0 | 0 | 0 | 0 | 0 | 0 | 5.455176e-05 | 25.17003
2024-02-06 20:02 | 1363.484184 | 28.6007 | 3 | 1 | 3.263766 | 0 | 0 | 0 | 0 | 0 | 0 | 5.984306e-05 | 25.17003
2024-02-06 20:02 | 1363.583184 | 28.6997 | 3 | 1 | 3.263717 | 0 | 0 | 0 | 0 | 0 | 0 | 5.323344e-05 | 25.17003
2024-02-06 20:02 | 1363.684384 | 28.8009 | 3 | 1 | 3.263791 | 0 | 0 | 0 | 0 | 0 | 0 | 4.647693e-05 | 25.17003
2024-02-06 20:02 | 1363.783584 | 28.9001 | 3 | 1 | 3.263732 | 0 | 0 | 0 | 0 | 0 | 0 | 3.985396e-05 | 25.17003
2024-02-06 20:02 | 1363.883484 | 29 | 3 | 1 | 3.263739 | 0 | 0 | 0 | 0 | 0 | 0 | 3.318425e-05 | 25.17003
2024-02-06 20:02 | 1363.983784 | 29.1003 | 3 | 1 | 3.263761 | 0 | 0 | 0 | 0 | 0 | 0 | 2.648783e-05 | 25.17003
2024-02-06 20:02 | 1364.083784 | 29.2003 | 3 | 1 | 3.263802 | 0 | 0 | 0 | 0 | 0 | 0 | 1.981144e-05 | 25.17003
2024-02-06 20:02 | 1364.184184 | 29.3007 | 3 | 1 | 3.263754 | 0 | 0 | 0 | 0 | 0 | 0 | 1.310835e-05 | 25.17003
2024-02-06 20:02 | 1364.283184 | 29.3997 | 3 | 1 | 3.263736 | 0 | 0 | 0 | 0 | 0 | 0 | 6.498724e-06 | 25.17003
2024-02-06 20:02 | 1364.384384 | 29.5009 | 3 | 1 | 3.263788 | 0 | 0 | 0 | 0 | 0 | 0 | -2.577801e-07 | 25.17003
2024-02-06 20:02 | 1364.484084 | 29.6006 | 3 | 1 | 3.263717 | 0 | 0 | 0 | 0 | 0 | 0 | -6.914139e-06 | 25.17003
2024-02-06 20:02 | 1364.583784 | 29.7003 | 3 | 1 | 3.263785 | 0 | 0 | 0 | 0 | 0 | 0 | -6.914139e-06 | 25.18556
2024-02-06 20:02 | 1364.683784 | 29.8003 | 3 | 1 | 3.263752 | 0 | 0 | 0 | 0 | 0 | 0 | -6.914139e-06 | 25.18556
2024-02-06 20:02 | 1364.783684 | 29.9002 | 3 | 1 | 3.263742 | 0 | 0 | 0 | 0 | 0 | 0 | -6.914139e-06 | 25.18556
2024-02-06 20:02 | 1364.883784 | 30.0003 | 3 | 1 | 3.263757 | 0 | 0 | 0 | 0 | 0 | 0 | -6.914139e-06 | 25.18556
2024-02-06 20:02 | 1364.884684 | 30.0012 | 3 | 1 | 3.263762 | 0 | 0 | 0 | 0 | 0 | 0 | -6.914139e-06 | 25.18556