## Global_Info
TEST REPORT
|  |  | 20240206_w10_EIS363V | Serial Number |  | C:\ArbinSoftware\DataPro\Result\20240206_w10_EIS363V
|  |  | 2024-04-18 | 207487
Channel | Start DateTime | Schedule File Name | Creator | Comments | Software Version | Schedule Version | MASS | Specific Capacity | Capacity | Item ID | Has Aux | Has Specail | Log Aux Data Flag | Log Special Flag
5 | 2024-02-06 08:01 | INR21700_m50T\2nd_life_EIS\EIS_general.sdu |  |  | PV7.0 Build: 181116USB | Schedule Version 7.00.15 | 0 | 0 | 4.85 |  | 1 | 0 | TRUE | TRUE
Note on G2: Click to open file path

## ACIM_Chan5
Device_ID | Test_ID | Channel_ID | Cycle_ID | Step_ID | Pt | Freq | Zmod | Zphz
Gamry_1 | 1257 | 4 | 1 | 2 | 0 | 10019.53 | 0.0478216 | 49.01652
Gamry_1 | 1257 | 4 | 1 | 2 | 1 | 7207.031 | 0.0396166 | 43.13536
Gamry_1 | 1257 | 4 | 1 | 2 | 2 | 5150.463 | 0.0336825 | 36.36502
Gamry_1 | 1257 | 4 | 1 | 2 | 3 | 3715.701 | 0.0298166 | 29.2099
Gamry_1 | 1257 | 4 | 1 | 2 | 4 | 2686.738 | 0.0274515 | 22.33054
Gamry_1 | 1257 | 4 | 1 | 2 | 5 | 1933.594 | 0.0261557 | 16.11326
Gamry_1 | 1257 | 4 | 1 | 2 | 6 | 1395.089 | 0.025578 | 11.06445
Gamry_1 | 1257 | 4 | 1 | 2 | 7 | 1000.702 | 0.0254024 | 7.166069
Gamry_1 | 1257 | 4 | 1 | 2 | 8 | 716.9117 | 0.0254816 | 4.262984
Gamry_1 | 1257 | 4 | 1 | 2 | 9 | 520.8333 | 0.0256512 | 2.280305
Gamry_1 | 1257 | 4 | 1 | 2 | 10 | 372.8693 | 0.0259146 | 0.828349
Gamry_1 | 1257 | 4 | 1 | 2 | 11 | 269.3965 | 0.0261647 | -0.2223906
Gamry_1 | 1257 | 4 | 1 | 2 | 12 | 193.6983 | 0.0264272 | -0.9367935
Gamry_1 | 1257 | 4 | 1 | 2 | 13 | 139.2327 | 0.0266927 | -1.467328
Gamry_1 | 1257 | 4 | 1 | 2 | 14 | 99.734 | 0.0270154 | -1.837279
Gamry_1 | 1257 | 4 | 1 | 2 | 15 | 72.11539 | 0.0272596 | -2.059379
Gamry_1 | 1257 | 4 | 1 | 2 | 16 | 49.86702 | 0.0275567 | -2.244951
Gamry_1 | 1257 | 4 | 1 | 2 | 17 | 37.5 | 0.0278312 | -2.323347
Gamry_1 | 1257 | 4 | 1 | 2 | 18 | 27.25291 | 0.0281089 | -2.345486
Gamry_1 | 1257 | 4 | 1 | 2 | 19 | 19.29012 | 0.0283923 | -2.249293
Gamry_1 | 1257 | 4 | 1 | 2 | 20 | 13.95089 | 0.0287499 | -2.071037
Gamry_1 | 1257 | 4 | 1 | 2 | 21 | 9.9734 | 0.0289097 | -1.904572
Gamry_1 | 1257 | 4 | 1 | 2 | 22 | 7.233796 | 0.0290972 | -1.884421
Gamry_1 | 1257 | 4 | 1 | 2 | 23 | 5.196785 | 0.0293028 | -1.892022
Gamry_1 | 1257 | 4 | 1 | 2 | 24 | 3.720238 | 0.0294486 | -1.505614
Gamry_1 | 1257 | 4 | 1 | 2 | 25 | 2.689329 | 0.0295618 | -1.269018
Gamry_1 | 1257 | 4 | 1 | 2 | 26 | 1.929012 | 0.0296709 | -1.253786
Gamry_1 | 1257 | 4 | 1 | 2 | 27 | 1.395089 | 0.0297609 | -1.414616
Gamry_1 | 1257 | 4 | 1 | 2 | 28 | 0.997765 | 0.0299322 | -1.253381
Gamry_1 | 1257 | 4 | 1 | 2 | 29 | 0.7233796 | 0.0299945 | -1.358791
Gamry_1 | 1257 | 4 | 1 | 2 | 30 | 0.5185288 | 0.0300414 | -1.437629
Gamry_1 | 1257 | 4 | 1 | 2 | 31 | 0.3732086 | 0.0301804 | -1.667103
Gamry_1 | 1257 | 4 | 1 | 2 | 32 | 0.2687787 | 0.030329 | -1.923724
Gamry_1 | 1257 | 4 | 1 | 2 | 33 | 0.1933787 | 0.0305204 | -2.21444
Gamry_1 | 1257 | 4 | 1 | 2 | 34 | 0.1391776 | 0.0306768 | -2.600336
Gamry_1 | 1257 | 4 | 1 | 2 | 35 | 0.1001603 | 0.0308833 | -3.070665
Gamry_1 | 1257 | 4 | 1 | 2 | 36 | 0.0719825 | 0.031166 | -3.700151
Gamry_1 | 1257 | 4 | 1 | 2 | 37 | 0.051807 | 0.0314808 | -4.450142
Gamry_1 | 1257 | 4 | 1 | 2 | 38 | 0.0372971 | 0.0319032 | -5.304891
Gamry_1 | 1257 | 4 | 1 | 2 | 39 | 0.0268286 | 0.0324637 | -6.360226
Gamry_1 | 1257 | 4 | 1 | 2 | 40 | 0.0193124 | 0.0331606 | -7.526268
Gamry_1 | 1257 | 4 | 1 | 2 | 41 | 0.0138979 | 0.0339656 | -8.957386
Gamry_1 | 1257 | 4 | 1 | 2 | 42 | 0.0100006 | 0.0349515 | -10.71754
Note on A1: Device_ID
Note on B1: Test_ID
Note on C1: Channel_ID
Note on D1: Cycle_ID
Note on E1: Step_ID
Note on F1: Pt
Note on G1: Freq
Note on H1: Zmod
Note on I1: Zphz

## Channel_5_1
Date_Time | Test_Time(s) | Step_Time(s) | Step_Index | Cycle_Index | Voltage(V) | Current(A) | Charge_Capacity(Ah) | Discharge_Capacity(Ah) | Charge_Energy(Wh) | Discharge_Energy(Wh) | Internal Resistance(Ohm) | dV/dt(V/s) | Aux_Temperature(¡æ)_1
2024-02-06 08:01 | 0.1006 | 0.1004 | 1 | 1 | 3.63696 | 0 | 0 | 0 | 0 | 0 | 0 | 0 | 25.27615
2024-02-06 08:01 | 0.201 | 0.2008 | 1 | 1 | 3.636953 | 0 | 0 | 0 | 0 | 0 | 0 | 0 | 25.27615
2024-02-06 08:01 | 0.3012 | 0.301 | 1 | 1 | 3.636952 | 0 | 0 | 0 | 0 | 0 | 0 | 0 | 25.27615
2024-02-06 08:01 | 0.4008 | 0.4006 | 1 | 1 | 3.637005 | 0 | 0 | 0 | 0 | 0 | 0 | 0 | 25.27615
2024-02-06 08:01 | 0.5002 | 0.5 | 1 | 1 | 3.637004 | 0 | 0 | 0 | 0 | 0 | 0 | 0 | 25.27615
2024-02-06 08:01 | 0.6004 | 0.6002 | 1 | 1 | 3.63698 | 0 | 0 | 0 | 0 | 0 | 0 | -7.757731e-08 | 25.27615
2024-02-06 08:01 | 0.7004 | 0.7002 | 1 | 1 | 3.636979 | 0 | 0 | 0 | 0 | 0 | 0 | -1.549998e-07 | 25.27615
2024-02-06 08:01 | 0.8006 | 0.8004 | 1 | 1 | 3.636898 | 0 | 0 | 0 | 0 | 0 | 0 | -2.325771e-07 | 25.27615
2024-02-06 08:01 | 0.9 | 0.8998 | 1 | 1 | 3.636986 | 0 | 0 | 0 | 0 | 0 | 0 | -3.09535e-07 | 25.27615
2024-02-06 08:01 | 1 | 0.9998 | 1 | 1 | 3.637079 | 0 | 0 | 0 | 0 | 0 | 0 | -3.869575e-07 | 25.27615
2024-02-06 08:01 | 1.002 | 1.0018 | 1 | 1 | 3.63707 | 0 | 0 | 0 | 0 | 0 | 0 | -3.885059e-07 | 25.27615
2024-02-06 08:01 | 1.0184 | 0.001 | 2 | 1 | 3.636545 | 0 | 0 | 0 | 0 | 0 | 0 | -4.012032e-07 | 25.27615
2024-02-06 08:02 | 61.0195 | 60.0021 | 2 | 1 | 3.631629 | 0 | 0 | 0 | 0 | 0 | 0 | -4.685553e-05 | 25.27557
2024-02-06 08:03 | 121.0213 | 120.0039 | 2 | 1 | 3.640773 | 0 | 0 | 0 | 0 | 0 | 0 | -9.331041e-05 | 25.27499
2024-02-06 08:04 | 181.0229 | 180.0055 | 2 | 1 | 3.637983 | 0 | 0 | 0 | 0 | 0 | 0 | -0.0001397651 | 25.27441
2024-02-06 08:05 | 241.023 | 240.0056 | 2 | 1 | 3.637852 | 0 | 0 | 0 | 0 | 0 | 0 | -0.0001862187 | 25.27382
2024-02-06 08:06 | 301.0237 | 300.0063 | 2 | 1 | 3.633233 | 0 | 0 | 0 | 0 | 0 | 0 | -0.0002326727 | 25.27324
2024-02-06 08:07 | 361.024 | 360.0066 | 2 | 1 | 3.644546 | 0 | 0 | 0 | 0 | 0 | 0 | -0.0002791264 | 25.27266
2024-02-06 08:08 | 421.0243 | 420.0069 | 2 | 1 | 3.640505 | 0 | 0 | 0 | 0 | 0 | 0 | -0.0003255801 | 25.27208
2024-02-06 08:09 | 481.025 | 480.0076 | 2 | 1 | 3.644163 | 0 | 0 | 0 | 0 | 0 | 0 | -0.0003720341 | 25.2715
2024-02-06 08:10 | 541.0283 | 540.0109 | 2 | 1 | 3.630944 | 0 | 0 | 0 | 0 | 0 | 0 | -0.0004184902 | 25.27092
2024-02-06 08:11 | 601.0288 | 600.0114 | 2 | 1 | 3.637141 | 0 | 0 | 0 | 0 | 0 | 0 | -0.000464944 | 25.27034
2024-02-06 08:12 | 661.0303 | 660.0129 | 2 | 1 | 3.643307 | 0 | 0 | 0 | 0 | 0 | 0 | -0.0005113987 | 25.26976
2024-02-06 08:13 | 721.031 | 720.0136 | 2 | 1 | 3.644514 | 0 | 0 | 0 | 0 | 0 | 0 | -0.0005578527 | 25.26917
2024-02-06 08:14 | 781.0315 | 780.0141 | 2 | 1 | 3.644333 | 0 | 0 | 0 | 0 | 0 | 0 | -0.0006043066 | 25.26859
2024-02-06 08:15 | 841.0331 | 840.0157 | 2 | 1 | 3.643636 | 0 | 0 | 0 | 0 | 0 | 0 | -0.0006507613 | 25.26801
2024-02-06 08:16 | 901.0333 | 900.0159 | 2 | 1 | 3.637102 | 0 | 0 | 0 | 0 | 0 | 0 | -0.0006972149 | 25.26743
2024-02-06 08:17 | 961.0334 | 960.016 | 2 | 1 | 3.631442 | 0 | 0 | 0 | 0 | 0 | 0 | -0.0007436685 | 25.26685
2024-02-06 08:18 | 1021.034 | 1020.0166 | 2 | 1 | 3.632205 | 0 | 0 | 0 | 0 | 0 | 0 | -0.0007901224 | 25.26627
2024-02-06 08:19 | 1081.0345 | 1080.0171 | 2 | 1 | 3.643862 | 0 | 0 | 0 | 0 | 0 | 0 | -0.0008365763 | 25.26569
2024-02-06 08:20 | 1141.0369 | 1140.0195 | 2 | 1 | 3.635273 | 0 | 0 | 0 | 0 | 0 | 0 | -0.0008830316 | 25.26511
2024-02-06 08:21 | 1201.0379 | 1200.0205 | 2 | 1 | 3.636289 | 0 | 0 | 0 | 0 | 0 | 0 | -0.0009294859 | 25.26452
2024-02-06 08:22 | 1261.038 | 1260.0206 | 2 | 1 | 3.643231 | 0 | 0 | 0 | 0 | 0 | 0 | -0.0009759394 | 25.26394
2024-02-06 08:23 | 1321.0397 | 1320.0223 | 2 | 1 | 3.630874 | 0 | 0 | 0 | 0 | 0 | 0 | -0.001022394 | 25.26336
2024-02-06 08:24 | 1381.0397 | 1380.0223 | 2 | 1 | 3.643859 | 0 | 0 | 0 | 0 | 0 | 0 | -0.001068848 | 25.26278
2024-02-06 08:25 | 1441.0401 | 1440.0227 | 2 | 1 | 3.635288 | 0 | 0 | 0 | 0 | 0 | 0 | -0.001115302 | 25.2622
2024-02-06 08:25 | 1448.457292 | 0.1004 | 3 | 1 | 3.63677 | 0 | 0 | 0 | 0 | 0 | 0 | -0.001121044 | 25.26213
2024-02-06 08:25 | 1448.557292 | 0.2004 | 3 | 1 | 3.636744 | 0 | 0 | 0 | 0 | 0 | 0 | -0.001008466 | 25.26213
2024-02-06 08:25 | 1448.656692 | 0.2998 | 3 | 1 | 3.636817 | 0 | 0 | 0 | 0 | 0 | 0 | -0.0008965624 | 25.26213
2024-02-06 08:25 | 1448.757192 | 0.4003 | 3 | 1 | 3.636857 | 0 | 0 | 0 | 0 | 0 | 0 | -0.0007834209 | 25.26213
2024-02-06 08:25 | 1448.856692 | 0.4998 | 3 | 1 | 3.636849 | 0 | 0 | 0 | 0 | 0 | 0 | -0.0006714052 | 25.26213
2024-02-06 08:25 | 1448.957492 | 0.6006 | 3 | 1 | 3.636819 | 0 | 0 | 0 | 0 | 0 | 0 | -0.000557926 | 25.26213
2024-02-06 08:25 | 1449.056692 | 0.6998 | 3 | 1 | 3.636759 | 0 | 0 | 0 | 0 | 0 | 0 | -0.000446248 | 25.26213
2024-02-06 08:25 | 1449.157892 | 0.801 | 3 | 1 | 3.6368 | 0 | 0 | 0 | 0 | 0 | 0 | -0.0003323185 | 25.26213
2024-02-06 08:25 | 1449.257292 | 0.9004 | 3 | 1 | 3.636798 | 0 | 0 | 0 | 0 | 0 | 0 | -0.0002204154 | 25.26213
2024-02-06 08:25 | 1449.357092 | 1.0002 | 3 | 1 | 3.636628 | 0 | 0 | 0 | 0 | 0 | 0 | -0.0001080619 | 25.26213
2024-02-06 08:25 | 1449.456892 | 1.1 | 3 | 1 | 3.636711 | 0 | 0 | 0 | 0 | 0 | 0 | 4.291534e-06 | 25.26213
2024-02-06 08:25 | 1449.556892 | 1.2 | 3 | 1 | 3.636827 | 0 | 0 | 0 | 0 | 0 | 0 | -6.026831e-06 | 25.26213
2024-02-06 08:25 | 1449.657692 | 1.3008 | 3 | 1 | 3.636757 | 0 | 0 | 0 | 0 | 0 | 0 | -1.642774e-05 | 25.26213
2024-02-06 08:25 | 1449.757492 | 1.4006 | 3 | 1 | 3.636782 | 0 | 0 | 0 | 0 | 0 | 0 | -2.672547e-05 | 25.25065
2024-02-06 08:25 | 1449.857292 | 1.5004 | 3 | 1 | 3.636769 | 0 | 0 | 0 | 0 | 0 | 0 | -3.70232e-05 | 25.25065
2024-02-06 08:25 | 1449.957292 | 1.6004 | 3 | 1 | 3.636759 | 0 | 0 | 0 | 0 | 0 | 0 | -4.734157e-05 | 25.25065
2024-02-06 08:25 | 1450.056692 | 1.6998 | 3 | 1 | 3.636742 | 0 | 0 | 0 | 0 | 0 | 0 | -5.759802e-05 | 25.25065
2024-02-06 08:25 | 1450.157292 | 1.8004 | 3 | 1 | 3.636765 | 0 | 0 | 0 | 0 | 0 | 0 | -6.79783e-05 | 25.25065
2024-02-06 08:25 | 1450.256692 | 1.8998 | 3 | 1 | 3.636742 | 0 | 0 | 0 | 0 | 0 | 0 | -7.823475e-05 | 25.25065
2024-02-06 08:25 | 1450.357492 | 2.0006 | 3 | 1 | 3.636837 | 0 | 0 | 0 | 0 | 0 | 0 | -8.863566e-05 | 25.25065
2024-02-06 08:25 | 1450.457392 | 2.1005 | 3 | 1 | 3.636757 | 0 | 0 | 0 | 0 | 0 | 0 | -9.894371e-05 | 25.25065
2024-02-06 08:25 | 1450.557492 | 2.2006 | 3 | 1 | 3.636716 | 0 | 0 | 0 | 0 | 0 | 0 | -8.007915e-05 | 25.25065
2024-02-06 08:25 | 1450.657092 | 2.3002 | 3 | 1 | 3.636823 | 0 | 0 | 0 | 0 | 0 | 0 | -6.130881e-05 | 25.25065
2024-02-06 08:25 | 1450.757292 | 2.4004 | 3 | 1 | 3.636765 | 0 | 0 | 0 | 0 | 0 | 0 | -4.24254e-05 | 25.25065
2024-02-06 08:25 | 1450.857492 | 2.5006 | 3 | 1 | 3.636762 | 0 | 0 | 0 | 0 | 0 | 0 | -2.354199e-05 | 25.25065
2024-02-06 08:25 | 1450.957892 | 2.601 | 3 | 1 | 3.636791 | 0 | 0 | 0 | 0 | 0 | 0 | -4.620894e-06 | 25.25065
2024-02-06 08:25 | 1451.057492 | 2.7006 | 3 | 1 | 3.636824 | 0 | 0 | 0 | 0 | 0 | 0 | 1.414944e-05 | 25.25065
2024-02-06 08:25 | 1451.157492 | 2.8006 | 3 | 1 | 3.636869 | 0 | 0 | 0 | 0 | 0 | 0 | 3.299516e-05 | 25.25065
2024-02-06 08:25 | 1451.257092 | 2.9002 | 3 | 1 | 3.636783 | 0 | 0 | 0 | 0 | 0 | 0 | 5.176549e-05 | 25.25065
2024-02-06 08:25 | 1451.357292 | 3.0004 | 3 | 1 | 3.636748 | 0 | 0 | 0 | 0 | 0 | 0 | 7.06489e-05 | 25.25065
2024-02-06 08:25 | 1451.458092 | 3.1012 | 3 | 1 | 3.63683 | 0 | 0 | 0 | 0 | 0 | 0 | 8.964539e-05 | 25.25065
2024-02-06 08:25 | 1451.556992 | 3.2001 | 3 | 1 | 3.636895 | 0 | 0 | 0 | 0 | 0 | 0 | 8.025225e-05 | 25.25065
2024-02-06 08:25 | 1451.656692 | 3.2998 | 3 | 1 | 3.636826 | 0 | 0 | 0 | 0 | 0 | 0 | 7.078314e-05 | 25.25065
2024-02-06 08:25 | 1451.757692 | 3.4008 | 3 | 1 | 3.636877 | 0 | 0 | 0 | 0 | 0 | 0 | 6.119055e-05 | 25.25065
2024-02-06 08:25 | 1451.857092 | 3.5002 | 3 | 1 | 3.636803 | 0 | 0 | 0 | 0 | 0 | 0 | 5.174993e-05 | 25.25065
2024-02-06 08:25 | 1451.957092 | 3.6002 | 3 | 1 | 3.636778 | 0 | 0 | 0 | 0 | 0 | 0 | 4.225233e-05 | 25.25065
2024-02-06 08:25 | 1452.056992 | 3.7001 | 3 | 1 | 3.636851 | 0 | 0 | 0 | 0 | 0 | 0 | 3.276422e-05 | 25.25065
2024-02-06 08:25 | 1452.158092 | 3.8012 | 3 | 1 | 3.636847 | 0 | 0 | 0 | 0 | 0 | 0 | 2.316213e-05 | 25.25065
2024-02-06 08:25 | 1452.256892 | 3.9 | 3 | 1 | 3.636784 | 0 | 0 | 0 | 0 | 0 | 0 | 1.37785e-05 | 25.25065
2024-02-06 08:25 | 1452.356892 | 4 | 3 | 1 | 3.63684 | 0 | 0 | 0 | 0 | 0 | 0 | 4.280891e-06 | 25.25065
2024-02-06 08:25 | 1452.457192 | 4.1003 | 3 | 1 | 3.636922 | 0 | 0 | 0 | 0 | 0 | 0 | -5.245209e-06 | 25.25065
2024-02-06 08:25 | 1452.558192 | 4.2013 | 3 | 1 | 3.636803 | 0 | 0 | 0 | 0 | 0 | 0 | -1.189336e-05 | 25.25065
2024-02-06 08:25 | 1452.657592 | 4.3007 | 3 | 1 | 3.636721 | 0 | 0 | 0 | 0 | 0 | 0 | -1.843619e-05 | 25.21093
2024-02-06 08:25 | 1452.757292 | 4.4004 | 3 | 1 | 3.636857 | 0 | 0 | 0 | 0 | 0 | 0 | -2.499877e-05 | 25.21093
2024-02-06 08:25 | 1452.856692 | 4.4998 | 3 | 1 | 3.63674 | 0 | 0 | 0 | 0 | 0 | 0 | -3.154161e-05 | 25.21093
2024-02-06 08:25 | 1452.956892 | 4.6 | 3 | 1 | 3.636835 | 0 | 0 | 0 | 0 | 0 | 0 | -3.81371e-05 | 25.21093
2024-02-06 08:25 | 1453.056892 | 4.7 | 3 | 1 | 3.636792 | 0 | 0 | 0 | 0 | 0 | 0 | -4.471943e-05 | 25.21093
2024-02-06 08:25 | 1453.158092 | 4.8012 | 3 | 1 | 3.636836 | 0 | 0 | 0 | 0 | 0 | 0 | -5.138074e-05 | 25.21093
2024-02-06 08:25 | 1453.256792 | 4.8999 | 3 | 1 | 3.636881 | 0 | 0 | 0 | 0 | 0 | 0 | -5.78775e-05 | 25.21093
2024-02-06 08:25 | 1453.357892 | 5.001 | 3 | 1 | 3.636818 | 0 | 0 | 0 | 0 | 0 | 0 | -6.453223e-05 | 25.21093
2024-02-06 08:25 | 1453.456892 | 5.1 | 3 | 1 | 3.636869 | 0 | 0 | 0 | 0 | 0 | 0 | -7.104874e-05 | 25.21093
2024-02-06 08:25 | 1453.557792 | 5.2009 | 3 | 1 | 3.63687 | 0 | 0 | 0 | 0 | 0 | 0 | -6.291604e-05 | 25.21093
2024-02-06 08:25 | 1453.657192 | 5.3003 | 3 | 1 | 3.636843 | 0 | 0 | 0 | 0 | 0 | 0 | -5.490424e-05 | 25.21093
2024-02-06 08:25 | 1453.756992 | 5.4001 | 3 | 1 | 3.636775 | 0 | 0 | 0 | 0 | 0 | 0 | -4.68602e-05 | 25.21093
2024-02-06 08:25 | 1453.856792 | 5.4999 | 3 | 1 | 3.636863 | 0 | 0 | 0 | 0 | 0 | 0 | -3.881616e-05 | 25.21093
2024-02-06 08:25 | 1453.957792 | 5.6009 | 3 | 1 | 3.63686 | 0 | 0 | 0 | 0 | 0 | 0 | -3.06754e-05 | 25.21093
2024-02-06 08:25 | 1454.057192 | 5.7003 | 3 | 1 | 3.636902 | 0 | 0 | 0 | 0 | 0 | 0 | -2.26636e-05 | 25.21093
2024-02-06 08:25 | 1454.157392 | 5.8005 | 3 | 1 | 3.636875 | 0 | 0 | 0 | 0 | 0 | 0 | -1.458732e-05 | 25.21093
2024-02-06 08:25 | 1454.257892 | 5.901 | 3 | 1 | 3.636808 | 0 | 0 | 0 | 0 | 0 | 0 | -6.486855e-06 | 25.21093
2024-02-06 08:25 | 1454.357392 | 6.0005 | 3 | 1 | 3.636782 | 0 | 0 | 0 | 0 | 0 | 0 | 1.533004e-06 | 25.21093
2024-02-06 08:25 | 1454.456692 | 6.0998 | 3 | 1 | 3.636847 | 0 | 0 | 0 | 0 | 0 | 0 | 9.536743e-06 | 25.21093
2024-02-06 08:25 | 1454.557692 | 6.2008 | 3 | 1 | 3.636895 | 0 | 0 | 0 | 0 | 0 | 0 | 1.328914e-05 | 25.21093
2024-02-06 08:25 | 1454.657092 | 6.3002 | 3 | 1 | 3.636876 | 0 | 0 | 0 | 0 | 0 | 0 | 1.698209e-05 | 25.21093
2024-02-06 08:25 | 1454.757292 | 6.4004 | 3 | 1 | 3.636822 | 0 | 0 | 0 | 0 | 0 | 0 | 2.070476e-05 | 25.21093
2024-02-06 08:25 | 1454.857292 | 6.5004 | 3 | 1 | 3.636839 | 0 | 0 | 0 | 0 | 0 | 0 | 2.442001e-05 | 25.21093
2024-02-06 08:25 | 1454.956692 | 6.5998 | 3 | 1 | 3.63686 | 0 | 0 | 0 | 0 | 0 | 0 | 2.811296e-05 | 25.21093
2024-02-06 08:25 | 1455.056692 | 6.6998 | 3 | 1 | 3.636838 | 0 | 0 | 0 | 0 | 0 | 0 | 3.18282e-05 | 25.21093
2024-02-06 08:25 | 1455.156892 | 6.8 | 3 | 1 | 3.63683 | 0 | 0 | 0 | 0 | 0 | 0 | 3.555088e-05 | 25.21093
2024-02-06 08:25 | 1455.257392 | 6.9005 | 3 | 1 | 3.636836 | 0 | 0 | 0 | 0 | 0 | 0 | 3.928469e-05 | 25.21093
2024-02-06 08:25 | 1455.356892 | 7 | 3 | 1 | 3.636801 | 0 | 0 | 0 | 0 | 0 | 0 | 4.298136e-05 | 25.21093
2024-02-06 08:25 | 1455.457792 | 7.1009 | 3 | 1 | 3.636903 | 0 | 0 | 0 | 0 | 0 | 0 | 4.673004e-05 | 25.24383
2024-02-06 08:25 | 1455.556992 | 7.2001 | 3 | 1 | 3.636909 | 0 | 0 | 0 | 0 | 0 | 0 | 4.322968e-05 | 25.24383
2024-02-06 08:25 | 1455.658192 | 7.3013 | 3 | 1 | 3.636869 | 0 | 0 | 0 | 0 | 0 | 0 | 3.965874e-05 | 25.24383
2024-02-06 08:25 | 1455.757092 | 7.4002 | 3 | 1 | 3.636897 | 0 | 0 | 0 | 0 | 0 | 0 | 3.616896e-05 | 25.24383
2024-02-06 08:25 | 1455.857392 | 7.5005 | 3 | 1 | 3.636838 | 0 | 0 | 0 | 0 | 0 | 0 | 3.262978e-05 | 25.24383
2024-02-06 08:25 | 1455.957192 | 7.6003 | 3 | 1 | 3.636834 | 0 | 0 | 0 | 0 | 0 | 0 | 2.910824e-05 | 25.24383
2024-02-06 08:25 | 1456.057292 | 7.7004 | 3 | 1 | 3.636888 | 0 | 0 | 0 | 0 | 0 | 0 | 2.557611e-05 | 25.24383
2024-02-06 08:25 | 1456.158192 | 7.8013 | 3 | 1 | 3.636874 | 0 | 0 | 0 | 0 | 0 | 0 | 2.201576e-05 | 25.24383
2024-02-06 08:25 | 1456.257092 | 7.9002 | 3 | 1 | 3.636908 | 0 | 0 | 0 | 0 | 0 | 0 | 1.852598e-05 | 25.24383
2024-02-06 08:25 | 1456.358192 | 8.0013 | 3 | 1 | 3.636798 | 0 | 0 | 0 | 0 | 0 | 0 | 1.495857e-05 | 25.24383
2024-02-06 08:25 | 1456.457792 | 8.1009 | 3 | 1 | 3.636891 | 0 | 0 | 0 | 0 | 0 | 0 | 1.144409e-05 | 25.24383
2024-02-06 08:25 | 1456.556792 | 8.1999 | 3 | 1 | 3.636935 | 0 | 0 | 0 | 0 | 0 | 0 | 1.614353e-05 | 25.24383
2024-02-06 08:25 | 1456.657592 | 8.3007 | 3 | 1 | 3.636854 | 0 | 0 | 0 | 0 | 0 | 0 | 2.09284e-05 | 25.24383
2024-02-06 08:25 | 1456.757992 | 8.4011 | 3 | 1 | 3.6369 | 0 | 0 | 0 | 0 | 0 | 0 | 2.56943e-05 | 25.24383
2024-02-06 08:25 | 1456.857392 | 8.5005 | 3 | 1 | 3.636845 | 0 | 0 | 0 | 0 | 0 | 0 | 3.041272e-05 | 25.24383
2024-02-06 08:25 | 1456.957492 | 8.6006 | 3 | 1 | 3.636871 | 0 | 0 | 0 | 0 | 0 | 0 | 3.516437e-05 | 25.24383
2024-02-06 08:25 | 1457.056792 | 8.6999 | 3 | 1 | 3.636935 | 0 | 0 | 0 | 0 | 0 | 0 | 3.987804e-05 | 25.24383
2024-02-06 08:25 | 1457.156792 | 8.7999 | 3 | 1 | 3.636884 | 0 | 0 | 0 | 0 | 0 | 0 | 4.462494e-05 | 25.24383
2024-02-06 08:25 | 1457.257592 | 8.9007 | 3 | 1 | 3.636899 | 0 | 0 | 0 | 0 | 0 | 0 | 4.940982e-05 | 25.24383
2024-02-06 08:25 | 1457.356992 | 9.0001 | 3 | 1 | 3.636955 | 0 | 0 | 0 | 0 | 0 | 0 | 5.412825e-05 | 25.24383
2024-02-06 08:25 | 1457.457292 | 9.1004 | 3 | 1 | 3.636918 | 0 | 0 | 0 | 0 | 0 | 0 | 5.888939e-05 | 25.24383
2024-02-06 08:25 | 1457.557392 | 9.2005 | 3 | 1 | 3.636889 | 0 | 0 | 0 | 0 | 0 | 0 | 5.239532e-05 | 25.24383
2024-02-06 08:25 | 1457.657392 | 9.3005 | 3 | 1 | 3.636789 | 0 | 0 | 0 | 0 | 0 | 0 | 4.590774e-05 | 25.24383
2024-02-06 08:25 | 1457.757392 | 9.4005 | 3 | 1 | 3.636907 | 0 | 0 | 0 | 0 | 0 | 0 | 3.942016e-05 | 25.24383
2024-02-06 08:25 | 1457.857592 | 9.5007 | 3 | 1 | 3.637082 | 0 | 0 | 0 | 0 | 0 | 0 | 3.29196e-05 | 25.24383
2024-02-06 08:25 | 1457.956992 | 9.6001 | 3 | 1 | 3.636955 | 0 | 0 | 0 | 0 | 0 | 0 | 2.647095e-05 | 25.24383
2024-02-06 08:25 | 1458.057192 | 9.7003 | 3 | 1 | 3.636956 | 0 | 0 | 0 | 0 | 0 | 0 | 1.997039e-05 | 25.24383
2024-02-06 08:25 | 1458.157192 | 9.8003 | 3 | 1 | 3.636938 | 0 | 0 | 0 | 0 | 0 | 0 | 1.348281e-05 | 25.24383
2024-02-06 08:25 | 1458.257392 | 9.9005 | 3 | 1 | 3.636895 | 0 | 0 | 0 | 0 | 0 | 0 | 6.982258e-06 | 25.21093
2024-02-06 08:25 | 1458.357392 | 10.0005 | 3 | 1 | 3.636837 | 0 | 0 | 0 | 0 | 0 | 0 | 4.94678e-07 | 25.21093
2024-02-06 08:25 | 1458.456892 | 10.1 | 3 | 1 | 3.636919 | 0 | 0 | 0 | 0 | 0 | 0 | -5.960464e-06 | 25.21093
2024-02-06 08:25 | 1458.557092 | 10.2002 | 3 | 1 | 3.636929 | 0 | 0 | 0 | 0 | 0 | 0 | 1.020229e-07 | 25.21093
2024-02-06 08:25 | 1458.656792 | 10.2999 | 3 | 1 | 3.636893 | 0 | 0 | 0 | 0 | 0 | 0 | 6.134258e-06 | 25.21093
2024-02-06 08:25 | 1458.757292 | 10.4004 | 3 | 1 | 3.63695 | 0 | 0 | 0 | 0 | 0 | 0 | 1.22149e-05 | 25.21093
2024-02-06 08:25 | 1458.857592 | 10.5007 | 3 | 1 | 3.636939 | 0 | 0 | 0 | 0 | 0 | 0 | 1.828343e-05 | 25.21093
2024-02-06 08:25 | 1458.957692 | 10.6008 | 3 | 1 | 3.636934 | 0 | 0 | 0 | 0 | 0 | 0 | 2.433987e-05 | 25.21093
2024-02-06 08:25 | 1459.057192 | 10.7003 | 3 | 1 | 3.6369 | 0 | 0 | 0 | 0 | 0 | 0 | 3.036001e-05 | 25.21093
2024-02-06 08:25 | 1459.156992 | 10.8001 | 3 | 1 | 3.636939 | 0 | 0 | 0 | 0 | 0 | 0 | 3.639829e-05 | 25.21093
2024-02-06 08:25 | 1459.257592 | 10.9007 | 3 | 1 | 3.636912 | 0 | 0 | 0 | 0 | 0 | 0 | 4.248498e-05 | 25.21093
2024-02-06 08:25 | 1459.356992 | 11.0001 | 3 | 1 | 3.637019 | 0 | 0 | 0 | 0 | 0 | 0 | 4.849906e-05 | 25.21093
2024-02-06 08:25 | 1459.457792 | 11.1009 | 3 | 1 | 3.636888 | 0 | 0 | 0 | 0 | 0 | 0 | 5.459785e-05 | 25.21093
2024-02-06 08:25 | 1459.557192 | 11.2003 | 3 | 1 | 3.636933 | 0 | 0 | 0 | 0 | 0 | 0 | 5.125432e-05 | 25.21093
2024-02-06 08:25 | 1459.657192 | 11.3003 | 3 | 1 | 3.636909 | 0 | 0 | 0 | 0 | 0 | 0 | 4.78906e-05 | 25.21093
2024-02-06 08:25 | 1459.756792 | 11.3999 | 3 | 1 | 3.636992 | 0 | 0 | 0 | 0 | 0 | 0 | 4.454033e-05 | 25.21093
2024-02-06 08:25 | 1459.856792 | 11.4999 | 3 | 1 | 3.636941 | 0 | 0 | 0 | 0 | 0 | 0 | 4.117661e-05 | 25.21093
2024-02-06 08:25 | 1459.957092 | 11.6002 | 3 | 1 | 3.636952 | 0 | 0 | 0 | 0 | 0 | 0 | 3.78028e-05 | 25.21093
2024-02-06 08:25 | 1460.057392 | 11.7005 | 3 | 1 | 3.636924 | 0 | 0 | 0 | 0 | 0 | 0 | 3.442899e-05 | 25.21093
2024-02-06 08:25 | 1460.157392 | 11.8005 | 3 | 1 | 3.636949 | 0 | 0 | 0 | 0 | 0 | 0 | 3.106527e-05 | 25.21093
2024-02-06 08:25 | 1460.257192 | 11.9003 | 3 | 1 | 3.636938 | 0 | 0 | 0 | 0 | 0 | 0 | 2.770828e-05 | 25.21093
2024-02-06 08:25 | 1460.358192 | 12.0013 | 3 | 1 | 3.636925 | 0 | 0 | 0 | 0 | 0 | 0 | 2.431092e-05 | 25.21093
2024-02-06 08:25 | 1460.457192 | 12.1003 | 3 | 1 | 3.63692 | 0 | 0 | 0 | 0 | 0 | 0 | 2.098083e-05 | 25.21093
2024-02-06 08:25 | 1460.557392 | 12.2005 | 3 | 1 | 3.636965 | 0 | 0 | 0 | 0 | 0 | 0 | 2.279717e-05 | 25.21093
2024-02-06 08:25 | 1460.656792 | 12.2999 | 3 | 1 | 3.63699 | 0 | 0 | 0 | 0 | 0 | 0 | 2.4599e-05 | 25.21093
2024-02-06 08:25 | 1460.757992 | 12.4011 | 3 | 1 | 3.637048 | 0 | 0 | 0 | 0 | 0 | 0 | 2.643346e-05 | 25.21093
2024-02-06 08:25 | 1460.857492 | 12.5006 | 3 | 1 | 3.637115 | 0 | 0 | 0 | 0 | 0 | 0 | 2.82371e-05 | 25.21093
2024-02-06 08:25 | 1460.956992 | 12.6001 | 3 | 1 | 3.637016 | 0 | 0 | 0 | 0 | 0 | 0 | 3.004074e-05 | 25.21093
2024-02-06 08:25 | 1461.057692 | 12.7008 | 3 | 1 | 3.636996 | 0 | 0 | 0 | 0 | 0 | 0 | 3.186614e-05 | 25.21093
2024-02-06 08:25 | 1461.157092 | 12.8002 | 3 | 1 | 3.636899 | 0 | 0 | 0 | 0 | 0 | 0 | 3.366797e-05 | 25.27361
2024-02-06 08:25 | 1461.256792 | 12.8999 | 3 | 1 | 3.636935 | 0 | 0 | 0 | 0 | 0 | 0 | 3.547523e-05 | 25.27361
2024-02-06 08:25 | 1461.357392 | 13.0005 | 3 | 1 | 3.636871 | 0 | 0 | 0 | 0 | 0 | 0 | 3.729882e-05 | 25.27361
2024-02-06 08:25 | 1461.456792 | 13.0999 | 3 | 1 | 3.636935 | 0 | 0 | 0 | 0 | 0 | 0 | 3.910065e-05 | 25.27361
2024-02-06 08:25 | 1461.557192 | 13.2003 | 3 | 1 | 3.636941 | 0 | 0 | 0 | 0 | 0 | 0 | 3.455439e-05 | 25.27361
2024-02-06 08:25 | 1461.657192 | 13.3003 | 3 | 1 | 3.636983 | 0 | 0 | 0 | 0 | 0 | 0 | 3.002625e-05 | 25.27361
2024-02-06 08:25 | 1461.757592 | 13.4007 | 3 | 1 | 3.636965 | 0 | 0 | 0 | 0 | 0 | 0 | 2.548e-05 | 25.27361
2024-02-06 08:25 | 1461.857092 | 13.5002 | 3 | 1 | 3.636992 | 0 | 0 | 0 | 0 | 0 | 0 | 2.09745e-05 | 25.27361
2024-02-06 08:25 | 1461.957392 | 13.6005 | 3 | 1 | 3.636931 | 0 | 0 | 0 | 0 | 0 | 0 | 1.643277e-05 | 25.27361
2024-02-06 08:25 | 1462.057592 | 13.7007 | 3 | 1 | 3.636887 | 0 | 0 | 0 | 0 | 0 | 0 | 1.189557e-05 | 25.27361
2024-02-06 08:25 | 1462.156992 | 13.8001 | 3 | 1 | 3.636928 | 0 | 0 | 0 | 0 | 0 | 0 | 7.394598e-06 | 25.27361
2024-02-06 08:25 | 1462.256992 | 13.9001 | 3 | 1 | 3.636942 | 0 | 0 | 0 | 0 | 0 | 0 | 2.866457e-06 | 25.27361
2024-02-06 08:25 | 1462.356992 | 14.0001 | 3 | 1 | 3.636972 | 0 | 0 | 0 | 0 | 0 | 0 | -1.661685e-06 | 25.27361
2024-02-06 08:25 | 1462.457192 | 14.1003 | 3 | 1 | 3.636979 | 0 | 0 | 0 | 0 | 0 | 0 | -6.198883e-06 | 25.27361
2024-02-06 08:25 | 1462.557392 | 14.2005 | 3 | 1 | 3.636813 | 0 | 0 | 0 | 0 | 0 | 0 | -9.564616e-06 | 25.27361
2024-02-06 08:25 | 1462.656792 | 14.2999 | 3 | 1 | 3.636967 | 0 | 0 | 0 | 0 | 0 | 0 | -1.290348e-05 | 25.27361
2024-02-06 08:25 | 1462.757192 | 14.4003 | 3 | 1 | 3.636911 | 0 | 0 | 0 | 0 | 0 | 0 | -1.627593e-05 | 25.27361
2024-02-06 08:25 | 1462.856792 | 14.4999 | 3 | 1 | 3.637005 | 0 | 0 | 0 | 0 | 0 | 0 | -1.962151e-05 | 25.27361
2024-02-06 08:25 | 1462.957592 | 14.6007 | 3 | 1 | 3.636922 | 0 | 0 | 0 | 0 | 0 | 0 | -2.300739e-05 | 25.27361
2024-02-06 08:25 | 1463.056792 | 14.6999 | 3 | 1 | 3.636959 | 0 | 0 | 0 | 0 | 0 | 0 | -2.633954e-05 | 25.27361
2024-02-06 08:25 | 1463.157992 | 14.8011 | 3 | 1 | 3.636992 | 0 | 0 | 0 | 0 | 0 | 0 | -2.973886e-05 | 25.27361
2024-02-06 08:25 | 1463.256792 | 14.8999 | 3 | 1 | 3.63694 | 0 | 0 | 0 | 0 | 0 | 0 | -3.305757e-05 | 25.27361
2024-02-06 08:25 | 1463.356792 | 14.9999 | 3 | 1 | 3.636926 | 0 | 0 | 0 | 0 | 0 | 0 | -3.641658e-05 | 25.27361
2024-02-06 08:25 | 1463.457992 | 15.1011 | 3 | 1 | 3.636911 | 0 | 0 | 0 | 0 | 0 | 0 | -3.98159e-05 | 25.27361
2024-02-06 08:25 | 1463.558092 | 15.2012 | 3 | 1 | 3.636958 | 0 | 0 | 0 | 0 | 0 | 0 | -4.227604e-05 | 25.27361
2024-02-06 08:25 | 1463.657492 | 15.3006 | 3 | 1 | 3.636998 | 0 | 0 | 0 | 0 | 0 | 0 | -4.471897e-05 | 25.27361
2024-02-06 08:25 | 1463.757192 | 15.4003 | 3 | 1 | 3.636977 | 0 | 0 | 0 | 0 | 0 | 0 | -4.716927e-05 | 25.27361
2024-02-06 08:25 | 1463.857392 | 15.5005 | 3 | 1 | 3.636961 | 0 | 0 | 0 | 0 | 0 | 0 | -4.963187e-05 | 25.27361
2024-02-06 08:25 | 1463.957392 | 15.6005 | 3 | 1 | 3.636886 | 0 | 0 | 0 | 0 | 0 | 0 | -5.208954e-05 | 25.23761
2024-02-06 08:25 | 1464.057892 | 15.701 | 3 | 1 | 3.636985 | 0 | 0 | 0 | 0 | 0 | 0 | -5.455951e-05 | 25.23761
2024-02-06 08:25 | 1464.158192 | 15.8013 | 3 | 1 | 3.636903 | 0 | 0 | 0 | 0 | 0 | 0 | -5.702456e-05 | 25.23761
2024-02-06 08:25 | 1464.256992 | 15.9001 | 3 | 1 | 3.636909 | 0 | 0 | 0 | 0 | 0 | 0 | -5.945275e-05 | 25.23761
2024-02-06 08:25 | 1464.356992 | 16.0001 | 3 | 1 | 3.63698 | 0 | 0 | 0 | 0 | 0 | 0 | -6.191042e-05 | 25.23761
2024-02-06 08:25 | 1464.457192 | 16.1003 | 3 | 1 | 3.637046 | 0 | 0 | 0 | 0 | 0 | 0 | -6.437302e-05 | 25.23761
2024-02-06 08:25 | 1464.557392 | 16.2005 | 3 | 1 | 3.63705 | 0 | 0 | 0 | 0 | 0 | 0 | -5.183101e-05 | 25.23761
2024-02-06 08:25 | 1464.657392 | 16.3005 | 3 | 1 | 3.637012 | 0 | 0 | 0 | 0 | 0 | 0 | -3.931403e-05 | 25.23761
2024-02-06 08:25 | 1464.757792 | 16.4009 | 3 | 1 | 3.636982 | 0 | 0 | 0 | 0 | 0 | 0 | -2.674699e-05 | 25.23761
2024-02-06 08:25 | 1464.857292 | 16.5004 | 3 | 1 | 3.636988 | 0 | 0 | 0 | 0 | 0 | 0 | -1.42926e-05 | 25.23761
2024-02-06 08:25 | 1464.957592 | 16.6007 | 3 | 1 | 3.637037 | 0 | 0 | 0 | 0 | 0 | 0 | -1.738071e-06 | 25.23761
2024-02-06 08:25 | 1465.056992 | 16.7001 | 3 | 1 | 3.63694 | 0 | 0 | 0 | 0 | 0 | 0 | 1.07038e-05 | 25.23761
2024-02-06 08:25 | 1465.158192 | 16.8013 | 3 | 1 | 3.636965 | 0 | 0 | 0 | 0 | 0 | 0 | 2.337098e-05 | 25.23761
2024-02-06 08:25 | 1465.257192 | 16.9003 | 3 | 1 | 3.636941 | 0 | 0 | 0 | 0 | 0 | 0 | 3.576279e-05 | 25.23761
2024-02-06 08:25 | 1465.356792 | 16.9999 | 3 | 1 | 3.63708 | 0 | 0 | 0 | 0 | 0 | 0 | 4.822969e-05 | 25.23761
2024-02-06 08:25 | 1465.457192 | 17.1003 | 3 | 1 | 3.637035 | 0 | 0 | 0 | 0 | 0 | 0 | 6.079674e-05 | 25.23761
2024-02-06 08:25 | 1465.557292 | 17.2004 | 3 | 1 | 3.636964 | 0 | 0 | 0 | 0 | 0 | 0 | 5.704907e-05 | 25.23761
2024-02-06 08:25 | 1465.657592 | 17.3007 | 3 | 1 | 3.636951 | 0 | 0 | 0 | 0 | 0 | 0 | 5.329392e-05 | 25.23761
2024-02-06 08:25 | 1465.757192 | 17.4003 | 3 | 1 | 3.637058 | 0 | 0 | 0 | 0 | 0 | 0 | 4.956498e-05 | 25.23761
2024-02-06 08:25 | 1465.857192 | 17.5003 | 3 | 1 | 3.636977 | 0 | 0 | 0 | 0 | 0 | 0 | 4.582106e-05 | 25.23761
2024-02-06 08:25 | 1465.957492 | 17.6006 | 3 | 1 | 3.637087 | 0 | 0 | 0 | 0 | 0 | 0 | 4.20659e-05 | 25.23761
2024-02-06 08:25 | 1466.057592 | 17.7007 | 3 | 1 | 3.636967 | 0 | 0 | 0 | 0 | 0 | 0 | 3.831824e-05 | 25.23761
2024-02-06 08:25 | 1466.157892 | 17.801 | 3 | 1 | 3.636989 | 0 | 0 | 0 | 0 | 0 | 0 | 3.456309e-05 | 25.23761
2024-02-06 08:25 | 1466.256792 | 17.8999 | 3 | 1 | 3.636994 | 0 | 0 | 0 | 0 | 0 | 0 | 3.086035e-05 | 25.23761
2024-02-06 08:25 | 1466.356792 | 17.9999 | 3 | 1 | 3.637043 | 0 | 0 | 0 | 0 | 0 | 0 | 2.711643e-05 | 25.23761
2024-02-06 08:25 | 1466.456992 | 18.1001 | 3 | 1 | 3.637061 | 0 | 0 | 0 | 0 | 0 | 0 | 2.336502e-05 | 25.23761
2024-02-06 08:25 | 1466.557192 | 18.2003 | 3 | 1 | 3.63706 | 0 | 0 | 0 | 0 | 0 | 0 | 2.754402e-05 | 25.23761
2024-02-06 08:25 | 1466.657492 | 18.3006 | 3 | 1 | 3.637024 | 0 | 0 | 0 | 0 | 0 | 0 | 3.172719e-05 | 25.23761
2024-02-06 08:25 | 1466.756992 | 18.4001 | 3 | 1 | 3.636877 | 0 | 0 | 0 | 0 | 0 | 0 | 3.587699e-05 | 25.23761
2024-02-06 08:25 | 1466.857392 | 18.5005 | 3 | 1 | 3.637019 | 0 | 0 | 0 | 0 | 0 | 0 | 4.006433e-05 | 25.25375
2024-02-06 08:25 | 1466.957592 | 18.6007 | 3 | 1 | 3.636991 | 0 | 0 | 0 | 0 | 0 | 0 | 4.424333e-05 | 25.25375
2024-02-06 08:25 | 1467.056992 | 18.7001 | 3 | 1 | 3.636991 | 0 | 0 | 0 | 0 | 0 | 0 | 4.838896e-05 | 25.25375
2024-02-06 08:25 | 1467.156792 | 18.7999 | 3 | 1 | 3.637026 | 0 | 0 | 0 | 0 | 0 | 0 | 5.255128e-05 | 25.25375
2024-02-06 08:25 | 1467.257592 | 18.9007 | 3 | 1 | 3.63703 | 0 | 0 | 0 | 0 | 0 | 0 | 5.67553e-05 | 25.25375
2024-02-06 08:25 | 1467.357392 | 19.0005 | 3 | 1 | 3.637008 | 0 | 0 | 0 | 0 | 0 | 0 | 6.091762e-05 | 25.25375
2024-02-06 08:25 | 1467.457392 | 19.1005 | 3 | 1 | 3.636995 | 0 | 0 | 0 | 0 | 0 | 0 | 6.508827e-05 | 25.25375
2024-02-06 08:25 | 1467.557792 | 19.2009 | 3 | 1 | 3.636969 | 0 | 0 | 0 | 0 | 0 | 0 | 5.611181e-05 | 25.25375
2024-02-06 08:25 | 1467.657292 | 19.3004 | 3 | 1 | 3.637167 | 0 | 0 | 0 | 0 | 0 | 0 | 4.721582e-05 | 25.25375
2024-02-06 08:25 | 1467.756992 | 19.4001 | 3 | 1 | 3.637021 | 0 | 0 | 0 | 0 | 0 | 0 | 3.830194e-05 | 25.25375
2024-02-06 08:25 | 1467.857892 | 19.501 | 3 | 1 | 3.637055 | 0 | 0 | 0 | 0 | 0 | 0 | 2.928078e-05 | 25.25375
2024-02-06 08:25 | 1467.957192 | 19.6003 | 3 | 1 | 3.63704 | 0 | 0 | 0 | 0 | 0 | 0 | 2.040267e-05 | 25.25375
2024-02-06 08:25 | 1468.058192 | 19.7013 | 3 | 1 | 3.636955 | 0 | 0 | 0 | 0 | 0 | 0 | 1.137257e-05 | 25.25375
2024-02-06 08:25 | 1468.156892 | 19.8 | 3 | 1 | 3.637015 | 0 | 0 | 0 | 0 | 0 | 0 | 2.548099e-06 | 25.25375
2024-02-06 08:25 | 1468.256792 | 19.8999 | 3 | 1 | 3.637067 | 0 | 0 | 0 | 0 | 0 | 0 | -6.383657e-06 | 25.25375
2024-02-06 08:25 | 1468.357092 | 20.0002 | 3 | 1 | 3.637087 | 0 | 0 | 0 | 0 | 0 | 0 | -1.535118e-05 | 25.25375
2024-02-06 08:25 | 1468.457392 | 20.1005 | 3 | 1 | 3.636998 | 0 | 0 | 0 | 0 | 0 | 0 | -2.43187e-05 | 25.25375
2024-02-06 08:25 | 1468.557392 | 20.2005 | 3 | 1 | 3.636998 | 0 | 0 | 0 | 0 | 0 | 0 | -1.859493e-05 | 25.25375
2024-02-06 08:25 | 1468.657792 | 20.3009 | 3 | 1 | 3.636952 | 0 | 0 | 0 | 0 | 0 | 0 | -1.284827e-05 | 25.25375
2024-02-06 08:25 | 1468.757392 | 20.4005 | 3 | 1 | 3.637053 | 0 | 0 | 0 | 0 | 0 | 0 | -7.147406e-06 | 25.25375
2024-02-06 08:25 | 1468.857392 | 20.5005 | 3 | 1 | 3.636976 | 0 | 0 | 0 | 0 | 0 | 0 | -1.423643e-06 | 25.25375
2024-02-06 08:25 | 1468.956792 | 20.5999 | 3 | 1 | 3.637026 | 0 | 0 | 0 | 0 | 0 | 0 | 4.265777e-06 | 25.25375
2024-02-06 08:25 | 1469.056792 | 20.6999 | 3 | 1 | 3.637074 | 0 | 0 | 0 | 0 | 0 | 0 | 9.989541e-06 | 25.25375
2024-02-06 08:25 | 1469.156992 | 20.8001 | 3 | 1 | 3.637062 | 0 | 0 | 0 | 0 | 0 | 0 | 1.572475e-05 | 25.25375
2024-02-06 08:25 | 1469.257392 | 20.9005 | 3 | 1 | 3.636965 | 0 | 0 | 0 | 0 | 0 | 0 | 2.147141e-05 | 25.25375
2024-02-06 08:25 | 1469.356992 | 21.0001 | 3 | 1 | 3.637097 | 0 | 0 | 0 | 0 | 0 | 0 | 2.717228e-05 | 25.25375
2024-02-06 08:25 | 1469.457092 | 21.1002 | 3 | 1 | 3.637048 | 0 | 0 | 0 | 0 | 0 | 0 | 3.290176e-05 | 25.25375
2024-02-06 08:25 | 1469.557192 | 21.2003 | 3 | 1 | 3.636968 | 0 | 0 | 0 | 0 | 0 | 0 | 3.325964e-05 | 25.25375
2024-02-06 08:25 | 1469.656692 | 21.2998 | 3 | 1 | 3.637028 | 0 | 0 | 0 | 0 | 0 | 0 | 3.361538e-05 | 25.2581
2024-02-06 08:25 | 1469.756892 | 21.4 | 3 | 1 | 3.637031 | 0 | 0 | 0 | 0 | 0 | 0 | 3.397361e-05 | 25.2581
2024-02-06 08:25 | 1469.857092 | 21.5002 | 3 | 1 | 3.6371 | 0 | 0 | 0 | 0 | 0 | 0 | 3.433185e-05 | 25.2581
2024-02-06 08:25 | 1469.957392 | 21.6005 | 3 | 1 | 3.637076 | 0 | 0 | 0 | 0 | 0 | 0 | 3.469044e-05 | 25.2581
2024-02-06 08:25 | 1470.056792 | 21.6999 | 3 | 1 | 3.637052 | 0 | 0 | 0 | 0 | 0 | 0 | 3.504582e-05 | 25.2581
2024-02-06 08:25 | 1470.156892 | 21.8 | 3 | 1 | 3.636955 | 0 | 0 | 0 | 0 | 0 | 0 | 3.540369e-05 | 25.2581
2024-02-06 08:25 | 1470.257592 | 21.9007 | 3 | 1 | 3.637044 | 0 | 0 | 0 | 0 | 0 | 0 | 3.576372e-05 | 25.2581
2024-02-06 08:25 | 1470.356892 | 22 | 3 | 1 | 3.637022 | 0 | 0 | 0 | 0 | 0 | 0 | 3.611873e-05 | 25.2581
2024-02-06 08:25 | 1470.457392 | 22.1005 | 3 | 1 | 3.636979 | 0 | 0 | 0 | 0 | 0 | 0 | 3.647804e-05 | 25.2581
2024-02-06 08:25 | 1470.556792 | 22.1999 | 3 | 1 | 3.637028 | 0 | 0 | 0 | 0 | 0 | 0 | 4.131115e-05 | 25.2581
2024-02-06 08:25 | 1470.657792 | 22.3009 | 3 | 1 | 3.637113 | 0 | 0 | 0 | 0 | 0 | 0 | 4.622205e-05 | 25.2581
2024-02-06 08:25 | 1470.756892 | 22.4 | 3 | 1 | 3.637051 | 0 | 0 | 0 | 0 | 0 | 0 | 5.104057e-05 | 25.2581
2024-02-06 08:25 | 1470.857192 | 22.5003 | 3 | 1 | 3.637054 | 0 | 0 | 0 | 0 | 0 | 0 | 5.591744e-05 | 25.2581
2024-02-06 08:25 | 1470.957192 | 22.6003 | 3 | 1 | 3.637047 | 0 | 0 | 0 | 0 | 0 | 0 | 6.077972e-05 | 25.2581
2024-02-06 08:25 | 1471.057892 | 22.701 | 3 | 1 | 3.63699 | 0 | 0 | 0 | 0 | 0 | 0 | 6.567604e-05 | 25.2581
2024-02-06 08:25 | 1471.157392 | 22.8005 | 3 | 1 | 3.637062 | 0 | 0 | 0 | 0 | 0 | 0 | 7.0514e-05 | 25.2581
2024-02-06 08:25 | 1471.257592 | 22.9007 | 3 | 1 | 3.637103 | 0 | 0 | 0 | 0 | 0 | 0 | 7.538601e-05 | 25.2581
2024-02-06 08:25 | 1471.356992 | 23.0001 | 3 | 1 | 3.637048 | 0 | 0 | 0 | 0 | 0 | 0 | 8.021912e-05 | 25.2581
2024-02-06 08:25 | 1471.457692 | 23.1008 | 3 | 1 | 3.637077 | 0 | 0 | 0 | 0 | 0 | 0 | 8.511543e-05 | 25.2581
2024-02-06 08:25 | 1471.557792 | 23.2009 | 3 | 1 | 3.637036 | 0 | 0 | 0 | 0 | 0 | 0 | 8.597434e-05 | 25.2581
2024-02-06 08:25 | 1471.657292 | 23.3004 | 3 | 1 | 3.637029 | 0 | 0 | 0 | 0 | 0 | 0 | 8.68281e-05 | 25.2581
2024-02-06 08:25 | 1471.757492 | 23.4006 | 3 | 1 | 3.63706 | 0 | 0 | 0 | 0 | 0 | 0 | 8.768787e-05 | 25.2581
2024-02-06 08:25 | 1471.857192 | 23.5003 | 3 | 1 | 3.636992 | 0 | 0 | 0 | 0 | 0 | 0 | 8.854334e-05 | 25.2581
2024-02-06 08:25 | 1471.957492 | 23.6006 | 3 | 1 | 3.637064 | 0 | 0 | 0 | 0 | 0 | 0 | 8.940396e-05 | 25.2581
2024-02-06 08:25 | 1472.057592 | 23.7007 | 3 | 1 | 3.637139 | 0 | 0 | 0 | 0 | 0 | 0 | 9.026287e-05 | 25.2581
2024-02-06 08:25 | 1472.157092 | 23.8002 | 3 | 1 | 3.637078 | 0 | 0 | 0 | 0 | 0 | 0 | 9.111663e-05 | 25.2581
2024-02-06 08:25 | 1472.256692 | 23.8998 | 3 | 1 | 3.637013 | 0 | 0 | 0 | 0 | 0 | 0 | 9.197125e-05 | 25.2581
2024-02-06 08:25 | 1472.357692 | 24.0008 | 3 | 1 | 3.637101 | 0 | 0 | 0 | 0 | 0 | 0 | 9.283788e-05 | 25.2581
2024-02-06 08:25 | 1472.457992 | 24.1011 | 3 | 1 | 3.637002 | 0 | 0 | 0 | 0 | 0 | 0 | 9.36985e-05 | 25.24443
2024-02-06 08:25 | 1472.557492 | 24.2006 | 3 | 1 | 3.637074 | 0 | 0 | 0 | 0 | 0 | 0 | 7.675545e-05 | 25.24443
2024-02-06 08:25 | 1472.656792 | 24.2999 | 3 | 1 | 3.637044 | 0 | 0 | 0 | 0 | 0 | 0 | 5.984645e-05 | 25.24443
2024-02-06 08:25 | 1472.757292 | 24.4004 | 3 | 1 | 3.63709 | 0 | 0 | 0 | 0 | 0 | 0 | 4.273311e-05 | 25.24443
2024-02-06 08:25 | 1472.857292 | 24.5004 | 3 | 1 | 3.637156 | 0 | 0 | 0 | 0 | 0 | 0 | 2.570492e-05 | 25.24443
2024-02-06 08:25 | 1472.956692 | 24.5998 | 3 | 1 | 3.637076 | 0 | 0 | 0 | 0 | 0 | 0 | 8.778893e-06 | 25.24443
2024-02-06 08:25 | 1473.057292 | 24.7004 | 3 | 1 | 3.63706 | 0 | 0 | 0 | 0 | 0 | 0 | -8.351471e-06 | 25.24443
2024-02-06 08:25 | 1473.157492 | 24.8006 | 3 | 1 | 3.637052 | 0 | 0 | 0 | 0 | 0 | 0 | -2.541372e-05 | 25.24443
2024-02-06 08:25 | 1473.257192 | 24.9003 | 3 | 1 | 3.637082 | 0 | 0 | 0 | 0 | 0 | 0 | -4.239083e-05 | 25.24443
2024-02-06 08:25 | 1473.357492 | 25.0006 | 3 | 1 | 3.637022 | 0 | 0 | 0 | 0 | 0 | 0 | -5.947011e-05 | 25.24443
2024-02-06 08:25 | 1473.457692 | 25.1008 | 3 | 1 | 3.63699 | 0 | 0 | 0 | 0 | 0 | 0 | -7.653236e-05 | 25.24443
2024-02-06 08:25 | 1473.557892 | 25.201 | 3 | 1 | 3.63712 | 0 | 0 | 0 | 0 | 0 | 0 | -6.425191e-05 | 25.24443
2024-02-06 08:25 | 1473.657292 | 25.3004 | 3 | 1 | 3.637115 | 0 | 0 | 0 | 0 | 0 | 0 | -5.206951e-05 | 25.24443
2024-02-06 08:25 | 1473.756892 | 25.4 | 3 | 1 | 3.63702 | 0 | 0 | 0 | 0 | 0 | 0 | -3.986259e-05 | 25.24443
2024-02-06 08:25 | 1473.856892 | 25.5 | 3 | 1 | 3.637056 | 0 | 0 | 0 | 0 | 0 | 0 | -2.760665e-05 | 25.24443
2024-02-06 08:25 | 1473.957192 | 25.6003 | 3 | 1 | 3.637054 | 0 | 0 | 0 | 0 | 0 | 0 | -1.531394e-05 | 25.24443
2024-02-06 08:25 | 1474.057492 | 25.7006 | 3 | 1 | 3.637098 | 0 | 0 | 0 | 0 | 0 | 0 | -3.021232e-06 | 25.24443
2024-02-06 08:25 | 1474.157392 | 25.8005 | 3 | 1 | 3.637028 | 0 | 0 | 0 | 0 | 0 | 0 | 9.222452e-06 | 25.24443
2024-02-06 08:25 | 1474.256892 | 25.9 | 3 | 1 | 3.637045 | 0 | 0 | 0 | 0 | 0 | 0 | 2.141711e-05 | 25.24443
2024-02-06 08:25 | 1474.358092 | 26.0012 | 3 | 1 | 3.637063 | 0 | 0 | 0 | 0 | 0 | 0 | 3.382012e-05 | 25.24443
2024-02-06 08:26 | 1474.457592 | 26.1007 | 3 | 1 | 3.6371 | 0 | 0 | 0 | 0 | 0 | 0 | 4.601479e-05 | 25.24443
2024-02-06 08:26 | 1474.556892 | 26.2 | 3 | 1 | 3.636982 | 0 | 0 | 0 | 0 | 0 | 0 | 3.81602e-05 | 25.24443
2024-02-06 08:26 | 1474.657392 | 26.3005 | 3 | 1 | 3.637104 | 0 | 0 | 0 | 0 | 0 | 0 | 3.021069e-05 | 25.24443
2024-02-06 08:26 | 1474.757092 | 26.4002 | 3 | 1 | 3.637009 | 0 | 0 | 0 | 0 | 0 | 0 | 2.232446e-05 | 25.24443
2024-02-06 08:26 | 1474.857892 | 26.501 | 3 | 1 | 3.637061 | 0 | 0 | 0 | 0 | 0 | 0 | 1.435122e-05 | 25.24443
2024-02-06 08:26 | 1474.957292 | 26.6004 | 3 | 1 | 3.637034 | 0 | 0 | 0 | 0 | 0 | 0 | 6.488716e-06 | 25.24443
2024-02-06 08:26 | 1475.056692 | 26.6998 | 3 | 1 | 3.637014 | 0 | 0 | 0 | 0 | 0 | 0 | -1.373784e-06 | 25.24443
2024-02-06 08:26 | 1475.157192 | 26.8003 | 3 | 1 | 3.637103 | 0 | 0 | 0 | 0 | 0 | 0 | -9.323293e-06 | 25.24443
2024-02-06 08:26 | 1475.256892 | 26.9 | 3 | 1 | 3.637189 | 0 | 0 | 0 | 0 | 0 | 0 | -1.720952e-05 | 25.24443
2024-02-06 08:26 | 1475.357892 | 27.001 | 3 | 1 | 3.637054 | 0 | 0 | 0 | 0 | 0 | 0 | -2.519858e-05 | 25.2345
2024-02-06 08:26 | 1475.458292 | 27.1014 | 3 | 1 | 3.6371 | 0 | 0 | 0 | 0 | 0 | 0 | -3.314018e-05 | 25.2345
2024-02-06 08:26 | 1475.557292 | 27.2004 | 3 | 1 | 3.637048 | 0 | 0 | 0 | 0 | 0 | 0 | -3.210059e-05 | 25.2345
2024-02-06 08:26 | 1475.656692 | 27.2998 | 3 | 1 | 3.637066 | 0 | 0 | 0 | 0 | 0 | 0 | -3.10568e-05 | 25.2345
2024-02-06 08:26 | 1475.757692 | 27.4008 | 3 | 1 | 3.637043 | 0 | 0 | 0 | 0 | 0 | 0 | -2.999621e-05 | 25.2345
2024-02-06 08:26 | 1475.857292 | 27.5004 | 3 | 1 | 3.637006 | 0 | 0 | 0 | 0 | 0 | 0 | -2.895032e-05 | 25.2345
2024-02-06 08:26 | 1475.957292 | 27.6004 | 3 | 1 | 3.637071 | 0 | 0 | 0 | 0 | 0 | 0 | -2.790022e-05 | 25.2345
2024-02-06 08:26 | 1476.057092 | 27.7002 | 3 | 1 | 3.637041 | 0 | 0 | 0 | 0 | 0 | 0 | -2.685223e-05 | 25.2345
2024-02-06 08:26 | 1476.157092 | 27.8002 | 3 | 1 | 3.637061 | 0 | 0 | 0 | 0 | 0 | 0 | -2.580214e-05 | 25.2345
2024-02-06 08:26 | 1476.257492 | 27.9006 | 3 | 1 | 3.637094 | 0 | 0 | 0 | 0 | 0 | 0 | -2.474785e-05 | 25.2345
2024-02-06 08:26 | 1476.356992 | 28.0001 | 3 | 1 | 3.637151 | 0 | 0 | 0 | 0 | 0 | 0 | -2.370301e-05 | 25.2345
2024-02-06 08:26 | 1476.457292 | 28.1004 | 3 | 1 | 3.637036 | 0 | 0 | 0 | 0 | 0 | 0 | -2.264977e-05 | 25.2345
2024-02-06 08:26 | 1476.556992 | 28.2001 | 3 | 1 | 3.63718 | 0 | 0 | 0 | 0 | 0 | 0 | -1.501949e-05 | 25.2345
2024-02-06 08:26 | 1476.657892 | 28.301 | 3 | 1 | 3.637149 | 0 | 0 | 0 | 0 | 0 | 0 | -7.297373e-06 | 25.2345
2024-02-06 08:26 | 1476.756892 | 28.4 | 3 | 1 | 3.637041 | 0 | 0 | 0 | 0 | 0 | 0 | 2.793312e-07 | 25.2345
2024-02-06 08:26 | 1476.856892 | 28.5 | 3 | 1 | 3.636998 | 0 | 0 | 0 | 0 | 0 | 0 | 7.932568e-06 | 25.2345
2024-02-06 08:26 | 1476.956892 | 28.6 | 3 | 1 | 3.637001 | 0 | 0 | 0 | 0 | 0 | 0 | 1.55858e-05 | 25.2345
2024-02-06 08:26 | 1477.056892 | 28.7 | 3 | 1 | 3.637094 | 0 | 0 | 0 | 0 | 0 | 0 | 2.323904e-05 | 25.2345
2024-02-06 08:26 | 1477.158092 | 28.8012 | 3 | 1 | 3.637098 | 0 | 0 | 0 | 0 | 0 | 0 | 3.098412e-05 | 25.2345
2024-02-06 08:26 | 1477.257292 | 28.9004 | 3 | 1 | 3.637109 | 0 | 0 | 0 | 0 | 0 | 0 | 3.857613e-05 | 25.2345
2024-02-06 08:26 | 1477.357292 | 29.0004 | 3 | 1 | 3.637144 | 0 | 0 | 0 | 0 | 0 | 0 | 4.622936e-05 | 25.2345
2024-02-06 08:26 | 1477.457292 | 29.1004 | 3 | 1 | 3.637034 | 0 | 0 | 0 | 0 | 0 | 0 | 5.38826e-05 | 25.2345
2024-02-06 08:26 | 1477.556892 | 29.2 | 3 | 1 | 3.63712 | 0 | 0 | 0 | 0 | 0 | 0 | 5.38826e-05 | 25.2345
2024-02-06 08:26 | 1477.657692 | 29.3008 | 3 | 1 | 3.637092 | 0 | 0 | 0 | 0 | 0 | 0 | 5.38826e-05 | 25.2345
2024-02-06 08:26 | 1477.757292 | 29.4004 | 3 | 1 | 3.637034 | 0 | 0 | 0 | 0 | 0 | 0 | 5.38826e-05 | 25.2345
2024-02-06 08:26 | 1477.857292 | 29.5004 | 3 | 1 | 3.637114 | 0 | 0 | 0 | 0 | 0 | 0 | 5.38826e-05 | 25.2345
2024-02-06 08:26 | 1477.957492 | 29.6006 | 3 | 1 | 3.637085 | 0 | 0 | 0 | 0 | 0 | 0 | 5.38826e-05 | 25.2345
2024-02-06 08:26 | 1478.056892 | 29.7 | 3 | 1 | 3.637002 | 0 | 0 | 0 | 0 | 0 | 0 | 5.38826e-05 | 25.2345
2024-02-06 08:26 | 1478.157192 | 29.8003 | 3 | 1 | 3.637152 | 0 | 0 | 0 | 0 | 0 | 0 | 5.38826e-05 | 25.2674
2024-02-06 08:26 | 1478.256892 | 29.9 | 3 | 1 | 3.637113 | 0 | 0 | 0 | 0 | 0 | 0 | 5.38826e-05 | 25.2674
2024-02-06 08:26 | 1478.357492 | 30.0006 | 3 | 1 | 3.637052 | 0 | 0 | 0 | 0 | 0 | 0 | 5.38826e-05 | 25.2674
2024-02-06 08:26 | 1478.357692 | 30.0008 | 3 | 1 | 3.637052 | 0 | 0 | 0 | 0 | 0 | 0 | 5.38826e-05 | 25.2674