## Global_Info
TEST REPORT
|  |  | 20240205_w10_EIS400V | Serial Number |  | C:\ArbinSoftware\DataPro\Result\20240205_w10_EIS400V
|  |  | 2024-04-18 | 207487
Channel | Start DateTime | Schedule File Name | Creator | Comments | Software Version | Schedule Version | MASS | Specific Capacity | Capacity | Item ID | Has Aux | Has Specail | Log Aux Data Flag | Log Special Flag
5 | 2024-02-05 13:45 | INR21700_m50T\2nd_life_EIS\EIS_general.sdu |  |  | PV7.0 Build: 181116USB | Schedule Version 7.00.15 | 0 | 0 | 4.85 |  | 1 | 0 | TRUE | TRUE
Note on G2: Click to open file path

## ACIM_Chan5
Device_ID | Test_ID | Channel_ID | Cycle_ID | Step_ID | Pt | Freq | Zmod | Zphz
Gamry_1 | 1245 | 4 | 1 | 2 | 0 | 10019.53 | 0.0477831 | 49.21535
Gamry_1 | 1245 | 4 | 1 | 2 | 1 | 7207.031 | 0.0395267 | 43.37447
Gamry_1 | 1245 | 4 | 1 | 2 | 2 | 5150.463 | 0.0335438 | 36.6259
Gamry_1 | 1245 | 4 | 1 | 2 | 3 | 3715.701 | 0.0296308 | 29.56939
Gamry_1 | 1245 | 4 | 1 | 2 | 4 | 2686.738 | 0.0272417 | 22.63758
Gamry_1 | 1245 | 4 | 1 | 2 | 5 | 1933.594 | 0.0259299 | 16.38126
Gamry_1 | 1245 | 4 | 1 | 2 | 6 | 1395.089 | 0.0253291 | 11.31821
Gamry_1 | 1245 | 4 | 1 | 2 | 7 | 1000.702 | 0.0251509 | 7.365012
Gamry_1 | 1245 | 4 | 1 | 2 | 8 | 716.9117 | 0.0251922 | 4.487541
Gamry_1 | 1245 | 4 | 1 | 2 | 9 | 520.8333 | 0.0253601 | 2.448744
Gamry_1 | 1245 | 4 | 1 | 2 | 10 | 372.8693 | 0.0255482 | 0.970204
Gamry_1 | 1245 | 4 | 1 | 2 | 11 | 269.3965 | 0.025789 | -0.0436138
Gamry_1 | 1245 | 4 | 1 | 2 | 12 | 193.6983 | 0.0260541 | -0.8238161
Gamry_1 | 1245 | 4 | 1 | 2 | 13 | 139.2327 | 0.0263336 | -1.387233
Gamry_1 | 1245 | 4 | 1 | 2 | 14 | 99.734 | 0.026569 | -1.765073
Gamry_1 | 1245 | 4 | 1 | 2 | 15 | 72.11539 | 0.0268143 | -2.006129
Gamry_1 | 1245 | 4 | 1 | 2 | 16 | 49.86702 | 0.0271508 | -2.296314
Gamry_1 | 1245 | 4 | 1 | 2 | 17 | 37.5 | 0.0273935 | -2.429686
Gamry_1 | 1245 | 4 | 1 | 2 | 18 | 27.25291 | 0.0276846 | -2.641315
Gamry_1 | 1245 | 4 | 1 | 2 | 19 | 19.29012 | 0.0279648 | -2.660097
Gamry_1 | 1245 | 4 | 1 | 2 | 20 | 13.95089 | 0.0283275 | -2.778111
Gamry_1 | 1245 | 4 | 1 | 2 | 21 | 9.9734 | 0.0286796 | -2.632821
Gamry_1 | 1245 | 4 | 1 | 2 | 22 | 7.233796 | 0.0289513 | -2.430474
Gamry_1 | 1245 | 4 | 1 | 2 | 23 | 5.196785 | 0.0292437 | -2.338926
Gamry_1 | 1245 | 4 | 1 | 2 | 24 | 3.720238 | 0.0294473 | -2.17511
Gamry_1 | 1245 | 4 | 1 | 2 | 25 | 2.689329 | 0.0296421 | -1.945592
Gamry_1 | 1245 | 4 | 1 | 2 | 26 | 1.929012 | 0.0298901 | -1.895445
Gamry_1 | 1245 | 4 | 1 | 2 | 27 | 1.395089 | 0.0299834 | -1.951391
Gamry_1 | 1245 | 4 | 1 | 2 | 28 | 0.997765 | 0.0301986 | -1.961435
Gamry_1 | 1245 | 4 | 1 | 2 | 29 | 0.7233796 | 0.0303668 | -1.933005
Gamry_1 | 1245 | 4 | 1 | 2 | 30 | 0.5185288 | 0.0304641 | -2.269258
Gamry_1 | 1245 | 4 | 1 | 2 | 31 | 0.3732086 | 0.0306326 | -2.432462
Gamry_1 | 1245 | 4 | 1 | 2 | 32 | 0.2687787 | 0.0308777 | -2.684951
Gamry_1 | 1245 | 4 | 1 | 2 | 33 | 0.1933787 | 0.0310968 | -3.138931
Gamry_1 | 1245 | 4 | 1 | 2 | 34 | 0.1391776 | 0.0314205 | -3.579686
Gamry_1 | 1245 | 4 | 1 | 2 | 35 | 0.1001603 | 0.0317522 | -4.268584
Gamry_1 | 1245 | 4 | 1 | 2 | 36 | 0.0719825 | 0.0322495 | -4.90734
Gamry_1 | 1245 | 4 | 1 | 2 | 37 | 0.051807 | 0.032731 | -5.802267
Gamry_1 | 1245 | 4 | 1 | 2 | 38 | 0.0372971 | 0.0333549 | -6.806281
Gamry_1 | 1245 | 4 | 1 | 2 | 39 | 0.0268286 | 0.0341165 | -7.921318
Gamry_1 | 1245 | 4 | 1 | 2 | 40 | 0.0193124 | 0.0350111 | -9.160673
Gamry_1 | 1245 | 4 | 1 | 2 | 41 | 0.0138979 | 0.0360573 | -10.68019
Gamry_1 | 1245 | 4 | 1 | 2 | 42 | 0.0100006 | 0.0373602 | -12.49711
Note on A1: Device_ID
Note on B1: Test_ID
Note on C1: Channel_ID
Note on D1: Cycle_ID
Note on E1: Step_ID
Note on F1: Pt
Note on G1: Freq
Note on H1: Zmod
Note on I1: Zphz

## Channel_5_1
Date_Time | Test_Time(s) | Step_Time(s) | Step_Index | Cycle_Index | Voltage(V) | Current(A) | Charge_Capacity(Ah) | Discharge_Capacity(Ah) | Charge_Energy(Wh) | Discharge_Energy(Wh) | Internal Resistance(Ohm) | dV/dt(V/s) | Aux_Temperature(¡æ)_1
2024-02-05 13:45 | 0.1002 | 0.1 | 1 | 1 | 4.003345 | 0 | 0 | 0 | 0 | 0 | 0 | 0 | 25.37314
2024-02-05 13:45 | 0.2013 | 0.2011 | 1 | 1 | 4.003347 | 0 | 0 | 0 | 0 | 0 | 0 | -1.085656e-07 | 25.37314
2024-02-05 13:45 | 0.3014 | 0.3012 | 1 | 1 | 4.003243 | 0 | 0 | 0 | 0 | 0 | 0 | -2.160573e-07 | 25.37314
2024-02-05 13:45 | 0.4008 | 0.4006 | 1 | 1 | 4.003261 | 0 | 0 | 0 | 0 | 0 | 0 | -3.227973e-07 | 25.37314
2024-02-05 13:45 | 0.5002 | 0.5 | 1 | 1 | 4.003282 | 0 | 0 | 0 | 0 | 0 | 0 | -4.295373e-07 | 25.37314
2024-02-05 13:45 | 0.6008 | 0.6006 | 1 | 1 | 4.003285 | 0 | 0 | 0 | 0 | 0 | 0 | -5.375659e-07 | 25.37314
2024-02-05 13:45 | 0.7008 | 0.7006 | 1 | 1 | 4.003243 | 0 | 0 | 0 | 0 | 0 | 0 | -6.449503e-07 | 25.37314
2024-02-05 13:45 | 0.8012 | 0.801 | 1 | 1 | 4.003423 | 0 | 0 | 0 | 0 | 0 | 0 | -7.527641e-07 | 25.37314
2024-02-05 13:45 | 0.9006 | 0.9004 | 1 | 1 | 4.003334 | 0 | 0 | 0 | 0 | 0 | 0 | -8.595041e-07 | 25.37314
2024-02-05 13:45 | 1.001 | 1.0008 | 1 | 1 | 4.003312 | 0 | 0 | 0 | 0 | 0 | 0 | -9.67318e-07 | 25.37314
2024-02-05 13:45 | 1.0018 | 1.0016 | 1 | 1 | 4.003301 | 0 | 0 | 0 | 0 | 0 | 0 | -9.681771e-07 | 25.37314
2024-02-05 13:45 | 1.0192 | 0.0018 | 2 | 1 | 4.00325 | 0 | 0 | 0 | 0 | 0 | 0 | -9.86862e-07 | 25.37314
2024-02-05 13:46 | 61.0215 | 60.0041 | 2 | 1 | 4.00447 | 0 | 0 | 0 | 0 | 0 | 0 | -6.541993e-05 | 25.36974
2024-02-05 13:47 | 121.022 | 120.0046 | 2 | 1 | 4.010437 | 0 | 0 | 0 | 0 | 0 | 0 | -0.0001298511 | 25.36635
2024-02-05 13:48 | 181.023 | 180.0056 | 2 | 1 | 4.002334 | 0 | 0 | 0 | 0 | 0 | 0 | -0.0001942827 | 25.36296
2024-02-05 13:49 | 241.0237 | 240.0063 | 2 | 1 | 4.005816 | 0 | 0 | 0 | 0 | 0 | 0 | -0.0002587141 | 25.35956
2024-02-05 13:50 | 301.024 | 300.0066 | 2 | 1 | 3.999011 | 0 | 0 | 0 | 0 | 0 | 0 | -0.000323145 | 25.35617
2024-02-05 13:51 | 361.0251 | 360.0077 | 2 | 1 | 4.011064 | 0 | 0 | 0 | 0 | 0 | 0 | -0.0003875768 | 25.35278
2024-02-05 13:52 | 421.0257 | 420.0083 | 2 | 1 | 4.00649 | 0 | 0 | 0 | 0 | 0 | 0 | -0.000452008 | 25.34939
2024-02-05 13:53 | 481.0273 | 480.0099 | 2 | 1 | 4.01085 | 0 | 0 | 0 | 0 | 0 | 0 | -0.0005164403 | 25.34599
2024-02-05 13:54 | 541.0278 | 540.0104 | 2 | 1 | 3.997566 | 0 | 0 | 0 | 0 | 0 | 0 | -0.0005808715 | 25.3426
2024-02-05 13:55 | 601.0285 | 600.0111 | 2 | 1 | 4.003939 | 0 | 0 | 0 | 0 | 0 | 0 | -0.0006453028 | 25.33921
2024-02-05 13:56 | 661.0307 | 660.0133 | 2 | 1 | 4.010137 | 0 | 0 | 0 | 0 | 0 | 0 | -0.0007097358 | 25.33582
2024-02-05 13:57 | 721.0328 | 720.0154 | 2 | 1 | 4.01112 | 0 | 0 | 0 | 0 | 0 | 0 | -0.0007741686 | 25.33242
2024-02-05 13:58 | 781.033 | 780.0156 | 2 | 1 | 4.006174 | 0 | 0 | 0 | 0 | 0 | 0 | -0.0008385994 | 25.32903
2024-02-05 13:59 | 841.0331 | 840.0157 | 2 | 1 | 3.999293 | 0 | 0 | 0 | 0 | 0 | 0 | -0.0009030301 | 25.32564
2024-02-05 14:00 | 901.035 | 900.0176 | 2 | 1 | 3.997443 | 0 | 0 | 0 | 0 | 0 | 0 | -0.0009674628 | 25.32224
2024-02-05 14:01 | 961.0355 | 960.0181 | 2 | 1 | 4.009214 | 0 | 0 | 0 | 0 | 0 | 0 | -0.001031894 | 25.31885
2024-02-05 14:02 | 1021.0382 | 1020.0208 | 2 | 1 | 4.003429 | 0 | 0 | 0 | 0 | 0 | 0 | -0.001096327 | 25.31546
2024-02-05 14:03 | 1081.0392 | 1080.0218 | 2 | 1 | 4.000896 | 0 | 0 | 0 | 0 | 0 | 0 | -0.001160759 | 25.31207
2024-02-05 14:04 | 1141.0397 | 1140.0223 | 2 | 1 | 4.010766 | 0 | 0 | 0 | 0 | 0 | 0 | -0.00122519 | 25.30867
2024-02-05 14:05 | 1201.0419 | 1200.0245 | 2 | 1 | 3.997429 | 0 | 0 | 0 | 0 | 0 | 0 | -0.001289623 | 25.30528
2024-02-05 14:05 | 1224.338536 | 0.1003 | 3 | 1 | 4.003138 | 0 | 0 | 0 | 0 | 0 | 0 | -0.00131464 | 25.30396
2024-02-05 14:05 | 1224.438636 | 0.2004 | 3 | 1 | 4.003109 | 0 | 0 | 0 | 0 | 0 | 0 | -0.001294533 | 25.30396
2024-02-05 14:05 | 1224.538036 | 0.2998 | 3 | 1 | 4.003057 | 0 | 0 | 0 | 0 | 0 | 0 | -0.001274567 | 25.30396
2024-02-05 14:05 | 1224.638636 | 0.4004 | 3 | 1 | 4.003124 | 0 | 0 | 0 | 0 | 0 | 0 | -0.00125436 | 25.30396
2024-02-05 14:05 | 1224.738636 | 0.5004 | 3 | 1 | 4.003289 | 0 | 0 | 0 | 0 | 0 | 0 | -0.001234273 | 25.30396
2024-02-05 14:05 | 1224.838636 | 0.6004 | 3 | 1 | 4.003115 | 0 | 0 | 0 | 0 | 0 | 0 | -0.001214187 | 25.30396
2024-02-05 14:05 | 1224.938036 | 0.6998 | 3 | 1 | 4.003137 | 0 | 0 | 0 | 0 | 0 | 0 | -0.00119422 | 25.30396
2024-02-05 14:05 | 1225.038836 | 0.8006 | 3 | 1 | 4.003173 | 0 | 0 | 0 | 0 | 0 | 0 | -0.001173973 | 25.30396
2024-02-05 14:05 | 1225.138436 | 0.9002 | 3 | 1 | 4.003058 | 0 | 0 | 0 | 0 | 0 | 0 | -0.001049711 | 25.30396
2024-02-05 14:05 | 1225.239436 | 1.0012 | 3 | 1 | 4.003169 | 0 | 0 | 0 | 0 | 0 | 0 | -0.0009237023 | 25.30396
2024-02-05 14:05 | 1225.338836 | 1.1006 | 3 | 1 | 4.003215 | 0 | 0 | 0 | 0 | 0 | 0 | -0.0007996897 | 25.30396
2024-02-05 14:05 | 1225.438236 | 1.2 | 3 | 1 | 4.003051 | 0 | 0 | 0 | 0 | 0 | 0 | -0.0006756772 | 25.30396
2024-02-05 14:05 | 1225.538636 | 1.3004 | 3 | 1 | 4.003083 | 0 | 0 | 0 | 0 | 0 | 0 | -0.000550417 | 25.30396
2024-02-05 14:05 | 1225.638036 | 1.3998 | 3 | 1 | 4.003178 | 0 | 0 | 0 | 0 | 0 | 0 | -0.0004264045 | 25.30396
2024-02-05 14:05 | 1225.738236 | 1.5 | 3 | 1 | 4.003099 | 0 | 0 | 0 | 0 | 0 | 0 | -0.0003013939 | 25.30396
2024-02-05 14:05 | 1225.838436 | 1.6002 | 3 | 1 | 4.003079 | 0 | 0 | 0 | 0 | 0 | 0 | -0.0001763832 | 25.30396
2024-02-05 14:05 | 1225.938436 | 1.7002 | 3 | 1 | 4.002996 | 0 | 0 | 0 | 0 | 0 | 0 | -5.162213e-05 | 25.30396
2024-02-05 14:05 | 1226.039436 | 1.8012 | 3 | 1 | 4.00321 | 0 | 0 | 0 | 0 | 0 | 0 | 7.43866e-05 | 25.30396
2024-02-05 14:05 | 1226.138136 | 1.8999 | 3 | 1 | 4.003053 | 0 | 0 | 0 | 0 | 0 | 0 | 7.627122e-05 | 25.30396
2024-02-05 14:05 | 1226.238136 | 1.9999 | 3 | 1 | 4.003162 | 0 | 0 | 0 | 0 | 0 | 0 | 7.818067e-05 | 25.30396
2024-02-05 14:05 | 1226.338336 | 2.1001 | 3 | 1 | 4.003189 | 0 | 0 | 0 | 0 | 0 | 0 | 8.009394e-05 | 25.30396
2024-02-05 14:05 | 1226.438336 | 2.2001 | 3 | 1 | 4.00307 | 0 | 0 | 0 | 0 | 0 | 0 | 8.200339e-05 | 25.30396
2024-02-05 14:05 | 1226.538336 | 2.3001 | 3 | 1 | 4.00308 | 0 | 0 | 0 | 0 | 0 | 0 | 8.391284e-05 | 25.30396
2024-02-05 14:05 | 1226.638536 | 2.4003 | 3 | 1 | 4.003184 | 0 | 0 | 0 | 0 | 0 | 0 | 8.582611e-05 | 25.30396
2024-02-05 14:05 | 1226.738536 | 2.5003 | 3 | 1 | 4.003181 | 0 | 0 | 0 | 0 | 0 | 0 | 8.773555e-05 | 25.30396
2024-02-05 14:05 | 1226.838736 | 2.6005 | 3 | 1 | 4.003167 | 0 | 0 | 0 | 0 | 0 | 0 | 8.964882e-05 | 25.30396
2024-02-05 14:05 | 1226.938136 | 2.6999 | 3 | 1 | 4.003126 | 0 | 0 | 0 | 0 | 0 | 0 | 9.154682e-05 | 25.30777
2024-02-05 14:05 | 1227.038336 | 2.8001 | 3 | 1 | 4.003131 | 0 | 0 | 0 | 0 | 0 | 0 | 9.346008e-05 | 25.30777
2024-02-05 14:05 | 1227.139336 | 2.9011 | 3 | 1 | 4.00313 | 0 | 0 | 0 | 0 | 0 | 0 | 7.949073e-05 | 25.30777
2024-02-05 14:05 | 1227.238936 | 3.0007 | 3 | 1 | 4.003087 | 0 | 0 | 0 | 0 | 0 | 0 | 6.571501e-05 | 25.30777
2024-02-05 14:05 | 1227.339536 | 3.1013 | 3 | 1 | 4.00305 | 0 | 0 | 0 | 0 | 0 | 0 | 5.180098e-05 | 25.30777
2024-02-05 14:05 | 1227.438936 | 3.2007 | 3 | 1 | 4.003079 | 0 | 0 | 0 | 0 | 0 | 0 | 3.805292e-05 | 25.30777
2024-02-05 14:05 | 1227.538336 | 3.3001 | 3 | 1 | 4.003175 | 0 | 0 | 0 | 0 | 0 | 0 | 2.430486e-05 | 25.30777
2024-02-05 14:05 | 1227.638136 | 3.3999 | 3 | 1 | 4.003109 | 0 | 0 | 0 | 0 | 0 | 0 | 1.050148e-05 | 25.30777
2024-02-05 14:05 | 1227.738336 | 3.5001 | 3 | 1 | 4.003261 | 0 | 0 | 0 | 0 | 0 | 0 | -3.357224e-06 | 25.30777
2024-02-05 14:05 | 1227.838336 | 3.6001 | 3 | 1 | 4.003127 | 0 | 0 | 0 | 0 | 0 | 0 | -1.718827e-05 | 25.30777
2024-02-05 14:05 | 1227.938336 | 3.7001 | 3 | 1 | 4.003127 | 0 | 0 | 0 | 0 | 0 | 0 | -3.101931e-05 | 25.30777
2024-02-05 14:05 | 1228.038136 | 3.7999 | 3 | 1 | 4.003159 | 0 | 0 | 0 | 0 | 0 | 0 | -4.482269e-05 | 25.30777
2024-02-05 14:05 | 1228.138736 | 3.9005 | 3 | 1 | 4.003046 | 0 | 0 | 0 | 0 | 0 | 0 | -3.638e-05 | 25.30777
2024-02-05 14:05 | 1228.238736 | 4.0005 | 3 | 1 | 4.003088 | 0 | 0 | 0 | 0 | 0 | 0 | -2.798767e-05 | 25.30777
2024-02-05 14:05 | 1228.339136 | 4.1009 | 3 | 1 | 4.003187 | 0 | 0 | 0 | 0 | 0 | 0 | -1.956177e-05 | 25.30777
2024-02-05 14:05 | 1228.438536 | 4.2003 | 3 | 1 | 4.003313 | 0 | 0 | 0 | 0 | 0 | 0 | -1.121979e-05 | 25.30777
2024-02-05 14:05 | 1228.538936 | 4.3007 | 3 | 1 | 4.003224 | 0 | 0 | 0 | 0 | 0 | 0 | -2.793884e-06 | 25.30777
2024-02-05 14:05 | 1228.638336 | 4.4001 | 3 | 1 | 4.003281 | 0 | 0 | 0 | 0 | 0 | 0 | 5.548096e-06 | 25.30777
2024-02-05 14:05 | 1228.738536 | 4.5003 | 3 | 1 | 4.003084 | 0 | 0 | 0 | 0 | 0 | 0 | 1.395721e-05 | 25.30777
2024-02-05 14:05 | 1228.838536 | 4.6003 | 3 | 1 | 4.003082 | 0 | 0 | 0 | 0 | 0 | 0 | 2.234955e-05 | 25.30777
2024-02-05 14:05 | 1228.938736 | 4.7005 | 3 | 1 | 4.00324 | 0 | 0 | 0 | 0 | 0 | 0 | 3.075867e-05 | 25.30777
2024-02-05 14:05 | 1229.038136 | 4.7999 | 3 | 1 | 4.003181 | 0 | 0 | 0 | 0 | 0 | 0 | 3.910065e-05 | 25.30777
2024-02-05 14:05 | 1229.138536 | 4.9003 | 3 | 1 | 4.003193 | 0 | 0 | 0 | 0 | 0 | 0 | 2.627799e-05 | 25.30777
2024-02-05 14:05 | 1229.238336 | 5.0001 | 3 | 1 | 4.003154 | 0 | 0 | 0 | 0 | 0 | 0 | 1.353196e-05 | 25.30777
2024-02-05 14:05 | 1229.338536 | 5.1003 | 3 | 1 | 4.003176 | 0 | 0 | 0 | 0 | 0 | 0 | 7.34842e-07 | 25.30777
2024-02-05 14:05 | 1229.438536 | 5.2003 | 3 | 1 | 4.003275 | 0 | 0 | 0 | 0 | 0 | 0 | -1.203673e-05 | 25.30777
2024-02-05 14:05 | 1229.538536 | 5.3003 | 3 | 1 | 4.003207 | 0 | 0 | 0 | 0 | 0 | 0 | -2.48083e-05 | 25.30777
2024-02-05 14:05 | 1229.638136 | 5.3999 | 3 | 1 | 4.003182 | 0 | 0 | 0 | 0 | 0 | 0 | -3.752879e-05 | 25.30777
2024-02-05 14:05 | 1229.738136 | 5.4999 | 3 | 1 | 4.003228 | 0 | 0 | 0 | 0 | 0 | 0 | -5.030036e-05 | 25.27828
2024-02-05 14:05 | 1229.838136 | 5.5999 | 3 | 1 | 4.003076 | 0 | 0 | 0 | 0 | 0 | 0 | -6.307194e-05 | 25.27828
2024-02-05 14:05 | 1229.939336 | 5.7011 | 3 | 1 | 4.003151 | 0 | 0 | 0 | 0 | 0 | 0 | -7.599677e-05 | 25.27828
2024-02-05 14:05 | 1230.038736 | 5.8005 | 3 | 1 | 4.003294 | 0 | 0 | 0 | 0 | 0 | 0 | -8.869171e-05 | 25.27828
2024-02-05 14:05 | 1230.138536 | 5.9003 | 3 | 1 | 4.003264 | 0 | 0 | 0 | 0 | 0 | 0 | -6.389818e-05 | 25.27828
2024-02-05 14:05 | 1230.238736 | 6.0005 | 3 | 1 | 4.00332 | 0 | 0 | 0 | 0 | 0 | 0 | -3.900528e-05 | 25.27828
2024-02-05 14:05 | 1230.338736 | 6.1005 | 3 | 1 | 4.003184 | 0 | 0 | 0 | 0 | 0 | 0 | -1.416206e-05 | 25.27828
2024-02-05 14:05 | 1230.438136 | 6.1999 | 3 | 1 | 4.003226 | 0 | 0 | 0 | 0 | 0 | 0 | 1.053209e-05 | 25.27828
2024-02-05 14:05 | 1230.538136 | 6.2999 | 3 | 1 | 4.003226 | 0 | 0 | 0 | 0 | 0 | 0 | 3.537531e-05 | 25.27828
2024-02-05 14:05 | 1230.638336 | 6.4001 | 3 | 1 | 4.00316 | 0 | 0 | 0 | 0 | 0 | 0 | 6.026821e-05 | 25.27828
2024-02-05 14:05 | 1230.738536 | 6.5003 | 3 | 1 | 4.003187 | 0 | 0 | 0 | 0 | 0 | 0 | 8.516111e-05 | 25.27828
2024-02-05 14:05 | 1230.838536 | 6.6003 | 3 | 1 | 4.003116 | 0 | 0 | 0 | 0 | 0 | 0 | 0.0001100043 | 25.27828
2024-02-05 14:05 | 1230.938536 | 6.7003 | 3 | 1 | 4.003224 | 0 | 0 | 0 | 0 | 0 | 0 | 0.0001348475 | 25.27828
2024-02-05 14:05 | 1231.038736 | 6.8005 | 3 | 1 | 4.003247 | 0 | 0 | 0 | 0 | 0 | 0 | 0.0001597404 | 25.27828
2024-02-05 14:05 | 1231.139336 | 6.9011 | 3 | 1 | 4.003181 | 0 | 0 | 0 | 0 | 0 | 0 | 0.0001351221 | 25.27828
2024-02-05 14:05 | 1231.238336 | 7.0001 | 3 | 1 | 4.003253 | 0 | 0 | 0 | 0 | 0 | 0 | 0.0001108953 | 25.27828
2024-02-05 14:05 | 1231.338336 | 7.1001 | 3 | 1 | 4.003392 | 0 | 0 | 0 | 0 | 0 | 0 | 8.642373e-05 | 25.27828
2024-02-05 14:05 | 1231.438536 | 7.2003 | 3 | 1 | 4.00321 | 0 | 0 | 0 | 0 | 0 | 0 | 6.190325e-05 | 25.27828
2024-02-05 14:05 | 1231.538536 | 7.3003 | 3 | 1 | 4.003465 | 0 | 0 | 0 | 0 | 0 | 0 | 3.743172e-05 | 25.27828
2024-02-05 14:05 | 1231.638736 | 7.4005 | 3 | 1 | 4.00318 | 0 | 0 | 0 | 0 | 0 | 0 | 1.291124e-05 | 25.27828
2024-02-05 14:05 | 1231.738736 | 7.5005 | 3 | 1 | 4.003314 | 0 | 0 | 0 | 0 | 0 | 0 | -1.15603e-05 | 25.27828
2024-02-05 14:05 | 1231.838136 | 7.5999 | 3 | 1 | 4.003193 | 0 | 0 | 0 | 0 | 0 | 0 | -3.5885e-05 | 25.27828
2024-02-05 14:05 | 1231.938336 | 7.7001 | 3 | 1 | 4.003248 | 0 | 0 | 0 | 0 | 0 | 0 | -6.040548e-05 | 25.27828
2024-02-05 14:05 | 1232.038336 | 7.8001 | 3 | 1 | 4.003198 | 0 | 0 | 0 | 0 | 0 | 0 | -8.487701e-05 | 25.27828
2024-02-05 14:05 | 1232.138036 | 7.8998 | 3 | 1 | 4.003239 | 0 | 0 | 0 | 0 | 0 | 0 | -7.346954e-05 | 25.27828
2024-02-05 14:05 | 1232.238536 | 8.0003 | 3 | 1 | 4.003265 | 0 | 0 | 0 | 0 | 0 | 0 | -6.197052e-05 | 25.27828
2024-02-05 14:05 | 1232.338936 | 8.1007 | 3 | 1 | 4.003174 | 0 | 0 | 0 | 0 | 0 | 0 | -5.048295e-05 | 25.27828
2024-02-05 14:05 | 1232.438336 | 8.2001 | 3 | 1 | 4.003223 | 0 | 0 | 0 | 0 | 0 | 0 | -3.91098e-05 | 25.27828
2024-02-05 14:05 | 1232.538736 | 8.3005 | 3 | 1 | 4.003261 | 0 | 0 | 0 | 0 | 0 | 0 | -2.762223e-05 | 25.27828
2024-02-05 14:05 | 1232.638336 | 8.4001 | 3 | 1 | 4.003177 | 0 | 0 | 0 | 0 | 0 | 0 | -1.622619e-05 | 25.28138
2024-02-05 14:05 | 1232.738336 | 8.5001 | 3 | 1 | 4.003212 | 0 | 0 | 0 | 0 | 0 | 0 | -4.78439e-06 | 25.28138
2024-02-05 14:05 | 1232.838536 | 8.6003 | 3 | 1 | 4.003215 | 0 | 0 | 0 | 0 | 0 | 0 | 6.680297e-06 | 25.28138
2024-02-05 14:05 | 1232.938536 | 8.7003 | 3 | 1 | 4.003322 | 0 | 0 | 0 | 0 | 0 | 0 | 1.81221e-05 | 25.28138
2024-02-05 14:05 | 1233.038536 | 8.8003 | 3 | 1 | 4.00333 | 0 | 0 | 0 | 0 | 0 | 0 | 2.95639e-05 | 25.28138
2024-02-05 14:05 | 1233.139036 | 8.9008 | 3 | 1 | 4.003185 | 0 | 0 | 0 | 0 | 0 | 0 | 2.275692e-05 | 25.28138
2024-02-05 14:05 | 1233.238236 | 9 | 3 | 1 | 4.003276 | 0 | 0 | 0 | 0 | 0 | 0 | 1.603798e-05 | 25.28138
2024-02-05 14:05 | 1233.338336 | 9.1001 | 3 | 1 | 4.00322 | 0 | 0 | 0 | 0 | 0 | 0 | 9.258091e-06 | 25.28138
2024-02-05 14:05 | 1233.438336 | 9.2001 | 3 | 1 | 4.003256 | 0 | 0 | 0 | 0 | 0 | 0 | 2.484972e-06 | 25.28138
2024-02-05 14:05 | 1233.538536 | 9.3003 | 3 | 1 | 4.003269 | 0 | 0 | 0 | 0 | 0 | 0 | -4.301694e-06 | 25.28138
2024-02-05 14:05 | 1233.639536 | 9.4013 | 3 | 1 | 4.003357 | 0 | 0 | 0 | 0 | 0 | 0 | -1.114254e-05 | 25.28138
2024-02-05 14:05 | 1233.738936 | 9.5007 | 3 | 1 | 4.003201 | 0 | 0 | 0 | 0 | 0 | 0 | -1.787503e-05 | 25.28138
2024-02-05 14:05 | 1233.838336 | 9.6001 | 3 | 1 | 4.003203 | 0 | 0 | 0 | 0 | 0 | 0 | -2.460751e-05 | 25.28138
2024-02-05 14:05 | 1233.938736 | 9.7005 | 3 | 1 | 4.003187 | 0 | 0 | 0 | 0 | 0 | 0 | -3.140772e-05 | 25.28138
2024-02-05 14:05 | 1234.038236 | 9.8 | 3 | 1 | 4.003272 | 0 | 0 | 0 | 0 | 0 | 0 | -3.814697e-05 | 25.28138
2024-02-05 14:05 | 1234.138736 | 9.9005 | 3 | 1 | 4.00328 | 0 | 0 | 0 | 0 | 0 | 0 | -2.391837e-05 | 25.28138
2024-02-05 14:05 | 1234.239236 | 10.001 | 3 | 1 | 4.003229 | 0 | 0 | 0 | 0 | 0 | 0 | -9.689762e-06 | 25.28138
2024-02-05 14:05 | 1234.338636 | 10.1004 | 3 | 1 | 4.003215 | 0 | 0 | 0 | 0 | 0 | 0 | 4.383107e-06 | 25.28138
2024-02-05 14:05 | 1234.438636 | 10.2004 | 3 | 1 | 4.003343 | 0 | 0 | 0 | 0 | 0 | 0 | 1.854092e-05 | 25.28138
2024-02-05 14:05 | 1234.538036 | 10.2998 | 3 | 1 | 4.00325 | 0 | 0 | 0 | 0 | 0 | 0 | 3.261379e-05 | 25.28138
2024-02-05 14:05 | 1234.639036 | 10.4008 | 3 | 1 | 4.003287 | 0 | 0 | 0 | 0 | 0 | 0 | 4.691319e-05 | 25.28138
2024-02-05 14:05 | 1234.738436 | 10.5002 | 3 | 1 | 4.003262 | 0 | 0 | 0 | 0 | 0 | 0 | 6.098606e-05 | 25.28138
2024-02-05 14:05 | 1234.838436 | 10.6002 | 3 | 1 | 4.003268 | 0 | 0 | 0 | 0 | 0 | 0 | 7.514387e-05 | 25.28138
2024-02-05 14:05 | 1234.938636 | 10.7004 | 3 | 1 | 4.003275 | 0 | 0 | 0 | 0 | 0 | 0 | 8.933e-05 | 25.28138
2024-02-05 14:05 | 1235.038536 | 10.8003 | 3 | 1 | 4.003319 | 0 | 0 | 0 | 0 | 0 | 0 | 0.0001034737 | 25.28138
2024-02-05 14:05 | 1235.138236 | 10.9 | 3 | 1 | 4.003328 | 0 | 0 | 0 | 0 | 0 | 0 | 8.15618e-05 | 25.28138
2024-02-05 14:05 | 1235.238736 | 11.0005 | 3 | 1 | 4.003305 | 0 | 0 | 0 | 0 | 0 | 0 | 5.947411e-05 | 25.28138
2024-02-05 14:05 | 1235.338136 | 11.0999 | 3 | 1 | 4.003195 | 0 | 0 | 0 | 0 | 0 | 0 | 3.762818e-05 | 25.28138
2024-02-05 14:05 | 1235.438136 | 11.1999 | 3 | 1 | 4.003253 | 0 | 0 | 0 | 0 | 0 | 0 | 1.565038e-05 | 25.27923
2024-02-05 14:05 | 1235.538336 | 11.3001 | 3 | 1 | 4.003296 | 0 | 0 | 0 | 0 | 0 | 0 | -6.371368e-06 | 25.27923
2024-02-05 14:05 | 1235.638036 | 11.3998 | 3 | 1 | 4.003317 | 0 | 0 | 0 | 0 | 0 | 0 | -2.828323e-05 | 25.27923
2024-02-05 14:05 | 1235.738136 | 11.4999 | 3 | 1 | 4.003298 | 0 | 0 | 0 | 0 | 0 | 0 | -5.028301e-05 | 25.27923
2024-02-05 14:05 | 1235.838536 | 11.6003 | 3 | 1 | 4.003296 | 0 | 0 | 0 | 0 | 0 | 0 | -7.234872e-05 | 25.27923
2024-02-05 14:05 | 1235.938336 | 11.7001 | 3 | 1 | 4.003429 | 0 | 0 | 0 | 0 | 0 | 0 | -9.428256e-05 | 25.27923
2024-02-05 14:05 | 1236.038736 | 11.8005 | 3 | 1 | 4.00334 | 0 | 0 | 0 | 0 | 0 | 0 | -0.0001163483 | 25.27923
2024-02-05 14:05 | 1236.139136 | 11.9009 | 3 | 1 | 4.003319 | 0 | 0 | 0 | 0 | 0 | 0 | -8.015518e-05 | 25.27923
2024-02-05 14:05 | 1236.239536 | 12.0013 | 3 | 1 | 4.003318 | 0 | 0 | 0 | 0 | 0 | 0 | -4.39621e-05 | 25.27923
2024-02-05 14:05 | 1236.338536 | 12.1003 | 3 | 1 | 4.003297 | 0 | 0 | 0 | 0 | 0 | 0 | -8.273697e-06 | 25.27923
2024-02-05 14:05 | 1236.438536 | 12.2003 | 3 | 1 | 4.003372 | 0 | 0 | 0 | 0 | 0 | 0 | 2.777519e-05 | 25.27923
2024-02-05 14:05 | 1236.538536 | 12.3003 | 3 | 1 | 4.003273 | 0 | 0 | 0 | 0 | 0 | 0 | 6.382408e-05 | 25.27923
2024-02-05 14:05 | 1236.638936 | 12.4007 | 3 | 1 | 4.003261 | 0 | 0 | 0 | 0 | 0 | 0 | 0.0001000172 | 25.27923
2024-02-05 14:05 | 1236.738136 | 12.4999 | 3 | 1 | 4.003199 | 0 | 0 | 0 | 0 | 0 | 0 | 0.0001357777 | 25.27923
2024-02-05 14:05 | 1236.838136 | 12.5999 | 3 | 1 | 4.003281 | 0 | 0 | 0 | 0 | 0 | 0 | 0.0001718266 | 25.27923
2024-02-05 14:05 | 1236.938336 | 12.7001 | 3 | 1 | 4.003204 | 0 | 0 | 0 | 0 | 0 | 0 | 0.0002079475 | 25.27923
2024-02-05 14:05 | 1237.038736 | 12.8005 | 3 | 1 | 4.003305 | 0 | 0 | 0 | 0 | 0 | 0 | 0.000244140625 | 25.27923
2024-02-05 14:05 | 1237.138036 | 12.8998 | 3 | 1 | 4.003291 | 0 | 0 | 0 | 0 | 0 | 0 | 0.0002091789 | 25.27923
2024-02-05 14:05 | 1237.239536 | 13.0013 | 3 | 1 | 4.003189 | 0 | 0 | 0 | 0 | 0 | 0 | 0.0001734426 | 25.27923
2024-02-05 14:05 | 1237.338036 | 13.0998 | 3 | 1 | 4.003381 | 0 | 0 | 0 | 0 | 0 | 0 | 0.0001387625 | 25.27923
2024-02-05 14:05 | 1237.438236 | 13.2 | 3 | 1 | 4.003292 | 0 | 0 | 0 | 0 | 0 | 0 | 0.0001034839 | 25.27923
2024-02-05 14:05 | 1237.538236 | 13.3 | 3 | 1 | 4.003313 | 0 | 0 | 0 | 0 | 0 | 0 | 6.827573e-05 | 25.27923
2024-02-05 14:05 | 1237.638436 | 13.4002 | 3 | 1 | 4.003324 | 0 | 0 | 0 | 0 | 0 | 0 | 3.299713e-05 | 25.27923
2024-02-05 14:05 | 1237.738636 | 13.5004 | 3 | 1 | 4.003354 | 0 | 0 | 0 | 0 | 0 | 0 | -2.281471e-06 | 25.27923
2024-02-05 14:05 | 1237.838636 | 13.6004 | 3 | 1 | 4.003293 | 0 | 0 | 0 | 0 | 0 | 0 | -3.748966e-05 | 25.27923
2024-02-05 14:05 | 1237.938036 | 13.6998 | 3 | 1 | 4.003254 | 0 | 0 | 0 | 0 | 0 | 0 | -7.24866e-05 | 25.27923
2024-02-05 14:05 | 1238.038236 | 13.8 | 3 | 1 | 4.003319 | 0 | 0 | 0 | 0 | 0 | 0 | -0.0001077652 | 25.27923
2024-02-05 14:05 | 1238.138236 | 13.9 | 3 | 1 | 4.00327 | 0 | 0 | 0 | 0 | 0 | 0 | -0.0001086233 | 25.27923
2024-02-05 14:05 | 1238.238436 | 14.0002 | 3 | 1 | 4.003266 | 0 | 0 | 0 | 0 | 0 | 0 | -0.0001094832 | 25.29659
2024-02-05 14:05 | 1238.338436 | 14.1002 | 3 | 1 | 4.003371 | 0 | 0 | 0 | 0 | 0 | 0 | -0.0001103413 | 25.29659
2024-02-05 14:05 | 1238.438636 | 14.2004 | 3 | 1 | 4.003359 | 0 | 0 | 0 | 0 | 0 | 0 | -0.0001112012 | 25.29659
2024-02-05 14:05 | 1238.538636 | 14.3004 | 3 | 1 | 4.00322 | 0 | 0 | 0 | 0 | 0 | 0 | -0.0001120593 | 25.29659
2024-02-05 14:05 | 1238.638636 | 14.4004 | 3 | 1 | 4.003325 | 0 | 0 | 0 | 0 | 0 | 0 | -0.0001129174 | 25.29659
2024-02-05 14:05 | 1238.738236 | 14.5 | 3 | 1 | 4.003361 | 0 | 0 | 0 | 0 | 0 | 0 | -0.0001137721 | 25.29659
2024-02-05 14:05 | 1238.838236 | 14.6 | 3 | 1 | 4.003204 | 0 | 0 | 0 | 0 | 0 | 0 | -0.0001146303 | 25.29659
2024-02-05 14:05 | 1238.938436 | 14.7002 | 3 | 1 | 4.003337 | 0 | 0 | 0 | 0 | 0 | 0 | -0.0001154901 | 25.29659
2024-02-05 14:05 | 1239.038436 | 14.8002 | 3 | 1 | 4.003281 | 0 | 0 | 0 | 0 | 0 | 0 | -0.0001163483 | 25.29659
2024-02-05 14:05 | 1239.138636 | 14.9004 | 3 | 1 | 4.003318 | 0 | 0 | 0 | 0 | 0 | 0 | -9.599845e-05 | 25.29659
2024-02-05 14:05 | 1239.238436 | 15.0002 | 3 | 1 | 4.003302 | 0 | 0 | 0 | 0 | 0 | 0 | -7.572986e-05 | 25.29659
2024-02-05 14:05 | 1239.338636 | 15.1004 | 3 | 1 | 4.003254 | 0 | 0 | 0 | 0 | 0 | 0 | -5.538004e-05 | 25.29659
2024-02-05 14:05 | 1239.438036 | 15.1998 | 3 | 1 | 4.003304 | 0 | 0 | 0 | 0 | 0 | 0 | -3.51927e-05 | 25.29659
2024-02-05 14:05 | 1239.538236 | 15.3 | 3 | 1 | 4.0033 | 0 | 0 | 0 | 0 | 0 | 0 | -1.484288e-05 | 25.29659
2024-02-05 14:05 | 1239.638436 | 15.4002 | 3 | 1 | 4.00327 | 0 | 0 | 0 | 0 | 0 | 0 | 5.50694e-06 | 25.29659
2024-02-05 14:05 | 1239.739436 | 15.5012 | 3 | 1 | 4.0033 | 0 | 0 | 0 | 0 | 0 | 0 | 2.601923e-05 | 25.29659
2024-02-05 14:05 | 1239.838836 | 15.6006 | 3 | 1 | 4.003207 | 0 | 0 | 0 | 0 | 0 | 0 | 4.620658e-05 | 25.29659
2024-02-05 14:05 | 1239.938236 | 15.7 | 3 | 1 | 4.003147 | 0 | 0 | 0 | 0 | 0 | 0 | 6.639392e-05 | 25.29659
2024-02-05 14:05 | 1240.038636 | 15.8004 | 3 | 1 | 4.003314 | 0 | 0 | 0 | 0 | 0 | 0 | 8.678436e-05 | 25.29659
2024-02-05 14:05 | 1240.138036 | 15.8998 | 3 | 1 | 4.003265 | 0 | 0 | 0 | 0 | 0 | 0 | 8.72582e-05 | 25.29659
2024-02-05 14:05 | 1240.238836 | 16.0006 | 3 | 1 | 4.003373 | 0 | 0 | 0 | 0 | 0 | 0 | 8.77387e-05 | 25.29659
2024-02-05 14:05 | 1240.338636 | 16.1004 | 3 | 1 | 4.003374 | 0 | 0 | 0 | 0 | 0 | 0 | 8.821445e-05 | 25.29659
2024-02-05 14:05 | 1240.438036 | 16.1998 | 3 | 1 | 4.003224 | 0 | 0 | 0 | 0 | 0 | 0 | 8.868828e-05 | 25.29659
2024-02-05 14:05 | 1240.538436 | 16.3002 | 3 | 1 | 4.003308 | 0 | 0 | 0 | 0 | 0 | 0 | 8.916688e-05 | 25.29659
2024-02-05 14:05 | 1240.638636 | 16.4004 | 3 | 1 | 4.003387 | 0 | 0 | 0 | 0 | 0 | 0 | 8.964453e-05 | 25.29659
2024-02-05 14:05 | 1240.739036 | 16.5008 | 3 | 1 | 4.003243 | 0 | 0 | 0 | 0 | 0 | 0 | 9.012313e-05 | 25.29659
2024-02-05 14:05 | 1240.838636 | 16.6004 | 3 | 1 | 4.003329 | 0 | 0 | 0 | 0 | 0 | 0 | 9.059792e-05 | 25.29659
2024-02-05 14:05 | 1240.938836 | 16.7006 | 3 | 1 | 4.003314 | 0 | 0 | 0 | 0 | 0 | 0 | 9.107556e-05 | 25.29659
2024-02-05 14:05 | 1241.038936 | 16.8007 | 3 | 1 | 4.00334 | 0 | 0 | 0 | 0 | 0 | 0 | 9.155273e-05 | 25.29659
2024-02-05 14:05 | 1241.138136 | 16.8999 | 3 | 1 | 4.003315 | 0 | 0 | 0 | 0 | 0 | 0 | 8.828659e-05 | 25.30299
2024-02-05 14:05 | 1241.238736 | 17.0005 | 3 | 1 | 4.0033 | 0 | 0 | 0 | 0 | 0 | 0 | 8.497436e-05 | 25.30299
2024-02-05 14:05 | 1241.338736 | 17.1005 | 3 | 1 | 4.003339 | 0 | 0 | 0 | 0 | 0 | 0 | 8.168188e-05 | 25.30299
2024-02-05 14:05 | 1241.438736 | 17.2005 | 3 | 1 | 4.003316 | 0 | 0 | 0 | 0 | 0 | 0 | 7.838939e-05 | 25.30299
2024-02-05 14:05 | 1241.538136 | 17.2999 | 3 | 1 | 4.003386 | 0 | 0 | 0 | 0 | 0 | 0 | 7.511667e-05 | 25.30299
2024-02-05 14:05 | 1241.638936 | 17.4007 | 3 | 1 | 4.003371 | 0 | 0 | 0 | 0 | 0 | 0 | 7.179785e-05 | 25.30299
2024-02-05 14:05 | 1241.738336 | 17.5001 | 3 | 1 | 4.003429 | 0 | 0 | 0 | 0 | 0 | 0 | 6.852512e-05 | 25.30299
2024-02-05 14:05 | 1241.838536 | 17.6003 | 3 | 1 | 4.003265 | 0 | 0 | 0 | 0 | 0 | 0 | 6.522606e-05 | 25.30299
2024-02-05 14:05 | 1241.938536 | 17.7003 | 3 | 1 | 4.003363 | 0 | 0 | 0 | 0 | 0 | 0 | 6.193357e-05 | 25.30299
2024-02-05 14:05 | 1242.038236 | 17.8 | 3 | 1 | 4.003209 | 0 | 0 | 0 | 0 | 0 | 0 | 5.865097e-05 | 25.30299
2024-02-05 14:05 | 1242.138636 | 17.9004 | 3 | 1 | 4.003319 | 0 | 0 | 0 | 0 | 0 | 0 | 5.401086e-05 | 25.30299
2024-02-05 14:05 | 1242.238936 | 18.0007 | 3 | 1 | 4.003316 | 0 | 0 | 0 | 0 | 0 | 0 | 4.937537e-05 | 25.30299
2024-02-05 14:05 | 1242.339236 | 18.101 | 3 | 1 | 4.00339 | 0 | 0 | 0 | 0 | 0 | 0 | 4.473988e-05 | 25.30299
2024-02-05 14:05 | 1242.438636 | 18.2004 | 3 | 1 | 4.003413 | 0 | 0 | 0 | 0 | 0 | 0 | 4.014599e-05 | 25.30299
2024-02-05 14:05 | 1242.538036 | 18.2998 | 3 | 1 | 4.003362 | 0 | 0 | 0 | 0 | 0 | 0 | 3.55521e-05 | 25.30299
2024-02-05 14:05 | 1242.638436 | 18.4002 | 3 | 1 | 4.003261 | 0 | 0 | 0 | 0 | 0 | 0 | 3.091199e-05 | 25.30299
2024-02-05 14:05 | 1242.738636 | 18.5004 | 3 | 1 | 4.003416 | 0 | 0 | 0 | 0 | 0 | 0 | 2.628112e-05 | 25.30299
2024-02-05 14:05 | 1242.838636 | 18.6004 | 3 | 1 | 4.003326 | 0 | 0 | 0 | 0 | 0 | 0 | 2.16595e-05 | 25.30299
2024-02-05 14:05 | 1242.938036 | 18.6998 | 3 | 1 | 4.003324 | 0 | 0 | 0 | 0 | 0 | 0 | 1.706561e-05 | 25.30299
2024-02-05 14:05 | 1243.039036 | 18.8008 | 3 | 1 | 4.003393 | 0 | 0 | 0 | 0 | 0 | 0 | 1.239777e-05 | 25.30299
2024-02-05 14:05 | 1243.138436 | 18.9002 | 3 | 1 | 4.003377 | 0 | 0 | 0 | 0 | 0 | 0 | 8.13326e-06 | 25.30299
2024-02-05 14:05 | 1243.239636 | 19.0014 | 3 | 1 | 4.003266 | 0 | 0 | 0 | 0 | 0 | 0 | 3.79153e-06 | 25.30299
2024-02-05 14:05 | 1243.338636 | 19.1004 | 3 | 1 | 4.003371 | 0 | 0 | 0 | 0 | 0 | 0 | -4.558149e-07 | 25.30299
2024-02-05 14:05 | 1243.438636 | 19.2004 | 3 | 1 | 4.003307 | 0 | 0 | 0 | 0 | 0 | 0 | -4.746062e-06 | 25.30299
2024-02-05 14:05 | 1243.538636 | 19.3004 | 3 | 1 | 4.003248 | 0 | 0 | 0 | 0 | 0 | 0 | -9.03631e-06 | 25.30299
2024-02-05 14:05 | 1243.638036 | 19.3998 | 3 | 1 | 4.00338 | 0 | 0 | 0 | 0 | 0 | 0 | -1.330082e-05 | 25.30299
2024-02-05 14:05 | 1243.738236 | 19.5 | 3 | 1 | 4.003334 | 0 | 0 | 0 | 0 | 0 | 0 | -1.759964e-05 | 25.30299
2024-02-05 14:05 | 1243.838236 | 19.6 | 3 | 1 | 4.003363 | 0 | 0 | 0 | 0 | 0 | 0 | -2.188989e-05 | 25.30299
2024-02-05 14:05 | 1243.938436 | 19.7002 | 3 | 1 | 4.003444 | 0 | 0 | 0 | 0 | 0 | 0 | -2.618872e-05 | 25.29063
2024-02-05 14:05 | 1244.039336 | 19.8011 | 3 | 1 | 4.003442 | 0 | 0 | 0 | 0 | 0 | 0 | -3.051758e-05 | 25.29063
2024-02-05 14:05 | 1244.138136 | 19.8999 | 3 | 1 | 4.003355 | 0 | 0 | 0 | 0 | 0 | 0 | -1.882925e-05 | 25.29063
2024-02-05 14:05 | 1244.239136 | 20.0009 | 3 | 1 | 4.003319 | 0 | 0 | 0 | 0 | 0 | 0 | -6.880651e-06 | 25.29063
2024-02-05 14:05 | 1244.338536 | 20.1003 | 3 | 1 | 4.003348 | 0 | 0 | 0 | 0 | 0 | 0 | 4.87866e-06 | 25.29063
2024-02-05 14:05 | 1244.438936 | 20.2007 | 3 | 1 | 4.003392 | 0 | 0 | 0 | 0 | 0 | 0 | 1.675628e-05 | 25.29063
2024-02-05 14:05 | 1244.538336 | 20.3001 | 3 | 1 | 4.003371 | 0 | 0 | 0 | 0 | 0 | 0 | 2.851559e-05 | 25.29063
2024-02-05 14:05 | 1244.638136 | 20.3999 | 3 | 1 | 4.003359 | 0 | 0 | 0 | 0 | 0 | 0 | 4.032222e-05 | 25.29063
2024-02-05 14:05 | 1244.738736 | 20.5005 | 3 | 1 | 4.003341 | 0 | 0 | 0 | 0 | 0 | 0 | 5.22235e-05 | 25.29063
2024-02-05 14:05 | 1244.838736 | 20.6005 | 3 | 1 | 4.003366 | 0 | 0 | 0 | 0 | 0 | 0 | 6.405379e-05 | 25.29063
2024-02-05 14:05 | 1244.938736 | 20.7005 | 3 | 1 | 4.003413 | 0 | 0 | 0 | 0 | 0 | 0 | 7.588408e-05 | 25.29063
2024-02-05 14:05 | 1245.038936 | 20.8007 | 3 | 1 | 4.003487 | 0 | 0 | 0 | 0 | 0 | 0 | 8.773804e-05 | 25.29063
2024-02-05 14:05 | 1245.138336 | 20.9001 | 3 | 1 | 4.003337 | 0 | 0 | 0 | 0 | 0 | 0 | 7.436121e-05 | 25.29063
2024-02-05 14:05 | 1245.238936 | 21.0007 | 3 | 1 | 4.003332 | 0 | 0 | 0 | 0 | 0 | 0 | 6.082289e-05 | 25.29063
2024-02-05 14:05 | 1245.339536 | 21.1013 | 3 | 1 | 4.003335 | 0 | 0 | 0 | 0 | 0 | 0 | 4.728457e-05 | 25.29063
2024-02-05 14:05 | 1245.438936 | 21.2007 | 3 | 1 | 4.003363 | 0 | 0 | 0 | 0 | 0 | 0 | 3.390774e-05 | 25.29063
2024-02-05 14:05 | 1245.538336 | 21.3001 | 3 | 1 | 4.003406 | 0 | 0 | 0 | 0 | 0 | 0 | 2.053091e-05 | 25.29063
2024-02-05 14:05 | 1245.638136 | 21.3999 | 3 | 1 | 4.003397 | 0 | 0 | 0 | 0 | 0 | 0 | 7.100254e-06 | 25.29063
2024-02-05 14:05 | 1245.738536 | 21.5003 | 3 | 1 | 4.003302 | 0 | 0 | 0 | 0 | 0 | 0 | -6.41115e-06 | 25.29063
2024-02-05 14:05 | 1245.838936 | 21.6007 | 3 | 1 | 4.003385 | 0 | 0 | 0 | 0 | 0 | 0 | -1.992255e-05 | 25.29063
2024-02-05 14:05 | 1245.938336 | 21.7001 | 3 | 1 | 4.003463 | 0 | 0 | 0 | 0 | 0 | 0 | -3.329938e-05 | 25.29063
2024-02-05 14:05 | 1246.038136 | 21.7999 | 3 | 1 | 4.003417 | 0 | 0 | 0 | 0 | 0 | 0 | -4.673004e-05 | 25.29063
2024-02-05 14:05 | 1246.138536 | 21.9003 | 3 | 1 | 4.003339 | 0 | 0 | 0 | 0 | 0 | 0 | -4.204116e-05 | 25.29063
2024-02-05 14:05 | 1246.238536 | 22.0003 | 3 | 1 | 4.003309 | 0 | 0 | 0 | 0 | 0 | 0 | -3.737096e-05 | 25.29063
2024-02-05 14:05 | 1246.338736 | 22.1005 | 3 | 1 | 4.003399 | 0 | 0 | 0 | 0 | 0 | 0 | -3.269141e-05 | 25.29063
2024-02-05 14:05 | 1246.438136 | 22.1999 | 3 | 1 | 4.003379 | 0 | 0 | 0 | 0 | 0 | 0 | -2.804923e-05 | 25.29063
2024-02-05 14:05 | 1246.538336 | 22.3001 | 3 | 1 | 4.003484 | 0 | 0 | 0 | 0 | 0 | 0 | -2.336969e-05 | 25.29063
2024-02-05 14:05 | 1246.638536 | 22.4003 | 3 | 1 | 4.003416 | 0 | 0 | 0 | 0 | 0 | 0 | -1.869015e-05 | 25.29063
2024-02-05 14:05 | 1246.738536 | 22.5003 | 3 | 1 | 4.003219 | 0 | 0 | 0 | 0 | 0 | 0 | -1.401995e-05 | 25.29063
2024-02-05 14:05 | 1246.838536 | 22.6003 | 3 | 1 | 4.003453 | 0 | 0 | 0 | 0 | 0 | 0 | -9.349744e-06 | 25.24355
2024-02-05 14:05 | 1246.938336 | 22.7001 | 3 | 1 | 4.0033 | 0 | 0 | 0 | 0 | 0 | 0 | -4.688883e-06 | 25.24355
2024-02-05 14:05 | 1247.038736 | 22.8005 | 3 | 1 | 4.003417 | 0 | 0 | 0 | 0 | 0 | 0 | 0 | 25.24355
2024-02-05 14:05 | 1247.138136 | 22.8999 | 3 | 1 | 4.003396 | 0 | 0 | 0 | 0 | 0 | 0 | 8.48587e-06 | 25.24355
2024-02-05 14:05 | 1247.239536 | 23.0013 | 3 | 1 | 4.003331 | 0 | 0 | 0 | 0 | 0 | 0 | 1.714248e-05 | 25.24355
2024-02-05 14:05 | 1247.338536 | 23.1003 | 3 | 1 | 4.003361 | 0 | 0 | 0 | 0 | 0 | 0 | 2.55942e-05 | 25.24355
2024-02-05 14:05 | 1247.438536 | 23.2003 | 3 | 1 | 4.003378 | 0 | 0 | 0 | 0 | 0 | 0 | 3.41313e-05 | 25.24355
2024-02-05 14:05 | 1247.538536 | 23.3003 | 3 | 1 | 4.003431 | 0 | 0 | 0 | 0 | 0 | 0 | 4.266839e-05 | 25.24355
2024-02-05 14:05 | 1247.638736 | 23.4005 | 3 | 1 | 4.003368 | 0 | 0 | 0 | 0 | 0 | 0 | 5.122256e-05 | 25.24355
2024-02-05 14:05 | 1247.738136 | 23.4999 | 3 | 1 | 4.003417 | 0 | 0 | 0 | 0 | 0 | 0 | 5.970843e-05 | 25.24355
2024-02-05 14:05 | 1247.838336 | 23.6001 | 3 | 1 | 4.003424 | 0 | 0 | 0 | 0 | 0 | 0 | 6.826259e-05 | 25.24355
2024-02-05 14:05 | 1247.938336 | 23.7001 | 3 | 1 | 4.0033 | 0 | 0 | 0 | 0 | 0 | 0 | 7.679968e-05 | 25.24355
2024-02-05 14:06 | 1248.038536 | 23.8003 | 3 | 1 | 4.003407 | 0 | 0 | 0 | 0 | 0 | 0 | 8.535385e-05 | 25.24355
2024-02-05 14:06 | 1248.139536 | 23.9013 | 3 | 1 | 4.003434 | 0 | 0 | 0 | 0 | 0 | 0 | 8.723174e-05 | 25.24355
2024-02-05 14:06 | 1248.238236 | 24 | 3 | 1 | 4.003324 | 0 | 0 | 0 | 0 | 0 | 0 | 8.906686e-05 | 25.24355
2024-02-05 14:06 | 1248.338736 | 24.1005 | 3 | 1 | 4.003392 | 0 | 0 | 0 | 0 | 0 | 0 | 9.093545e-05 | 25.24355
2024-02-05 14:06 | 1248.438136 | 24.1999 | 3 | 1 | 4.003429 | 0 | 0 | 0 | 0 | 0 | 0 | 9.278359e-05 | 25.24355
2024-02-05 14:06 | 1248.538336 | 24.3001 | 3 | 1 | 4.003358 | 0 | 0 | 0 | 0 | 0 | 0 | 9.46466e-05 | 25.24355
2024-02-05 14:06 | 1248.638336 | 24.4001 | 3 | 1 | 4.003417 | 0 | 0 | 0 | 0 | 0 | 0 | 9.650589e-05 | 25.24355
2024-02-05 14:06 | 1248.738536 | 24.5003 | 3 | 1 | 4.003503 | 0 | 0 | 0 | 0 | 0 | 0 | 9.83689e-05 | 25.24355
2024-02-05 14:06 | 1248.838536 | 24.6003 | 3 | 1 | 4.003464 | 0 | 0 | 0 | 0 | 0 | 0 | 0.0001002282 | 25.24355
2024-02-05 14:06 | 1248.938536 | 24.7003 | 3 | 1 | 4.00342 | 0 | 0 | 0 | 0 | 0 | 0 | 0.0001020875 | 25.24355
2024-02-05 14:06 | 1249.038736 | 24.8005 | 3 | 1 | 4.003403 | 0 | 0 | 0 | 0 | 0 | 0 | 0.0001039505 | 25.24355
2024-02-05 14:06 | 1249.138136 | 24.8999 | 3 | 1 | 4.003498 | 0 | 0 | 0 | 0 | 0 | 0 | 0.0001092622 | 25.24355
2024-02-05 14:06 | 1249.238336 | 25.0001 | 3 | 1 | 4.003547 | 0 | 0 | 0 | 0 | 0 | 0 | 0.0001146167 | 25.24355
2024-02-05 14:06 | 1249.338336 | 25.1001 | 3 | 1 | 4.003359 | 0 | 0 | 0 | 0 | 0 | 0 | 0.0001199605 | 25.24355
2024-02-05 14:06 | 1249.438336 | 25.2001 | 3 | 1 | 4.003309 | 0 | 0 | 0 | 0 | 0 | 0 | 0.0001253043 | 25.24355
2024-02-05 14:06 | 1249.538536 | 25.3003 | 3 | 1 | 4.00343 | 0 | 0 | 0 | 0 | 0 | 0 | 0.0001306587 | 25.24355
2024-02-05 14:06 | 1249.638536 | 25.4003 | 3 | 1 | 4.003405 | 0 | 0 | 0 | 0 | 0 | 0 | 0.0001360025 | 25.30823
2024-02-05 14:06 | 1249.738736 | 25.5005 | 3 | 1 | 4.003438 | 0 | 0 | 0 | 0 | 0 | 0 | 0.000141357 | 25.30823
2024-02-05 14:06 | 1249.838136 | 25.5999 | 3 | 1 | 4.003361 | 0 | 0 | 0 | 0 | 0 | 0 | 0.0001466687 | 25.30823
2024-02-05 14:06 | 1249.938536 | 25.7003 | 3 | 1 | 4.003384 | 0 | 0 | 0 | 0 | 0 | 0 | 0.0001520339 | 25.30823
2024-02-05 14:06 | 1250.038136 | 25.7999 | 3 | 1 | 4.003485 | 0 | 0 | 0 | 0 | 0 | 0 | 0.0001573563 | 25.30823
2024-02-05 14:06 | 1250.138336 | 25.9001 | 3 | 1 | 4.003408 | 0 | 0 | 0 | 0 | 0 | 0 | 0.0001444611 | 25.30823
2024-02-05 14:06 | 1250.239736 | 26.0015 | 3 | 1 | 4.00346 | 0 | 0 | 0 | 0 | 0 | 0 | 0.0001314114 | 25.30823
2024-02-05 14:06 | 1250.338736 | 26.1005 | 3 | 1 | 4.003441 | 0 | 0 | 0 | 0 | 0 | 0 | 0.0001186707 | 25.30823
2024-02-05 14:06 | 1250.438736 | 26.2005 | 3 | 1 | 4.003465 | 0 | 0 | 0 | 0 | 0 | 0 | 0.0001058012 | 25.30823
2024-02-05 14:06 | 1250.538136 | 26.2999 | 3 | 1 | 4.003385 | 0 | 0 | 0 | 0 | 0 | 0 | 9.300898e-05 | 25.30823
2024-02-05 14:06 | 1250.638336 | 26.4001 | 3 | 1 | 4.003438 | 0 | 0 | 0 | 0 | 0 | 0 | 8.011379e-05 | 25.30823
2024-02-05 14:06 | 1250.739336 | 26.5011 | 3 | 1 | 4.003487 | 0 | 0 | 0 | 0 | 0 | 0 | 6.711564e-05 | 25.30823
2024-02-05 14:06 | 1250.838936 | 26.6007 | 3 | 1 | 4.003405 | 0 | 0 | 0 | 0 | 0 | 0 | 5.429766e-05 | 25.30823
2024-02-05 14:06 | 1250.938136 | 26.6999 | 3 | 1 | 4.003365 | 0 | 0 | 0 | 0 | 0 | 0 | 4.153116e-05 | 25.30823
2024-02-05 14:06 | 1251.038536 | 26.8003 | 3 | 1 | 4.003442 | 0 | 0 | 0 | 0 | 0 | 0 | 2.861023e-05 | 25.30823
2024-02-05 14:06 | 1251.138736 | 26.9005 | 3 | 1 | 4.003521 | 0 | 0 | 0 | 0 | 0 | 0 | 1.781971e-05 | 25.30823
2024-02-05 14:06 | 1251.239336 | 27.0011 | 3 | 1 | 4.003398 | 0 | 0 | 0 | 0 | 0 | 0 | 6.986115e-06 | 25.30823
2024-02-05 14:06 | 1251.338336 | 27.1001 | 3 | 1 | 4.003478 | 0 | 0 | 0 | 0 | 0 | 0 | -3.675177e-06 | 25.30823
2024-02-05 14:06 | 1251.438336 | 27.2001 | 3 | 1 | 4.00345 | 0 | 0 | 0 | 0 | 0 | 0 | -1.444416e-05 | 25.30823
2024-02-05 14:06 | 1251.538336 | 27.3001 | 3 | 1 | 4.00337 | 0 | 0 | 0 | 0 | 0 | 0 | -2.521314e-05 | 25.30823
2024-02-05 14:06 | 1251.638136 | 27.3999 | 3 | 1 | 4.003445 | 0 | 0 | 0 | 0 | 0 | 0 | -3.596058e-05 | 25.30823
2024-02-05 14:06 | 1251.738736 | 27.5005 | 3 | 1 | 4.003458 | 0 | 0 | 0 | 0 | 0 | 0 | -4.679418e-05 | 25.30823
2024-02-05 14:06 | 1251.838736 | 27.6005 | 3 | 1 | 4.003427 | 0 | 0 | 0 | 0 | 0 | 0 | -5.756316e-05 | 25.30823
2024-02-05 14:06 | 1251.938136 | 27.6999 | 3 | 1 | 4.003347 | 0 | 0 | 0 | 0 | 0 | 0 | -6.826753e-05 | 25.30823
2024-02-05 14:06 | 1252.039236 | 27.801 | 3 | 1 | 4.003373 | 0 | 0 | 0 | 0 | 0 | 0 | -7.915497e-05 | 25.30823
2024-02-05 14:06 | 1252.139336 | 27.9011 | 3 | 1 | 4.003438 | 0 | 0 | 0 | 0 | 0 | 0 | -7.295113e-05 | 25.30823
2024-02-05 14:06 | 1252.238636 | 28.0004 | 3 | 1 | 4.003444 | 0 | 0 | 0 | 0 | 0 | 0 | -6.679687e-05 | 25.30823
2024-02-05 14:06 | 1252.339536 | 28.1013 | 3 | 1 | 4.003458 | 0 | 0 | 0 | 0 | 0 | 0 | -6.054344e-05 | 25.30823
2024-02-05 14:06 | 1252.438936 | 28.2007 | 3 | 1 | 4.003392 | 0 | 0 | 0 | 0 | 0 | 0 | -5.438299e-05 | 25.2935
2024-02-05 14:06 | 1252.538336 | 28.3001 | 3 | 1 | 4.003438 | 0 | 0 | 0 | 0 | 0 | 0 | -4.822253e-05 | 25.2935
2024-02-05 14:06 | 1252.638736 | 28.4005 | 3 | 1 | 4.003465 | 0 | 0 | 0 | 0 | 0 | 0 | -4.20001e-05 | 25.2935
2024-02-05 14:06 | 1252.738336 | 28.5001 | 3 | 1 | 4.003509 | 0 | 0 | 0 | 0 | 0 | 0 | -3.582724e-05 | 25.2935
2024-02-05 14:06 | 1252.838336 | 28.6001 | 3 | 1 | 4.003361 | 0 | 0 | 0 | 0 | 0 | 0 | -2.96296e-05 | 25.2935
2024-02-05 14:06 | 1252.938536 | 28.7003 | 3 | 1 | 4.003408 | 0 | 0 | 0 | 0 | 0 | 0 | -2.341956e-05 | 25.2935
2024-02-05 14:06 | 1253.039436 | 28.8012 | 3 | 1 | 4.003382 | 0 | 0 | 0 | 0 | 0 | 0 | -1.716614e-05 | 25.2935
2024-02-05 14:06 | 1253.138036 | 28.8998 | 3 | 1 | 4.003434 | 0 | 0 | 0 | 0 | 0 | 0 | -1.161157e-05 | 25.2935
2024-02-05 14:06 | 1253.238036 | 28.9998 | 3 | 1 | 4.003485 | 0 | 0 | 0 | 0 | 0 | 0 | -5.978129e-06 | 25.2935
2024-02-05 14:06 | 1253.338236 | 29.1 | 3 | 1 | 4.003461 | 0 | 0 | 0 | 0 | 0 | 0 | -3.334232e-07 | 25.2935
2024-02-05 14:06 | 1253.438236 | 29.2 | 3 | 1 | 4.003505 | 0 | 0 | 0 | 0 | 0 | 0 | 5.300015e-06 | 25.2935
2024-02-05 14:06 | 1253.538436 | 29.3002 | 3 | 1 | 4.003472 | 0 | 0 | 0 | 0 | 0 | 0 | 1.094472e-05 | 25.2935
2024-02-05 14:06 | 1253.638636 | 29.4004 | 3 | 1 | 4.003398 | 0 | 0 | 0 | 0 | 0 | 0 | 1.658943e-05 | 25.2935
2024-02-05 14:06 | 1253.738636 | 29.5004 | 3 | 1 | 4.003449 | 0 | 0 | 0 | 0 | 0 | 0 | 2.222286e-05 | 25.2935
2024-02-05 14:06 | 1253.838636 | 29.6004 | 3 | 1 | 4.003472 | 0 | 0 | 0 | 0 | 0 | 0 | 2.78563e-05 | 25.2935
2024-02-05 14:06 | 1253.938036 | 29.6998 | 3 | 1 | 4.00347 | 0 | 0 | 0 | 0 | 0 | 0 | 3.345594e-05 | 25.2935
2024-02-05 14:06 | 1254.038236 | 29.8 | 3 | 1 | 4.003545 | 0 | 0 | 0 | 0 | 0 | 0 | 3.910065e-05 | 25.2935
2024-02-05 14:06 | 1254.138436 | 29.9002 | 3 | 1 | 4.003456 | 0 | 0 | 0 | 0 | 0 | 0 | 3.910065e-05 | 25.2935
2024-02-05 14:06 | 1254.238736 | 30.0005 | 3 | 1 | 4.003483 | 0 | 0 | 0 | 0 | 0 | 0 | 3.910065e-05 | 25.2935
2024-02-05 14:06 | 1254.239836 | 30.0016 | 3 | 1 | 4.003477 | 0 | 0 | 0 | 0 | 0 | 0 | 3.910065e-05 | 25.2935