## Global_Info
TEST REPORT
|  |  | 20240206_w8_EIS326V_2 | Serial Number |  | C:\ArbinSoftware\DataPro\Result\20240206_w8_EIS326V_2
|  |  | 2024-04-18 | 207487
Channel | Start DateTime | Schedule File Name | Creator | Comments | Software Version | Schedule Version | MASS | Specific Capacity | Capacity | Item ID | Has Aux | Has Specail | Log Aux Data Flag | Log Special Flag
2 | 2024-02-06 17:07 | INR21700_m50T\2nd_life_EIS\EIS_general.sdu |  |  | PV7.0 Build: 181116USB | Schedule Version 7.00.15 | 0 | 0 | 4.85 |  | 1 | 0 | TRUE | TRUE
Note on G2: Click to open file path

## ACIM_Chan2
Device_ID | Test_ID | Channel_ID | Cycle_ID | Step_ID | Pt | Freq | Zmod | Zphz
Gamry_1 | 1267 | 1 | 1 | 2 | 0 | 10019.53 | 0.0469862 | 47.54779
Gamry_1 | 1267 | 1 | 1 | 2 | 1 | 7207.031 | 0.0392118 | 41.69213
Gamry_1 | 1267 | 1 | 1 | 2 | 2 | 5150.463 | 0.0335398 | 34.99786
Gamry_1 | 1267 | 1 | 1 | 2 | 3 | 3715.701 | 0.0298675 | 28.08903
Gamry_1 | 1267 | 1 | 1 | 2 | 4 | 2686.738 | 0.0276165 | 21.37482
Gamry_1 | 1267 | 1 | 1 | 2 | 5 | 1933.594 | 0.0263854 | 15.35005
Gamry_1 | 1267 | 1 | 1 | 2 | 6 | 1395.089 | 0.0258454 | 10.48002
Gamry_1 | 1267 | 1 | 1 | 2 | 7 | 1000.702 | 0.0257011 | 6.685511
Gamry_1 | 1267 | 1 | 1 | 2 | 8 | 716.9117 | 0.0257892 | 3.884371
Gamry_1 | 1267 | 1 | 1 | 2 | 9 | 520.8333 | 0.0259834 | 1.92796
Gamry_1 | 1267 | 1 | 1 | 2 | 10 | 372.8693 | 0.0262386 | 0.4527447
Gamry_1 | 1267 | 1 | 1 | 2 | 11 | 269.3965 | 0.0265184 | -0.5784559
Gamry_1 | 1267 | 1 | 1 | 2 | 12 | 193.6983 | 0.0268134 | -1.331699
Gamry_1 | 1267 | 1 | 1 | 2 | 13 | 139.2327 | 0.0271294 | -1.888819
Gamry_1 | 1267 | 1 | 1 | 2 | 14 | 99.734 | 0.0274565 | -2.28933
Gamry_1 | 1267 | 1 | 1 | 2 | 15 | 72.11539 | 0.027789 | -2.576268
Gamry_1 | 1267 | 1 | 1 | 2 | 16 | 49.86702 | 0.0281514 | -2.819802
Gamry_1 | 1267 | 1 | 1 | 2 | 17 | 37.5 | 0.0284497 | -2.994179
Gamry_1 | 1267 | 1 | 1 | 2 | 18 | 27.25291 | 0.0288104 | -3.128574
Gamry_1 | 1267 | 1 | 1 | 2 | 19 | 19.29012 | 0.0291614 | -3.241659
Gamry_1 | 1267 | 1 | 1 | 2 | 20 | 13.95089 | 0.0295542 | -3.388368
Gamry_1 | 1267 | 1 | 1 | 2 | 21 | 9.9734 | 0.030002 | -3.410412
Gamry_1 | 1267 | 1 | 1 | 2 | 22 | 7.233796 | 0.0304461 | -3.335169
Gamry_1 | 1267 | 1 | 1 | 2 | 23 | 5.196785 | 0.0308765 | -3.355362
Gamry_1 | 1267 | 1 | 1 | 2 | 24 | 3.720238 | 0.0311447 | -3.062966
Gamry_1 | 1267 | 1 | 1 | 2 | 25 | 2.689329 | 0.0316103 | -2.902417
Gamry_1 | 1267 | 1 | 1 | 2 | 26 | 1.929012 | 0.0318761 | -2.53434
Gamry_1 | 1267 | 1 | 1 | 2 | 27 | 1.395089 | 0.0321798 | -2.709066
Gamry_1 | 1267 | 1 | 1 | 2 | 28 | 0.997765 | 0.0323363 | -2.435742
Gamry_1 | 1267 | 1 | 1 | 2 | 29 | 0.7233796 | 0.0325771 | -2.445129
Gamry_1 | 1267 | 1 | 1 | 2 | 30 | 0.5185288 | 0.0328125 | -2.609944
Gamry_1 | 1267 | 1 | 1 | 2 | 31 | 0.3732086 | 0.0330661 | -2.947991
Gamry_1 | 1267 | 1 | 1 | 2 | 32 | 0.2687787 | 0.0332551 | -3.268305
Gamry_1 | 1267 | 1 | 1 | 2 | 33 | 0.1933787 | 0.0335393 | -3.776543
Gamry_1 | 1267 | 1 | 1 | 2 | 34 | 0.1391776 | 0.0339009 | -4.477158
Gamry_1 | 1267 | 1 | 1 | 2 | 35 | 0.1001603 | 0.0343898 | -5.315675
Gamry_1 | 1267 | 1 | 1 | 2 | 36 | 0.0719825 | 0.0350308 | -6.310973
Gamry_1 | 1267 | 1 | 1 | 2 | 37 | 0.051807 | 0.035611 | -7.461373
Gamry_1 | 1267 | 1 | 1 | 2 | 38 | 0.0372971 | 0.0363588 | -8.83483
Gamry_1 | 1267 | 1 | 1 | 2 | 39 | 0.0268286 | 0.0371676 | -10.61258
Gamry_1 | 1267 | 1 | 1 | 2 | 40 | 0.0193124 | 0.0381833 | -13.02628
Gamry_1 | 1267 | 1 | 1 | 2 | 41 | 0.0138979 | 0.0395852 | -16.13165
Gamry_1 | 1267 | 1 | 1 | 2 | 42 | 0.0100006 | 0.0416285 | -19.98458
Note on A1: Device_ID
Note on B1: Test_ID
Note on C1: Channel_ID
Note on D1: Cycle_ID
Note on E1: Step_ID
Note on F1: Pt
Note on G1: Freq
Note on H1: Zmod
Note on I1: Zphz

## Channel_2_1
Date_Time | Test_Time(s) | Step_Time(s) | Step_Index | Cycle_Index | Voltage(V) | Current(A) | Charge_Capacity(Ah) | Discharge_Capacity(Ah) | Charge_Energy(Wh) | Discharge_Energy(Wh) | Internal Resistance(Ohm) | dV/dt(V/s) | Aux_Temperature(¡æ)_1
2024-02-06 16:57 | 0.1 | 0.0998 | 1 | 1 | 3.265932 | 0 | 0 | 0 | 0 | 0 | 0 | 0 | 24.70115
2024-02-06 16:57 | 0.2022 | 0.202 | 1 | 1 | 3.265982 | 0 | 0 | 0 | 0 | 0 | 0 | 0 | 24.70115
2024-02-06 16:57 | 0.3018 | 0.3016 | 1 | 1 | 3.265925 | 0 | 0 | 0 | 0 | 0 | 0 | 0 | 24.70115
2024-02-06 16:57 | 0.4016 | 0.4014 | 1 | 1 | 3.266037 | 0 | 0 | 0 | 0 | 0 | 0 | 0 | 24.70115
2024-02-06 16:57 | 0.5008 | 0.5006 | 1 | 1 | 3.266075 | 0 | 0 | 0 | 0 | 0 | 0 | -1.20765e-07 | 24.70115
2024-02-06 16:57 | 0.6 | 0.5998 | 1 | 1 | 3.266033 | 0 | 0 | 0 | 0 | 0 | 0 | -2.4153e-07 | 24.70115
2024-02-06 16:57 | 0.7008 | 0.7006 | 1 | 1 | 3.26608 | 0 | 0 | 0 | 0 | 0 | 0 | -3.642429e-07 | 24.70115
2024-02-06 16:57 | 0.8016 | 0.8014 | 1 | 1 | 3.265927 | 0 | 0 | 0 | 0 | 0 | 0 | -4.869557e-07 | 24.70115
2024-02-06 16:57 | 0.9022 | 0.902 | 1 | 1 | 3.266094 | 0 | 0 | 0 | 0 | 0 | 0 | -6.094251e-07 | 24.70115
2024-02-06 16:57 | 1.0004 | 1.0002 | 1 | 1 | 3.265958 | 0 | 0 | 0 | 0 | 0 | 0 | -7.289727e-07 | 24.70115
2024-02-06 16:57 | 1.0016 | 1.0014 | 1 | 1 | 3.265979 | 0 | 0 | 0 | 0 | 0 | 0 | -7.304336e-07 | 24.70115
2024-02-06 16:57 | 1.021199 | 0.0014 | 2 | 1 | 3.265899 | 0 | 0 | 0 | 0 | 0 | 0 | -7.542944e-07 | 24.70116
2024-02-06 16:58 | 61.021299 | 60.0015 | 2 | 1 | 3.260159 | 0 | 0 | 0 | 0 | 0 | 0 | -7.379778e-05 | 24.71962
2024-02-06 16:59 | 121.022599 | 120.0028 | 2 | 1 | 3.260753 | 0 | 0 | 0 | 0 | 0 | 0 | -0.0001468427 | 24.73808
2024-02-06 17:00 | 181.025199 | 180.0054 | 2 | 1 | 3.27298 | 0 | 0 | 0 | 0 | 0 | 0 | -0.0002198892 | 24.75654
2024-02-06 17:01 | 241.028999 | 240.0092 | 2 | 1 | 3.267359 | 0 | 0 | 0 | 0 | 0 | 0 | -0.0002929372 | 24.775
2024-02-06 17:02 | 301.032499 | 300.0127 | 2 | 1 | 3.260557 | 0 | 0 | 0 | 0 | 0 | 0 | -0.0003659848 | 24.79346
2024-02-06 17:03 | 361.035599 | 360.0158 | 2 | 1 | 3.265419 | 0 | 0 | 0 | 0 | 0 | 0 | -0.000439032 | 24.81192
2024-02-06 17:04 | 421.038199 | 420.0184 | 2 | 1 | 3.260747 | 0 | 0 | 0 | 0 | 0 | 0 | -0.0005120785 | 24.83038
2024-02-06 17:05 | 481.038499 | 480.0187 | 2 | 1 | 3.269101 | 0 | 0 | 0 | 0 | 0 | 0 | -0.0005851222 | 24.84884
2024-02-06 17:06 | 541.040599 | 540.0208 | 2 | 1 | 3.259766 | 0 | 0 | 0 | 0 | 0 | 0 | -0.0006581681 | 24.86729
2024-02-06 17:07 | 601.042799 | 600.023 | 2 | 1 | 3.26259 | 0 | 0 | 0 | 0 | 0 | 0 | -0.0007312142 | 24.88575
2024-02-06 17:08 | 661.043199 | 660.0234 | 2 | 1 | 3.269291 | 0 | 0 | 0 | 0 | 0 | 0 | -0.000804258 | 24.90421
2024-02-06 17:09 | 721.044099 | 720.0243 | 2 | 1 | 3.272289 | 0 | 0 | 0 | 0 | 0 | 0 | -0.0008773025 | 24.92267
2024-02-06 17:10 | 781.047799 | 780.028 | 2 | 1 | 3.265567 | 0 | 0 | 0 | 0 | 0 | 0 | -0.0009503504 | 24.94113
2024-02-06 17:11 | 841.049299 | 840.0295 | 2 | 1 | 3.260125 | 0 | 0 | 0 | 0 | 0 | 0 | -0.001023396 | 24.95959
2024-02-06 17:12 | 901.052899 | 900.0331 | 2 | 1 | 3.261266 | 0 | 0 | 0 | 0 | 0 | 0 | -0.001096443 | 24.97805
2024-02-06 17:13 | 961.053999 | 960.0342 | 2 | 1 | 3.272988 | 0 | 0 | 0 | 0 | 0 | 0 | -0.001169488 | 24.99651
2024-02-06 17:14 | 1021.056899 | 1020.0371 | 2 | 1 | 3.263909 | 0 | 0 | 0 | 0 | 0 | 0 | -0.001242535 | 25.01497
2024-02-06 17:15 | 1081.059899 | 1080.0401 | 2 | 1 | 3.265423 | 0 | 0 | 0 | 0 | 0 | 0 | -0.001315582 | 25.03343
2024-02-06 17:16 | 1141.062899 | 1140.0431 | 2 | 1 | 3.272056 | 0 | 0 | 0 | 0 | 0 | 0 | -0.001388629 | 25.05189
2024-02-06 17:17 | 1201.064099 | 1200.0443 | 2 | 1 | 3.259697 | 0 | 0 | 0 | 0 | 0 | 0 | -0.001461674 | 25.07035
2024-02-06 17:17 | 1229.127876 | 0.1018 | 3 | 1 | 3.265328 | 0 | 0 | 0 | 0 | 0 | 0 | -0.001495838 | 25.07898
2024-02-06 17:17 | 1229.226076 | 0.2 | 3 | 1 | 3.265345 | 0 | 0 | 0 | 0 | 0 | 0 | -0.001496466 | 25.07898
2024-02-06 17:17 | 1229.326876 | 0.3008 | 3 | 1 | 3.265461 | 0 | 0 | 0 | 0 | 0 | 0 | -0.00149711 | 25.07898
2024-02-06 17:17 | 1229.426276 | 0.4002 | 3 | 1 | 3.265292 | 0 | 0 | 0 | 0 | 0 | 0 | -0.001497746 | 25.07898
2024-02-06 17:17 | 1229.525876 | 0.4998 | 3 | 1 | 3.265355 | 0 | 0 | 0 | 0 | 0 | 0 | -0.001359185 | 25.07898
2024-02-06 17:17 | 1229.627476 | 0.6014 | 3 | 1 | 3.26525 | 0 | 0 | 0 | 0 | 0 | 0 | -0.001217842 | 25.07898
2024-02-06 17:17 | 1229.726476 | 0.7004 | 3 | 1 | 3.265246 | 0 | 0 | 0 | 0 | 0 | 0 | -0.001080116 | 25.07898
2024-02-06 17:17 | 1229.826276 | 0.8002 | 3 | 1 | 3.265289 | 0 | 0 | 0 | 0 | 0 | 0 | -0.0009412766 | 25.07898
2024-02-06 17:17 | 1229.925876 | 0.8998 | 3 | 1 | 3.265435 | 0 | 0 | 0 | 0 | 0 | 0 | -0.0008027158 | 25.07898
2024-02-06 17:17 | 1230.026476 | 1.0004 | 3 | 1 | 3.265218 | 0 | 0 | 0 | 0 | 0 | 0 | -0.0006627638 | 25.07898
2024-02-06 17:17 | 1230.125876 | 1.0998 | 3 | 1 | 3.265304 | 0 | 0 | 0 | 0 | 0 | 0 | -0.0005244813 | 25.07898
2024-02-06 17:17 | 1230.227676 | 1.2016 | 3 | 1 | 3.265249 | 0 | 0 | 0 | 0 | 0 | 0 | -0.0003828599 | 25.07898
2024-02-06 17:17 | 1230.325876 | 1.2998 | 3 | 1 | 3.265281 | 0 | 0 | 0 | 0 | 0 | 0 | -0.0002462468 | 25.07898
2024-02-06 17:17 | 1230.426276 | 1.4002 | 3 | 1 | 3.265365 | 0 | 0 | 0 | 0 | 0 | 0 | -0.0001065731 | 25.07898
2024-02-06 17:17 | 1230.525876 | 1.4998 | 3 | 1 | 3.265366 | 0 | 0 | 0 | 0 | 0 | 0 | -9.544935e-05 | 25.07898
2024-02-06 17:17 | 1230.626276 | 1.6002 | 3 | 1 | 3.265224 | 0 | 0 | 0 | 0 | 0 | 0 | -8.423625e-05 | 25.07898
2024-02-06 17:17 | 1230.726076 | 1.7 | 3 | 1 | 3.265221 | 0 | 0 | 0 | 0 | 0 | 0 | -7.309015e-05 | 25.07898
2024-02-06 17:17 | 1230.828076 | 1.802 | 3 | 1 | 3.265342 | 0 | 0 | 0 | 0 | 0 | 0 | -6.169836e-05 | 25.07898
2024-02-06 17:17 | 1230.926076 | 1.9 | 3 | 1 | 3.265412 | 0 | 0 | 0 | 0 | 0 | 0 | -5.07533e-05 | 25.07898
2024-02-06 17:17 | 1231.027076 | 2.001 | 3 | 1 | 3.265283 | 0 | 0 | 0 | 0 | 0 | 0 | -3.947318e-05 | 25.05042
2024-02-06 17:17 | 1231.127676 | 2.1016 | 3 | 1 | 3.265316 | 0 | 0 | 0 | 0 | 0 | 0 | -2.823774e-05 | 25.05042
2024-02-06 17:17 | 1231.228076 | 2.202 | 3 | 1 | 3.265283 | 0 | 0 | 0 | 0 | 0 | 0 | -1.702464e-05 | 25.05042
2024-02-06 17:17 | 1231.327876 | 2.3018 | 3 | 1 | 3.26527 | 0 | 0 | 0 | 0 | 0 | 0 | -5.878547e-06 | 25.05042
2024-02-06 17:17 | 1231.427476 | 2.4014 | 3 | 1 | 3.2653 | 0 | 0 | 0 | 0 | 0 | 0 | 5.245209e-06 | 25.05042
2024-02-06 17:17 | 1231.526876 | 2.5008 | 3 | 1 | 3.265372 | 0 | 0 | 0 | 0 | 0 | 0 | -2.959501e-06 | 25.05042
2024-02-06 17:17 | 1231.626476 | 2.6004 | 3 | 1 | 3.265331 | 0 | 0 | 0 | 0 | 0 | 0 | -1.118072e-05 | 25.05042
2024-02-06 17:17 | 1231.727076 | 2.701 | 3 | 1 | 3.265226 | 0 | 0 | 0 | 0 | 0 | 0 | -1.948448e-05 | 25.05042
2024-02-06 17:17 | 1231.827676 | 2.8016 | 3 | 1 | 3.265342 | 0 | 0 | 0 | 0 | 0 | 0 | -2.778824e-05 | 25.05042
2024-02-06 17:17 | 1231.926876 | 2.9008 | 3 | 1 | 3.265263 | 0 | 0 | 0 | 0 | 0 | 0 | -3.597644e-05 | 25.05042
2024-02-06 17:17 | 1232.026276 | 3.0002 | 3 | 1 | 3.265316 | 0 | 0 | 0 | 0 | 0 | 0 | -4.418115e-05 | 25.05042
2024-02-06 17:17 | 1232.127076 | 3.101 | 3 | 1 | 3.265207 | 0 | 0 | 0 | 0 | 0 | 0 | -5.250142e-05 | 25.05042
2024-02-06 17:17 | 1232.226676 | 3.2006 | 3 | 1 | 3.265307 | 0 | 0 | 0 | 0 | 0 | 0 | -6.072264e-05 | 25.05042
2024-02-06 17:17 | 1232.326276 | 3.3002 | 3 | 1 | 3.265224 | 0 | 0 | 0 | 0 | 0 | 0 | -6.894386e-05 | 25.05042
2024-02-06 17:17 | 1232.426876 | 3.4008 | 3 | 1 | 3.265298 | 0 | 0 | 0 | 0 | 0 | 0 | -7.724762e-05 | 25.05042
2024-02-06 17:17 | 1232.527676 | 3.5016 | 3 | 1 | 3.265296 | 0 | 0 | 0 | 0 | 0 | 0 | -7.181517e-05 | 25.05042
2024-02-06 17:17 | 1232.628076 | 3.602 | 3 | 1 | 3.265351 | 0 | 0 | 0 | 0 | 0 | 0 | -6.640427e-05 | 25.05042
2024-02-06 17:17 | 1232.726676 | 3.7006 | 3 | 1 | 3.265264 | 0 | 0 | 0 | 0 | 0 | 0 | -6.109039e-05 | 25.05042
2024-02-06 17:17 | 1232.827876 | 3.8018 | 3 | 1 | 3.265325 | 0 | 0 | 0 | 0 | 0 | 0 | -5.563638e-05 | 25.05042
2024-02-06 17:17 | 1232.927076 | 3.901 | 3 | 1 | 3.265331 | 0 | 0 | 0 | 0 | 0 | 0 | -5.029015e-05 | 25.05042
2024-02-06 17:17 | 1233.026876 | 4.0008 | 3 | 1 | 3.265504 | 0 | 0 | 0 | 0 | 0 | 0 | -4.491159e-05 | 25.05042
2024-02-06 17:17 | 1233.127676 | 4.1016 | 3 | 1 | 3.265233 | 0 | 0 | 0 | 0 | 0 | 0 | -3.947914e-05 | 25.05042
2024-02-06 17:17 | 1233.226476 | 4.2004 | 3 | 1 | 3.265323 | 0 | 0 | 0 | 0 | 0 | 0 | -3.415447e-05 | 25.05042
2024-02-06 17:17 | 1233.327276 | 4.3012 | 3 | 1 | 3.265274 | 0 | 0 | 0 | 0 | 0 | 0 | -2.872202e-05 | 25.05042
2024-02-06 17:17 | 1233.426676 | 4.4006 | 3 | 1 | 3.265324 | 0 | 0 | 0 | 0 | 0 | 0 | -2.336502e-05 | 25.05042
2024-02-06 17:17 | 1233.526676 | 4.5006 | 3 | 1 | 3.265224 | 0 | 0 | 0 | 0 | 0 | 0 | -3.394446e-05 | 25.05042
2024-02-06 17:17 | 1233.626676 | 4.6006 | 3 | 1 | 3.26527 | 0 | 0 | 0 | 0 | 0 | 0 | -4.45239e-05 | 25.05042
2024-02-06 17:17 | 1233.726876 | 4.7008 | 3 | 1 | 3.26528 | 0 | 0 | 0 | 0 | 0 | 0 | -5.512449e-05 | 25.05042
2024-02-06 17:17 | 1233.827476 | 4.8014 | 3 | 1 | 3.265155 | 0 | 0 | 0 | 0 | 0 | 0 | -6.576741e-05 | 25.03709
2024-02-06 17:17 | 1233.927876 | 4.9018 | 3 | 1 | 3.26542 | 0 | 0 | 0 | 0 | 0 | 0 | -7.638916e-05 | 25.03709
2024-02-06 17:17 | 1234.026076 | 5 | 3 | 1 | 3.265477 | 0 | 0 | 0 | 0 | 0 | 0 | -8.677817e-05 | 25.03709
2024-02-06 17:17 | 1234.126276 | 5.1002 | 3 | 1 | 3.265472 | 0 | 0 | 0 | 0 | 0 | 0 | -9.737876e-05 | 25.03709
2024-02-06 17:17 | 1234.228176 | 5.2021 | 3 | 1 | 3.265393 | 0 | 0 | 0 | 0 | 0 | 0 | -0.0001081592 | 25.03709
2024-02-06 17:17 | 1234.326676 | 5.3006 | 3 | 1 | 3.265323 | 0 | 0 | 0 | 0 | 0 | 0 | -0.00011858 | 25.03709
2024-02-06 17:17 | 1234.427276 | 5.4012 | 3 | 1 | 3.265314 | 0 | 0 | 0 | 0 | 0 | 0 | -0.0001292229 | 25.03709
2024-02-06 17:17 | 1234.526876 | 5.5008 | 3 | 1 | 3.265203 | 0 | 0 | 0 | 0 | 0 | 0 | -9.20373e-05 | 25.03709
2024-02-06 17:17 | 1234.626676 | 5.6006 | 3 | 1 | 3.265395 | 0 | 0 | 0 | 0 | 0 | 0 | -5.477706e-05 | 25.03709
2024-02-06 17:17 | 1234.726476 | 5.7004 | 3 | 1 | 3.265371 | 0 | 0 | 0 | 0 | 0 | 0 | -1.751682e-05 | 25.03709
2024-02-06 17:17 | 1234.826476 | 5.8004 | 3 | 1 | 3.265202 | 0 | 0 | 0 | 0 | 0 | 0 | 1.981809e-05 | 25.03709
2024-02-06 17:17 | 1234.927676 | 5.9016 | 3 | 1 | 3.265349 | 0 | 0 | 0 | 0 | 0 | 0 | 5.760101e-05 | 25.03709
2024-02-06 17:17 | 1235.025876 | 5.9998 | 3 | 1 | 3.265394 | 0 | 0 | 0 | 0 | 0 | 0 | 9.426389e-05 | 25.03709
2024-02-06 17:17 | 1235.126676 | 6.1006 | 3 | 1 | 3.265303 | 0 | 0 | 0 | 0 | 0 | 0 | 0.0001318975 | 25.03709
2024-02-06 17:17 | 1235.227676 | 6.2016 | 3 | 1 | 3.265283 | 0 | 0 | 0 | 0 | 0 | 0 | 0.0001696057 | 25.03709
2024-02-06 17:17 | 1235.325876 | 6.2998 | 3 | 1 | 3.265304 | 0 | 0 | 0 | 0 | 0 | 0 | 0.0002062686 | 25.03709
2024-02-06 17:17 | 1235.426676 | 6.4006 | 3 | 1 | 3.265429 | 0 | 0 | 0 | 0 | 0 | 0 | 0.0002439022 | 25.03709
2024-02-06 17:17 | 1235.526476 | 6.5004 | 3 | 1 | 3.265393 | 0 | 0 | 0 | 0 | 0 | 0 | 0.0002371447 | 25.03709
2024-02-06 17:17 | 1235.626776 | 6.6007 | 3 | 1 | 3.265401 | 0 | 0 | 0 | 0 | 0 | 0 | 0.0002303533 | 25.03709
2024-02-06 17:17 | 1235.725876 | 6.6998 | 3 | 1 | 3.265342 | 0 | 0 | 0 | 0 | 0 | 0 | 0.0002236431 | 25.03709
2024-02-06 17:17 | 1235.827476 | 6.8014 | 3 | 1 | 3.265268 | 0 | 0 | 0 | 0 | 0 | 0 | 0.0002167637 | 25.03709
2024-02-06 17:17 | 1235.926876 | 6.9008 | 3 | 1 | 3.265336 | 0 | 0 | 0 | 0 | 0 | 0 | 0.0002100332 | 25.03709
2024-02-06 17:17 | 1236.026276 | 7.0002 | 3 | 1 | 3.265408 | 0 | 0 | 0 | 0 | 0 | 0 | 0.0002033028 | 25.03709
2024-02-06 17:17 | 1236.127276 | 7.1012 | 3 | 1 | 3.265438 | 0 | 0 | 0 | 0 | 0 | 0 | 0.000196464 | 25.03709
2024-02-06 17:17 | 1236.228076 | 7.202 | 3 | 1 | 3.265243 | 0 | 0 | 0 | 0 | 0 | 0 | 0.0001896387 | 25.03709
2024-02-06 17:17 | 1236.326476 | 7.3004 | 3 | 1 | 3.265464 | 0 | 0 | 0 | 0 | 0 | 0 | 0.000182976 | 25.03709
2024-02-06 17:17 | 1236.426676 | 7.4006 | 3 | 1 | 3.265463 | 0 | 0 | 0 | 0 | 0 | 0 | 0.0001761913 | 25.03709
2024-02-06 17:17 | 1236.526476 | 7.5004 | 3 | 1 | 3.265293 | 0 | 0 | 0 | 0 | 0 | 0 | 0.00016398 | 25.03709
2024-02-06 17:17 | 1236.627276 | 7.6012 | 3 | 1 | 3.265239 | 0 | 0 | 0 | 0 | 0 | 0 | 0.0001516464 | 25.02166
2024-02-06 17:17 | 1236.728276 | 7.7022 | 3 | 1 | 3.265403 | 0 | 0 | 0 | 0 | 0 | 0 | 0.0001392883 | 25.02166
2024-02-06 17:17 | 1236.826276 | 7.8002 | 3 | 1 | 3.265244 | 0 | 0 | 0 | 0 | 0 | 0 | 0.0001272972 | 25.02166
2024-02-06 17:17 | 1236.927876 | 7.9018 | 3 | 1 | 3.265421 | 0 | 0 | 0 | 0 | 0 | 0 | 0.0001148657 | 25.02166
2024-02-06 17:17 | 1237.025876 | 7.9998 | 3 | 1 | 3.26517 | 0 | 0 | 0 | 0 | 0 | 0 | 0.0001028746 | 25.02166
2024-02-06 17:17 | 1237.127576 | 8.1015 | 3 | 1 | 3.265417 | 0 | 0 | 0 | 0 | 0 | 0 | 9.043084e-05 | 25.02166
2024-02-06 17:17 | 1237.226476 | 8.2004 | 3 | 1 | 3.26531 | 0 | 0 | 0 | 0 | 0 | 0 | 7.832966e-05 | 25.02166
2024-02-06 17:17 | 1237.326076 | 8.3 | 3 | 1 | 3.26544 | 0 | 0 | 0 | 0 | 0 | 0 | 6.614284e-05 | 25.02166
2024-02-06 17:17 | 1237.426276 | 8.4002 | 3 | 1 | 3.265538 | 0 | 0 | 0 | 0 | 0 | 0 | 5.38826e-05 | 25.02166
2024-02-06 17:17 | 1237.527476 | 8.5014 | 3 | 1 | 3.265311 | 0 | 0 | 0 | 0 | 0 | 0 | 3.306849e-05 | 25.02166
2024-02-06 17:17 | 1237.626076 | 8.6 | 3 | 1 | 3.265249 | 0 | 0 | 0 | 0 | 0 | 0 | 1.278914e-05 | 25.02166
2024-02-06 17:17 | 1237.726076 | 8.7 | 3 | 1 | 3.2654 | 0 | 0 | 0 | 0 | 0 | 0 | -7.778156e-06 | 25.02166
2024-02-06 17:17 | 1237.827676 | 8.8016 | 3 | 1 | 3.265451 | 0 | 0 | 0 | 0 | 0 | 0 | -2.867453e-05 | 25.02166
2024-02-06 17:17 | 1237.926076 | 8.9 | 3 | 1 | 3.265441 | 0 | 0 | 0 | 0 | 0 | 0 | -4.891275e-05 | 25.02166
2024-02-06 17:17 | 1238.025876 | 8.9998 | 3 | 1 | 3.265383 | 0 | 0 | 0 | 0 | 0 | 0 | -6.943891e-05 | 25.02166
2024-02-06 17:17 | 1238.126676 | 9.1006 | 3 | 1 | 3.265351 | 0 | 0 | 0 | 0 | 0 | 0 | -9.017075e-05 | 25.02166
2024-02-06 17:17 | 1238.226676 | 9.2006 | 3 | 1 | 3.265637 | 0 | 0 | 0 | 0 | 0 | 0 | -0.000110738 | 25.02166
2024-02-06 17:17 | 1238.327076 | 9.301 | 3 | 1 | 3.265374 | 0 | 0 | 0 | 0 | 0 | 0 | -0.0001313876 | 25.02166
2024-02-06 17:17 | 1238.426676 | 9.4006 | 3 | 1 | 3.265263 | 0 | 0 | 0 | 0 | 0 | 0 | -0.0001518726 | 25.02166
2024-02-06 17:17 | 1238.527476 | 9.5014 | 3 | 1 | 3.265337 | 0 | 0 | 0 | 0 | 0 | 0 | -0.0001286765 | 25.02166
2024-02-06 17:17 | 1238.628276 | 9.6022 | 3 | 1 | 3.265468 | 0 | 0 | 0 | 0 | 0 | 0 | -0.0001054805 | 25.02166
2024-02-06 17:17 | 1238.727076 | 9.701 | 3 | 1 | 3.265399 | 0 | 0 | 0 | 0 | 0 | 0 | -8.27446e-05 | 25.02166
2024-02-06 17:17 | 1238.826276 | 9.8002 | 3 | 1 | 3.265487 | 0 | 0 | 0 | 0 | 0 | 0 | -5.99167e-05 | 25.02166
2024-02-06 17:17 | 1238.927076 | 9.901 | 3 | 1 | 3.265465 | 0 | 0 | 0 | 0 | 0 | 0 | -3.672061e-05 | 25.02166
2024-02-06 17:17 | 1239.026676 | 10.0006 | 3 | 1 | 3.265382 | 0 | 0 | 0 | 0 | 0 | 0 | -1.380066e-05 | 25.02166
2024-02-06 17:17 | 1239.126076 | 10.1 | 3 | 1 | 3.265419 | 0 | 0 | 0 | 0 | 0 | 0 | 9.07326e-06 | 25.02166
2024-02-06 17:17 | 1239.225876 | 10.1998 | 3 | 1 | 3.265354 | 0 | 0 | 0 | 0 | 0 | 0 | 3.203923e-05 | 25.02166
2024-02-06 17:17 | 1239.327876 | 10.3018 | 3 | 1 | 3.265534 | 0 | 0 | 0 | 0 | 0 | 0 | 5.551147e-05 | 25.02166
2024-02-06 17:17 | 1239.426476 | 10.4004 | 3 | 1 | 3.265355 | 0 | 0 | 0 | 0 | 0 | 0 | 7.820129e-05 | 25.02166
2024-02-06 17:17 | 1239.527076 | 10.501 | 3 | 1 | 3.265389 | 0 | 0 | 0 | 0 | 0 | 0 | 7.879996e-05 | 25.08922
2024-02-06 17:17 | 1239.627676 | 10.6016 | 3 | 1 | 3.265407 | 0 | 0 | 0 | 0 | 0 | 0 | 7.939862e-05 | 25.08922
2024-02-06 17:17 | 1239.727276 | 10.7012 | 3 | 1 | 3.265531 | 0 | 0 | 0 | 0 | 0 | 0 | 7.999134e-05 | 25.08922
2024-02-06 17:17 | 1239.826676 | 10.8006 | 3 | 1 | 3.265369 | 0 | 0 | 0 | 0 | 0 | 0 | 8.058286e-05 | 25.08922
2024-02-06 17:17 | 1239.926076 | 10.9 | 3 | 1 | 3.265538 | 0 | 0 | 0 | 0 | 0 | 0 | 8.117439e-05 | 25.08922
2024-02-06 17:17 | 1240.026076 | 11 | 3 | 1 | 3.265326 | 0 | 0 | 0 | 0 | 0 | 0 | 8.176948e-05 | 25.08922
2024-02-06 17:17 | 1240.127076 | 11.101 | 3 | 1 | 3.265413 | 0 | 0 | 0 | 0 | 0 | 0 | 8.237052e-05 | 25.08922
2024-02-06 17:17 | 1240.226076 | 11.2 | 3 | 1 | 3.26546 | 0 | 0 | 0 | 0 | 0 | 0 | 8.295967e-05 | 25.08922
2024-02-06 17:17 | 1240.327076 | 11.301 | 3 | 1 | 3.265492 | 0 | 0 | 0 | 0 | 0 | 0 | 8.356071e-05 | 25.08922
2024-02-06 17:17 | 1240.428076 | 11.402 | 3 | 1 | 3.265484 | 0 | 0 | 0 | 0 | 0 | 0 | 8.416176e-05 | 25.08922
2024-02-06 17:17 | 1240.526476 | 11.5004 | 3 | 1 | 3.265615 | 0 | 0 | 0 | 0 | 0 | 0 | 7.87818e-05 | 25.08922
2024-02-06 17:17 | 1240.625876 | 11.5998 | 3 | 1 | 3.265271 | 0 | 0 | 0 | 0 | 0 | 0 | 7.334716e-05 | 25.08922
2024-02-06 17:17 | 1240.727276 | 11.7012 | 3 | 1 | 3.265453 | 0 | 0 | 0 | 0 | 0 | 0 | 6.780318e-05 | 25.08922
2024-02-06 17:17 | 1240.827676 | 11.8016 | 3 | 1 | 3.265453 | 0 | 0 | 0 | 0 | 0 | 0 | 6.231387e-05 | 25.08922
2024-02-06 17:17 | 1240.928276 | 11.9022 | 3 | 1 | 3.265452 | 0 | 0 | 0 | 0 | 0 | 0 | 5.681362e-05 | 25.08922
2024-02-06 17:17 | 1241.026076 | 12 | 3 | 1 | 3.26522 | 0 | 0 | 0 | 0 | 0 | 0 | 5.146647e-05 | 25.08922
2024-02-06 17:17 | 1241.128276 | 12.1022 | 3 | 1 | 3.265378 | 0 | 0 | 0 | 0 | 0 | 0 | 4.587874e-05 | 25.08922
2024-02-06 17:17 | 1241.226276 | 12.2002 | 3 | 1 | 3.265422 | 0 | 0 | 0 | 0 | 0 | 0 | 4.052065e-05 | 25.08922
2024-02-06 17:17 | 1241.328076 | 12.302 | 3 | 1 | 3.265413 | 0 | 0 | 0 | 0 | 0 | 0 | 3.49548e-05 | 25.08922
2024-02-06 17:17 | 1241.426676 | 12.4006 | 3 | 1 | 3.265418 | 0 | 0 | 0 | 0 | 0 | 0 | 2.95639e-05 | 25.08922
2024-02-06 17:17 | 1241.526876 | 12.5008 | 3 | 1 | 3.265505 | 0 | 0 | 0 | 0 | 0 | 0 | 5.018058e-05 | 25.08922
2024-02-06 17:17 | 1241.627676 | 12.6016 | 3 | 1 | 3.265507 | 0 | 0 | 0 | 0 | 0 | 0 | 7.092071e-05 | 25.08922
2024-02-06 17:17 | 1241.727976 | 12.7019 | 3 | 1 | 3.265496 | 0 | 0 | 0 | 0 | 0 | 0 | 9.155796e-05 | 25.08922
2024-02-06 17:17 | 1241.826276 | 12.8002 | 3 | 1 | 3.265347 | 0 | 0 | 0 | 0 | 0 | 0 | 0.0001117837 | 25.08922
2024-02-06 17:17 | 1241.927076 | 12.901 | 3 | 1 | 3.265471 | 0 | 0 | 0 | 0 | 0 | 0 | 0.0001325238 | 25.08922
2024-02-06 17:17 | 1242.026876 | 13.0008 | 3 | 1 | 3.265461 | 0 | 0 | 0 | 0 | 0 | 0 | 0.0001530582 | 25.08922
2024-02-06 17:17 | 1242.127476 | 13.1014 | 3 | 1 | 3.26548 | 0 | 0 | 0 | 0 | 0 | 0 | 0.0001737572 | 25.08922
2024-02-06 17:17 | 1242.226876 | 13.2008 | 3 | 1 | 3.265436 | 0 | 0 | 0 | 0 | 0 | 0 | 0.0001942092 | 25.08922
2024-02-06 17:17 | 1242.326276 | 13.3002 | 3 | 1 | 3.265481 | 0 | 0 | 0 | 0 | 0 | 0 | 0.0002146613 | 25.03187
2024-02-06 17:17 | 1242.426676 | 13.4006 | 3 | 1 | 3.265501 | 0 | 0 | 0 | 0 | 0 | 0 | 0.0002353191 | 25.03187
2024-02-06 17:17 | 1242.526076 | 13.5 | 3 | 1 | 3.265475 | 0 | 0 | 0 | 0 | 0 | 0 | 0.0001999796 | 25.03187
2024-02-06 17:17 | 1242.626676 | 13.6006 | 3 | 1 | 3.265553 | 0 | 0 | 0 | 0 | 0 | 0 | 0.0001642135 | 25.03187
2024-02-06 17:17 | 1242.727676 | 13.7016 | 3 | 1 | 3.2656 | 0 | 0 | 0 | 0 | 0 | 0 | 0.0001283052 | 25.03187
2024-02-06 17:17 | 1242.826076 | 13.8 | 3 | 1 | 3.265518 | 0 | 0 | 0 | 0 | 0 | 0 | 9.332121e-05 | 25.03187
2024-02-06 17:17 | 1242.926376 | 13.9003 | 3 | 1 | 3.265528 | 0 | 0 | 0 | 0 | 0 | 0 | 5.766174e-05 | 25.03187
2024-02-06 17:17 | 1243.027476 | 14.0014 | 3 | 1 | 3.265624 | 0 | 0 | 0 | 0 | 0 | 0 | 2.171785e-05 | 25.03187
2024-02-06 17:17 | 1243.128076 | 14.102 | 3 | 1 | 3.265532 | 0 | 0 | 0 | 0 | 0 | 0 | -1.404828e-05 | 25.03187
2024-02-06 17:17 | 1243.227476 | 14.2014 | 3 | 1 | 3.265603 | 0 | 0 | 0 | 0 | 0 | 0 | -4.938777e-05 | 25.03187
2024-02-06 17:17 | 1243.326676 | 14.3006 | 3 | 1 | 3.265453 | 0 | 0 | 0 | 0 | 0 | 0 | -8.465616e-05 | 25.03187
2024-02-06 17:17 | 1243.425876 | 14.3998 | 3 | 1 | 3.265522 | 0 | 0 | 0 | 0 | 0 | 0 | -0.0001199245 | 25.03187
2024-02-06 17:17 | 1243.526476 | 14.5004 | 3 | 1 | 3.265583 | 0 | 0 | 0 | 0 | 0 | 0 | -0.0001186791 | 25.03187
2024-02-06 17:17 | 1243.627876 | 14.6018 | 3 | 1 | 3.265405 | 0 | 0 | 0 | 0 | 0 | 0 | -0.0001174237 | 25.03187
2024-02-06 17:17 | 1243.727876 | 14.7018 | 3 | 1 | 3.265479 | 0 | 0 | 0 | 0 | 0 | 0 | -0.0001161857 | 25.03187
2024-02-06 17:17 | 1243.827476 | 14.8014 | 3 | 1 | 3.265506 | 0 | 0 | 0 | 0 | 0 | 0 | -0.0001149526 | 25.03187
2024-02-06 17:17 | 1243.927076 | 14.901 | 3 | 1 | 3.265571 | 0 | 0 | 0 | 0 | 0 | 0 | -0.0001137195 | 25.03187
2024-02-06 17:17 | 1244.026676 | 15.0006 | 3 | 1 | 3.265367 | 0 | 0 | 0 | 0 | 0 | 0 | -0.0001124864 | 25.03187
2024-02-06 17:17 | 1244.126876 | 15.1008 | 3 | 1 | 3.265423 | 0 | 0 | 0 | 0 | 0 | 0 | -0.0001112459 | 25.03187
2024-02-06 17:17 | 1244.228076 | 15.202 | 3 | 1 | 3.265502 | 0 | 0 | 0 | 0 | 0 | 0 | -0.000109993 | 25.03187
2024-02-06 17:17 | 1244.327676 | 15.3016 | 3 | 1 | 3.265551 | 0 | 0 | 0 | 0 | 0 | 0 | -0.0001087599 | 25.03187
2024-02-06 17:17 | 1244.427276 | 15.4012 | 3 | 1 | 3.265608 | 0 | 0 | 0 | 0 | 0 | 0 | -0.0001075268 | 25.03187
2024-02-06 17:17 | 1244.528076 | 15.502 | 3 | 1 | 3.265472 | 0 | 0 | 0 | 0 | 0 | 0 | -8.712674e-05 | 25.03187
2024-02-06 17:17 | 1244.626676 | 15.6006 | 3 | 1 | 3.265467 | 0 | 0 | 0 | 0 | 0 | 0 | -6.717194e-05 | 25.03187
2024-02-06 17:17 | 1244.727476 | 15.7014 | 3 | 1 | 3.265542 | 0 | 0 | 0 | 0 | 0 | 0 | -4.67719e-05 | 25.03187
2024-02-06 17:17 | 1244.825876 | 15.7998 | 3 | 1 | 3.265571 | 0 | 0 | 0 | 0 | 0 | 0 | -2.685758e-05 | 25.03187
2024-02-06 17:17 | 1244.928276 | 15.9022 | 3 | 1 | 3.265657 | 0 | 0 | 0 | 0 | 0 | 0 | -6.13373e-06 | 25.03187
2024-02-06 17:17 | 1245.026876 | 16.0008 | 3 | 1 | 3.265702 | 0 | 0 | 0 | 0 | 0 | 0 | 1.382107e-05 | 25.03187
2024-02-06 17:17 | 1245.126776 | 16.1007 | 3 | 1 | 3.265382 | 0 | 0 | 0 | 0 | 0 | 0 | 3.403897e-05 | 25.03187
2024-02-06 17:17 | 1245.228276 | 16.2022 | 3 | 1 | 3.265405 | 0 | 0 | 0 | 0 | 0 | 0 | 5.458067e-05 | 25.04827
2024-02-06 17:17 | 1245.327676 | 16.3016 | 3 | 1 | 3.265578 | 0 | 0 | 0 | 0 | 0 | 0 | 7.469738e-05 | 25.04827
2024-02-06 17:17 | 1245.426276 | 16.4002 | 3 | 1 | 3.265521 | 0 | 0 | 0 | 0 | 0 | 0 | 9.465218e-05 | 25.04827
2024-02-06 17:17 | 1245.526076 | 16.5 | 3 | 1 | 3.265535 | 0 | 0 | 0 | 0 | 0 | 0 | 7.967383e-05 | 25.04827
2024-02-06 17:17 | 1245.628076 | 16.602 | 3 | 1 | 3.265637 | 0 | 0 | 0 | 0 | 0 | 0 | 6.43653e-05 | 25.04827
2024-02-06 17:17 | 1245.726876 | 16.7008 | 3 | 1 | 3.265593 | 0 | 0 | 0 | 0 | 0 | 0 | 4.953703e-05 | 25.04827
2024-02-06 17:17 | 1245.827076 | 16.801 | 3 | 1 | 3.265627 | 0 | 0 | 0 | 0 | 0 | 0 | 3.449865e-05 | 25.04827
2024-02-06 17:17 | 1245.926676 | 16.9006 | 3 | 1 | 3.26546 | 0 | 0 | 0 | 0 | 0 | 0 | 1.955032e-05 | 25.04827
2024-02-06 17:17 | 1246.026076 | 17 | 3 | 1 | 3.265558 | 0 | 0 | 0 | 0 | 0 | 0 | 4.63201e-06 | 25.04827
2024-02-06 17:17 | 1246.127276 | 17.1012 | 3 | 1 | 3.265541 | 0 | 0 | 0 | 0 | 0 | 0 | -1.055645e-05 | 25.04827
2024-02-06 17:17 | 1246.226976 | 17.2009 | 3 | 1 | 3.265608 | 0 | 0 | 0 | 0 | 0 | 0 | -2.551979e-05 | 25.04827
2024-02-06 17:17 | 1246.327676 | 17.3016 | 3 | 1 | 3.265554 | 0 | 0 | 0 | 0 | 0 | 0 | -4.063322e-05 | 25.04827
2024-02-06 17:17 | 1246.427076 | 17.401 | 3 | 1 | 3.265512 | 0 | 0 | 0 | 0 | 0 | 0 | -5.555153e-05 | 25.04827
2024-02-06 17:17 | 1246.526476 | 17.5004 | 3 | 1 | 3.265492 | 0 | 0 | 0 | 0 | 0 | 0 | -4.156084e-05 | 25.04827
2024-02-06 17:17 | 1246.627276 | 17.6012 | 3 | 1 | 3.265583 | 0 | 0 | 0 | 0 | 0 | 0 | -2.73731e-05 | 25.04827
2024-02-06 17:17 | 1246.727276 | 17.7012 | 3 | 1 | 3.265785 | 0 | 0 | 0 | 0 | 0 | 0 | -1.329795e-05 | 25.04827
2024-02-06 17:17 | 1246.826276 | 17.8002 | 3 | 1 | 3.26556 | 0 | 0 | 0 | 0 | 0 | 0 | 6.364349e-07 | 25.04827
2024-02-06 17:17 | 1246.927476 | 17.9014 | 3 | 1 | 3.265604 | 0 | 0 | 0 | 0 | 0 | 0 | 1.488048e-05 | 25.04827
2024-02-06 17:17 | 1247.026876 | 18.0008 | 3 | 1 | 3.265684 | 0 | 0 | 0 | 0 | 0 | 0 | 2.887117e-05 | 25.04827
2024-02-06 17:17 | 1247.127676 | 18.1016 | 3 | 1 | 3.265602 | 0 | 0 | 0 | 0 | 0 | 0 | 4.305891e-05 | 25.04827
2024-02-06 17:17 | 1247.226276 | 18.2002 | 3 | 1 | 3.26561 | 0 | 0 | 0 | 0 | 0 | 0 | 5.6937e-05 | 25.04827
2024-02-06 17:17 | 1247.327076 | 18.301 | 3 | 1 | 3.265547 | 0 | 0 | 0 | 0 | 0 | 0 | 7.112474e-05 | 25.04827
2024-02-06 17:17 | 1247.426476 | 18.4004 | 3 | 1 | 3.265548 | 0 | 0 | 0 | 0 | 0 | 0 | 8.511543e-05 | 25.04827
2024-02-06 17:17 | 1247.525876 | 18.4998 | 3 | 1 | 3.265558 | 0 | 0 | 0 | 0 | 0 | 0 | 7.062625e-05 | 25.04827
2024-02-06 17:17 | 1247.626876 | 18.6008 | 3 | 1 | 3.265702 | 0 | 0 | 0 | 0 | 0 | 0 | 5.590385e-05 | 25.04827
2024-02-06 17:17 | 1247.726676 | 18.7006 | 3 | 1 | 3.265564 | 0 | 0 | 0 | 0 | 0 | 0 | 4.135636e-05 | 25.04827
2024-02-06 17:17 | 1247.826376 | 18.8003 | 3 | 1 | 3.265472 | 0 | 0 | 0 | 0 | 0 | 0 | 2.682345e-05 | 25.04827
2024-02-06 17:17 | 1247.926476 | 18.9004 | 3 | 1 | 3.26572 | 0 | 0 | 0 | 0 | 0 | 0 | 1.223223e-05 | 25.04827
2024-02-06 17:17 | 1248.025876 | 18.9998 | 3 | 1 | 3.265598 | 0 | 0 | 0 | 0 | 0 | 0 | -2.25695e-06 | 25.04827
2024-02-06 17:17 | 1248.126476 | 19.1004 | 3 | 1 | 3.26567 | 0 | 0 | 0 | 0 | 0 | 0 | -1.692105e-05 | 25.04827
2024-02-06 17:17 | 1248.226676 | 19.2006 | 3 | 1 | 3.265623 | 0 | 0 | 0 | 0 | 0 | 0 | -3.152684e-05 | 25.04827
2024-02-06 17:17 | 1248.328076 | 19.302 | 3 | 1 | 3.26575 | 0 | 0 | 0 | 0 | 0 | 0 | -4.630756e-05 | 25.04827
2024-02-06 17:17 | 1248.427476 | 19.4014 | 3 | 1 | 3.265434 | 0 | 0 | 0 | 0 | 0 | 0 | -6.079674e-05 | 25.04827
2024-02-06 17:17 | 1248.527076 | 19.501 | 3 | 1 | 3.265607 | 0 | 0 | 0 | 0 | 0 | 0 | -5.680093e-05 | 25.04827
2024-02-06 17:17 | 1248.627076 | 19.601 | 3 | 1 | 3.265613 | 0 | 0 | 0 | 0 | 0 | 0 | -5.278908e-05 | 25.04827
2024-02-06 17:17 | 1248.726576 | 19.7005 | 3 | 1 | 3.265666 | 0 | 0 | 0 | 0 | 0 | 0 | -4.879729e-05 | 25.04827
2024-02-06 17:17 | 1248.826476 | 19.8004 | 3 | 1 | 3.265673 | 0 | 0 | 0 | 0 | 0 | 0 | -4.478945e-05 | 25.04827
2024-02-06 17:17 | 1248.926076 | 19.9 | 3 | 1 | 3.265589 | 0 | 0 | 0 | 0 | 0 | 0 | -4.079365e-05 | 25.04827
2024-02-06 17:17 | 1249.025876 | 19.9998 | 3 | 1 | 3.265528 | 0 | 0 | 0 | 0 | 0 | 0 | -3.678982e-05 | 25.04827
2024-02-06 17:17 | 1249.126676 | 20.1006 | 3 | 1 | 3.265652 | 0 | 0 | 0 | 0 | 0 | 0 | -3.274587e-05 | 25.04827
2024-02-06 17:17 | 1249.226276 | 20.2002 | 3 | 1 | 3.265567 | 0 | 0 | 0 | 0 | 0 | 0 | -2.875007e-05 | 25.04827
2024-02-06 17:17 | 1249.327176 | 20.3011 | 3 | 1 | 3.265745 | 0 | 0 | 0 | 0 | 0 | 0 | -2.470211e-05 | 25.04827
2024-02-06 17:17 | 1249.425876 | 20.3998 | 3 | 1 | 3.265594 | 0 | 0 | 0 | 0 | 0 | 0 | -2.074242e-05 | 25.04827
2024-02-06 17:17 | 1249.526476 | 20.5004 | 3 | 1 | 3.265547 | 0 | 0 | 0 | 0 | 0 | 0 | -8.632459e-06 | 25.04827
2024-02-06 17:17 | 1249.626076 | 20.6 | 3 | 1 | 3.265488 | 0 | 0 | 0 | 0 | 0 | 0 | 3.35712e-06 | 25.04827
2024-02-06 17:17 | 1249.726176 | 20.7001 | 3 | 1 | 3.26553 | 0 | 0 | 0 | 0 | 0 | 0 | 1.540689e-05 | 25.04827
2024-02-06 17:17 | 1249.827676 | 20.8016 | 3 | 1 | 3.265765 | 0 | 0 | 0 | 0 | 0 | 0 | 2.762519e-05 | 25.04827
2024-02-06 17:17 | 1249.926076 | 20.9 | 3 | 1 | 3.265696 | 0 | 0 | 0 | 0 | 0 | 0 | 3.947031e-05 | 25.04827
2024-02-06 17:17 | 1250.026076 | 21 | 3 | 1 | 3.265686 | 0 | 0 | 0 | 0 | 0 | 0 | 5.150804e-05 | 25.04827
2024-02-06 17:17 | 1250.127076 | 21.101 | 3 | 1 | 3.265568 | 0 | 0 | 0 | 0 | 0 | 0 | 6.366615e-05 | 25.04827
2024-02-06 17:17 | 1250.226876 | 21.2008 | 3 | 1 | 3.265672 | 0 | 0 | 0 | 0 | 0 | 0 | 7.567981e-05 | 25.04827
2024-02-06 17:17 | 1250.326476 | 21.3004 | 3 | 1 | 3.265392 | 0 | 0 | 0 | 0 | 0 | 0 | 8.766939e-05 | 25.04827
2024-02-06 17:17 | 1250.426076 | 21.4 | 3 | 1 | 3.26572 | 0 | 0 | 0 | 0 | 0 | 0 | 9.965897e-05 | 25.04827
2024-02-06 17:17 | 1250.528076 | 21.502 | 3 | 1 | 3.265665 | 0 | 0 | 0 | 0 | 0 | 0 | 8.020304e-05 | 25.04827
2024-02-06 17:17 | 1250.626676 | 21.6006 | 3 | 1 | 3.265648 | 0 | 0 | 0 | 0 | 0 | 0 | 6.139564e-05 | 25.04827
2024-02-06 17:17 | 1250.726476 | 21.7004 | 3 | 1 | 3.265731 | 0 | 0 | 0 | 0 | 0 | 0 | 4.235935e-05 | 25.04827
2024-02-06 17:17 | 1250.827876 | 21.8018 | 3 | 1 | 3.26557 | 0 | 0 | 0 | 0 | 0 | 0 | 2.301787e-05 | 25.03615
2024-02-06 17:17 | 1250.927076 | 21.901 | 3 | 1 | 3.265673 | 0 | 0 | 0 | 0 | 0 | 0 | 4.096027e-06 | 25.03615
2024-02-06 17:17 | 1251.026676 | 22.0006 | 3 | 1 | 3.265743 | 0 | 0 | 0 | 0 | 0 | 0 | -1.490211e-05 | 25.03615
2024-02-06 17:17 | 1251.126976 | 22.1009 | 3 | 1 | 3.265554 | 0 | 0 | 0 | 0 | 0 | 0 | -3.403378e-05 | 25.03615
2024-02-06 17:17 | 1251.228276 | 22.2022 | 3 | 1 | 3.265642 | 0 | 0 | 0 | 0 | 0 | 0 | -5.335618e-05 | 25.03615
2024-02-06 17:17 | 1251.326376 | 22.3003 | 3 | 1 | 3.265661 | 0 | 0 | 0 | 0 | 0 | 0 | -7.206821e-05 | 25.03615
2024-02-06 17:17 | 1251.427276 | 22.4012 | 3 | 1 | 3.265635 | 0 | 0 | 0 | 0 | 0 | 0 | -9.131432e-05 | 25.03615
2024-02-06 17:17 | 1251.527676 | 22.5016 | 3 | 1 | 3.265721 | 0 | 0 | 0 | 0 | 0 | 0 | -5.74192e-05 | 25.03615
2024-02-06 17:17 | 1251.625876 | 22.5998 | 3 | 1 | 3.26561 | 0 | 0 | 0 | 0 | 0 | 0 | -2.426682e-05 | 25.03615
2024-02-06 17:17 | 1251.726376 | 22.7003 | 3 | 1 | 3.265646 | 0 | 0 | 0 | 0 | 0 | 0 | 9.662056e-06 | 25.03615
2024-02-06 17:17 | 1251.826876 | 22.8008 | 3 | 1 | 3.265549 | 0 | 0 | 0 | 0 | 0 | 0 | 4.359093e-05 | 25.03615
2024-02-06 17:17 | 1251.928276 | 22.9022 | 3 | 1 | 3.265591 | 0 | 0 | 0 | 0 | 0 | 0 | 7.782364e-05 | 25.03615
2024-02-06 17:17 | 1252.026276 | 23.0002 | 3 | 1 | 3.265627 | 0 | 0 | 0 | 0 | 0 | 0 | 0.0001109085 | 25.03615
2024-02-06 17:17 | 1252.127276 | 23.1012 | 3 | 1 | 3.26552 | 0 | 0 | 0 | 0 | 0 | 0 | 0.0001450062 | 25.03615
2024-02-06 17:17 | 1252.227276 | 23.2012 | 3 | 1 | 3.265671 | 0 | 0 | 0 | 0 | 0 | 0 | 0.0001787663 | 25.03615
2024-02-06 17:17 | 1252.328276 | 23.3022 | 3 | 1 | 3.265564 | 0 | 0 | 0 | 0 | 0 | 0 | 0.0002128639 | 25.03615
2024-02-06 17:17 | 1252.427276 | 23.4012 | 3 | 1 | 3.265758 | 0 | 0 | 0 | 0 | 0 | 0 | 0.0002462864 | 25.03615
2024-02-06 17:17 | 1252.527676 | 23.5016 | 3 | 1 | 3.265694 | 0 | 0 | 0 | 0 | 0 | 0 | 0.0002260874 | 25.03615
2024-02-06 17:17 | 1252.626076 | 23.6 | 3 | 1 | 3.265809 | 0 | 0 | 0 | 0 | 0 | 0 | 0.0002062908 | 25.03615
2024-02-06 17:17 | 1252.726276 | 23.7002 | 3 | 1 | 3.265591 | 0 | 0 | 0 | 0 | 0 | 0 | 0.0001861321 | 25.03615
2024-02-06 17:17 | 1252.826676 | 23.8006 | 3 | 1 | 3.26561 | 0 | 0 | 0 | 0 | 0 | 0 | 0.0001659331 | 25.03615
2024-02-06 17:17 | 1252.927976 | 23.9019 | 3 | 1 | 3.265658 | 0 | 0 | 0 | 0 | 0 | 0 | 0.000145553 | 25.03615
2024-02-06 17:17 | 1253.027276 | 24.0012 | 3 | 1 | 3.265668 | 0 | 0 | 0 | 0 | 0 | 0 | 0.0001255754 | 25.03615
2024-02-06 17:17 | 1253.126676 | 24.1006 | 3 | 1 | 3.265669 | 0 | 0 | 0 | 0 | 0 | 0 | 0.0001055776 | 25.03615
2024-02-06 17:17 | 1253.227076 | 24.201 | 3 | 1 | 3.2657 | 0 | 0 | 0 | 0 | 0 | 0 | 8.537859e-05 | 25.03615
2024-02-06 17:17 | 1253.326676 | 24.3006 | 3 | 1 | 3.265616 | 0 | 0 | 0 | 0 | 0 | 0 | 6.534056e-05 | 25.03615
2024-02-06 17:17 | 1253.427476 | 24.4014 | 3 | 1 | 3.265698 | 0 | 0 | 0 | 0 | 0 | 0 | 4.506111e-05 | 25.03615
2024-02-06 17:17 | 1253.526876 | 24.5008 | 3 | 1 | 3.265625 | 0 | 0 | 0 | 0 | 0 | 0 | 5.153866e-05 | 25.03615
2024-02-06 17:17 | 1253.626076 | 24.6 | 3 | 1 | 3.26562 | 0 | 0 | 0 | 0 | 0 | 0 | 5.800317e-05 | 25.03615
2024-02-06 17:17 | 1253.725876 | 24.6998 | 3 | 1 | 3.265612 | 0 | 0 | 0 | 0 | 0 | 0 | 6.450679e-05 | 25.03709
2024-02-06 17:17 | 1253.826076 | 24.8 | 3 | 1 | 3.2658 | 0 | 0 | 0 | 0 | 0 | 0 | 7.103647e-05 | 25.03709
2024-02-06 17:17 | 1253.926076 | 24.9 | 3 | 1 | 3.265692 | 0 | 0 | 0 | 0 | 0 | 0 | 7.755311e-05 | 25.03709
2024-02-06 17:17 | 1254.026876 | 25.0008 | 3 | 1 | 3.265653 | 0 | 0 | 0 | 0 | 0 | 0 | 8.412189e-05 | 25.03709
2024-02-06 17:17 | 1254.127476 | 25.1014 | 3 | 1 | 3.265637 | 0 | 0 | 0 | 0 | 0 | 0 | 9.067764e-05 | 25.03709
2024-02-06 17:17 | 1254.226876 | 25.2008 | 3 | 1 | 3.265718 | 0 | 0 | 0 | 0 | 0 | 0 | 9.715519e-05 | 25.03709
2024-02-06 17:17 | 1254.325876 | 25.2998 | 3 | 1 | 3.265602 | 0 | 0 | 0 | 0 | 0 | 0 | 0.0001036067 | 25.03709
2024-02-06 17:17 | 1254.426276 | 25.4002 | 3 | 1 | 3.265675 | 0 | 0 | 0 | 0 | 0 | 0 | 0.0001101494 | 25.03709
2024-02-06 17:17 | 1254.527276 | 25.5012 | 3 | 1 | 3.265676 | 0 | 0 | 0 | 0 | 0 | 0 | 0.000104104 | 25.03709
2024-02-06 17:17 | 1254.626676 | 25.6006 | 3 | 1 | 3.265384 | 0 | 0 | 0 | 0 | 0 | 0 | 9.815443e-05 | 25.03709
2024-02-06 17:17 | 1254.727676 | 25.7016 | 3 | 1 | 3.265617 | 0 | 0 | 0 | 0 | 0 | 0 | 9.210908e-05 | 25.03709
2024-02-06 17:17 | 1254.826276 | 25.8002 | 3 | 1 | 3.265727 | 0 | 0 | 0 | 0 | 0 | 0 | 8.620737e-05 | 25.03709
2024-02-06 17:17 | 1254.927076 | 25.901 | 3 | 1 | 3.265644 | 0 | 0 | 0 | 0 | 0 | 0 | 8.017398e-05 | 25.03709
2024-02-06 17:17 | 1255.027876 | 26.0018 | 3 | 1 | 3.265678 | 0 | 0 | 0 | 0 | 0 | 0 | 7.414059e-05 | 25.03709
2024-02-06 17:17 | 1255.126076 | 26.1 | 3 | 1 | 3.265798 | 0 | 0 | 0 | 0 | 0 | 0 | 6.826283e-05 | 25.03709
2024-02-06 17:17 | 1255.225876 | 26.1998 | 3 | 1 | 3.265773 | 0 | 0 | 0 | 0 | 0 | 0 | 6.22893e-05 | 25.03709
2024-02-06 17:17 | 1255.328276 | 26.3022 | 3 | 1 | 3.265649 | 0 | 0 | 0 | 0 | 0 | 0 | 5.616014e-05 | 25.03709
2024-02-06 17:17 | 1255.426076 | 26.4 | 3 | 1 | 3.265702 | 0 | 0 | 0 | 0 | 0 | 0 | 5.030632e-05 | 25.03709
2024-02-06 17:17 | 1255.526876 | 26.5008 | 3 | 1 | 3.265723 | 0 | 0 | 0 | 0 | 0 | 0 | 4.848349e-05 | 25.03709
2024-02-06 17:17 | 1255.627676 | 26.6016 | 3 | 1 | 3.265702 | 0 | 0 | 0 | 0 | 0 | 0 | 4.666066e-05 | 25.03709
2024-02-06 17:17 | 1255.727076 | 26.701 | 3 | 1 | 3.265964 | 0 | 0 | 0 | 0 | 0 | 0 | 4.486314e-05 | 25.03709
2024-02-06 17:17 | 1255.827876 | 26.8018 | 3 | 1 | 3.265568 | 0 | 0 | 0 | 0 | 0 | 0 | 4.304031e-05 | 25.03709
2024-02-06 17:17 | 1255.926676 | 26.9006 | 3 | 1 | 3.265671 | 0 | 0 | 0 | 0 | 0 | 0 | 4.125365e-05 | 25.03709
2024-02-06 17:17 | 1256.027476 | 27.0014 | 3 | 1 | 3.265799 | 0 | 0 | 0 | 0 | 0 | 0 | 3.943082e-05 | 25.03709
2024-02-06 17:17 | 1256.127676 | 27.1016 | 3 | 1 | 3.265659 | 0 | 0 | 0 | 0 | 0 | 0 | 3.761884e-05 | 25.03709
2024-02-06 17:17 | 1256.226076 | 27.2 | 3 | 1 | 3.265674 | 0 | 0 | 0 | 0 | 0 | 0 | 3.58394e-05 | 25.03709
2024-02-06 17:17 | 1256.326476 | 27.3004 | 3 | 1 | 3.265617 | 0 | 0 | 0 | 0 | 0 | 0 | 3.402381e-05 | 25.03709
2024-02-06 17:17 | 1256.428076 | 27.402 | 3 | 1 | 3.265707 | 0 | 0 | 0 | 0 | 0 | 0 | 3.218651e-05 | 25.03709
2024-02-06 17:17 | 1256.526076 | 27.5 | 3 | 1 | 3.265758 | 0 | 0 | 0 | 0 | 0 | 0 | 2.776964e-05 | 25.02166
2024-02-06 17:17 | 1256.626876 | 27.6008 | 3 | 1 | 3.26576 | 0 | 0 | 0 | 0 | 0 | 0 | 2.322657e-05 | 25.02166
2024-02-06 17:17 | 1256.727576 | 27.7015 | 3 | 1 | 3.265665 | 0 | 0 | 0 | 0 | 0 | 0 | 1.868801e-05 | 25.02166
2024-02-06 17:17 | 1256.826676 | 27.8006 | 3 | 1 | 3.26591 | 0 | 0 | 0 | 0 | 0 | 0 | 1.422156e-05 | 25.02166
2024-02-06 17:17 | 1256.926876 | 27.9008 | 3 | 1 | 3.265942 | 0 | 0 | 0 | 0 | 0 | 0 | 9.70553e-06 | 25.02166
2024-02-06 17:17 | 1257.026276 | 28.0002 | 3 | 1 | 3.265613 | 0 | 0 | 0 | 0 | 0 | 0 | 5.225559e-06 | 25.02166
2024-02-06 17:17 | 1257.127076 | 28.101 | 3 | 1 | 3.265816 | 0 | 0 | 0 | 0 | 0 | 0 | 6.824905e-07 | 25.02166
2024-02-06 17:17 | 1257.227676 | 28.2016 | 3 | 1 | 3.265862 | 0 | 0 | 0 | 0 | 0 | 0 | -3.851564e-06 | 25.02166
2024-02-06 17:17 | 1257.328076 | 28.302 | 3 | 1 | 3.265591 | 0 | 0 | 0 | 0 | 0 | 0 | -8.376605e-06 | 25.02166
2024-02-06 17:17 | 1257.427876 | 28.4018 | 3 | 1 | 3.265717 | 0 | 0 | 0 | 0 | 0 | 0 | -1.28746e-05 | 25.02166
2024-02-06 17:17 | 1257.526276 | 28.5002 | 3 | 1 | 3.265752 | 0 | 0 | 0 | 0 | 0 | 0 | -9.539893e-06 | 25.02166
2024-02-06 17:17 | 1257.626876 | 28.6008 | 3 | 1 | 3.265622 | 0 | 0 | 0 | 0 | 0 | 0 | -6.130627e-06 | 25.02166
2024-02-06 17:17 | 1257.726876 | 28.7008 | 3 | 1 | 3.265715 | 0 | 0 | 0 | 0 | 0 | 0 | -2.741694e-06 | 25.02166
2024-02-06 17:17 | 1257.826476 | 28.8004 | 3 | 1 | 3.265826 | 0 | 0 | 0 | 0 | 0 | 0 | 6.336827e-07 | 25.02166
2024-02-06 17:17 | 1257.927276 | 28.9012 | 3 | 1 | 3.265717 | 0 | 0 | 0 | 0 | 0 | 0 | 4.049727e-06 | 25.02166
2024-02-06 17:17 | 1258.026076 | 29 | 3 | 1 | 3.265806 | 0 | 0 | 0 | 0 | 0 | 0 | 7.397992e-06 | 25.02166
2024-02-06 17:17 | 1258.128076 | 29.102 | 3 | 1 | 3.26598 | 0 | 0 | 0 | 0 | 0 | 0 | 1.08547e-05 | 25.02166
2024-02-06 17:17 | 1258.226476 | 29.2004 | 3 | 1 | 3.265768 | 0 | 0 | 0 | 0 | 0 | 0 | 1.418941e-05 | 25.02166
2024-02-06 17:17 | 1258.326876 | 29.3008 | 3 | 1 | 3.265805 | 0 | 0 | 0 | 0 | 0 | 0 | 1.75919e-05 | 25.02166
2024-02-06 17:18 | 1258.426876 | 29.4008 | 3 | 1 | 3.26567 | 0 | 0 | 0 | 0 | 0 | 0 | 2.098083e-05 | 25.02166
2024-02-06 17:18 | 1258.527876 | 29.5018 | 3 | 1 | 3.265751 | 0 | 0 | 0 | 0 | 0 | 0 | 2.098083e-05 | 25.02166
2024-02-06 17:18 | 1258.626676 | 29.6006 | 3 | 1 | 3.265898 | 0 | 0 | 0 | 0 | 0 | 0 | 2.098083e-05 | 25.02166
2024-02-06 17:18 | 1258.726276 | 29.7002 | 3 | 1 | 3.265839 | 0 | 0 | 0 | 0 | 0 | 0 | 2.098083e-05 | 25.02166
2024-02-06 17:18 | 1258.826476 | 29.8004 | 3 | 1 | 3.265708 | 0 | 0 | 0 | 0 | 0 | 0 | 2.098083e-05 | 25.02166
2024-02-06 17:18 | 1258.926076 | 29.9 | 3 | 1 | 3.265963 | 0 | 0 | 0 | 0 | 0 | 0 | 2.098083e-05 | 25.02166
2024-02-06 17:18 | 1259.026876 | 30.0008 | 3 | 1 | 3.265741 | 0 | 0 | 0 | 0 | 0 | 0 | 2.098083e-05 | 25.02166
2024-02-06 17:18 | 1259.028176 | 30.0021 | 3 | 1 | 3.265671 | 0 | 0 | 0 | 0 | 0 | 0 | 2.098083e-05 | 25.02166