## Global_Info
TEST REPORT
|  |  | 20240205_w8_EIS363V | Serial Number |  | C:\ArbinSoftware\DataPro\Result\20240205_w8_EIS363V
|  |  | 2024-04-18 | 207487
Channel | Start DateTime | Schedule File Name | Creator | Comments | Software Version | Schedule Version | MASS | Specific Capacity | Capacity | Item ID | Has Aux | Has Specail | Log Aux Data Flag | Log Special Flag
2 | 2024-02-05 22:39 | INR21700_m50T\2nd_life_EIS\EIS_general.sdu |  |  | PV7.0 Build: 181116USB | Schedule Version 7.00.15 | 0 | 0 | 4.85 |  | 1 | 0 | TRUE | TRUE
Note on G2: Click to open file path

## ACIM_Chan2
Device_ID | Test_ID | Channel_ID | Cycle_ID | Step_ID | Pt | Freq | Zmod | Zphz
Gamry_1 | 1254 | 1 | 1 | 2 | 0 | 10019.53 | 0.0469672 | 47.61326
Gamry_1 | 1254 | 1 | 1 | 2 | 1 | 7207.031 | 0.0391134 | 41.80141
Gamry_1 | 1254 | 1 | 1 | 2 | 2 | 5150.463 | 0.033426 | 35.14566
Gamry_1 | 1254 | 1 | 1 | 2 | 3 | 3715.701 | 0.0297386 | 28.23827
Gamry_1 | 1254 | 1 | 1 | 2 | 4 | 2686.738 | 0.0274699 | 21.51067
Gamry_1 | 1254 | 1 | 1 | 2 | 5 | 1933.594 | 0.0262431 | 15.44555
Gamry_1 | 1254 | 1 | 1 | 2 | 6 | 1395.089 | 0.0256883 | 10.53506
Gamry_1 | 1254 | 1 | 1 | 2 | 7 | 1000.702 | 0.0255666 | 6.798275
Gamry_1 | 1254 | 1 | 1 | 2 | 8 | 716.9117 | 0.025649 | 4.039482
Gamry_1 | 1254 | 1 | 1 | 2 | 9 | 520.8333 | 0.0258353 | 2.065906
Gamry_1 | 1254 | 1 | 1 | 2 | 10 | 372.8693 | 0.0261036 | 0.6740877
Gamry_1 | 1254 | 1 | 1 | 2 | 11 | 269.3965 | 0.0263194 | -0.2986026
Gamry_1 | 1254 | 1 | 1 | 2 | 12 | 193.6983 | 0.0266277 | -0.988943
Gamry_1 | 1254 | 1 | 1 | 2 | 13 | 139.2327 | 0.0268854 | -1.502887
Gamry_1 | 1254 | 1 | 1 | 2 | 14 | 99.734 | 0.0271996 | -1.790188
Gamry_1 | 1254 | 1 | 1 | 2 | 15 | 72.11539 | 0.0274288 | -2.017943
Gamry_1 | 1254 | 1 | 1 | 2 | 16 | 49.86702 | 0.0277903 | -2.153848
Gamry_1 | 1254 | 1 | 1 | 2 | 17 | 37.5 | 0.0280169 | -2.210502
Gamry_1 | 1254 | 1 | 1 | 2 | 18 | 27.25291 | 0.028285 | -2.141051
Gamry_1 | 1254 | 1 | 1 | 2 | 19 | 19.29012 | 0.0285224 | -2.128082
Gamry_1 | 1254 | 1 | 1 | 2 | 20 | 13.95089 | 0.0287856 | -1.953354
Gamry_1 | 1254 | 1 | 1 | 2 | 21 | 9.9734 | 0.0290517 | -1.88689
Gamry_1 | 1254 | 1 | 1 | 2 | 22 | 7.233796 | 0.0292076 | -1.603187
Gamry_1 | 1254 | 1 | 1 | 2 | 23 | 5.196785 | 0.0293832 | -1.318945
Gamry_1 | 1254 | 1 | 1 | 2 | 24 | 3.720238 | 0.0294406 | -1.457001
Gamry_1 | 1254 | 1 | 1 | 2 | 25 | 2.689329 | 0.0296556 | -1.335159
Gamry_1 | 1254 | 1 | 1 | 2 | 26 | 1.929012 | 0.0296274 | -1.168326
Gamry_1 | 1254 | 1 | 1 | 2 | 27 | 1.395089 | 0.0297792 | -1.301921
Gamry_1 | 1254 | 1 | 1 | 2 | 28 | 0.997765 | 0.0299716 | -1.24876
Gamry_1 | 1254 | 1 | 1 | 2 | 29 | 0.7233796 | 0.0299983 | -1.230403
Gamry_1 | 1254 | 1 | 1 | 2 | 30 | 0.5185288 | 0.0301018 | -1.423837
Gamry_1 | 1254 | 1 | 1 | 2 | 31 | 0.3732086 | 0.030201 | -1.676917
Gamry_1 | 1254 | 1 | 1 | 2 | 32 | 0.2687787 | 0.0303527 | -2.01052
Gamry_1 | 1254 | 1 | 1 | 2 | 33 | 0.1933787 | 0.0305258 | -2.239388
Gamry_1 | 1254 | 1 | 1 | 2 | 34 | 0.1391776 | 0.0307113 | -2.664785
Gamry_1 | 1254 | 1 | 1 | 2 | 35 | 0.1001603 | 0.030929 | -3.110721
Gamry_1 | 1254 | 1 | 1 | 2 | 36 | 0.0719825 | 0.0312327 | -3.705595
Gamry_1 | 1254 | 1 | 1 | 2 | 37 | 0.051807 | 0.0315527 | -4.481137
Gamry_1 | 1254 | 1 | 1 | 2 | 38 | 0.0372971 | 0.0319705 | -5.360191
Gamry_1 | 1254 | 1 | 1 | 2 | 39 | 0.0268286 | 0.0324819 | -6.419127
Gamry_1 | 1254 | 1 | 1 | 2 | 40 | 0.0193124 | 0.0331564 | -7.609789
Gamry_1 | 1254 | 1 | 1 | 2 | 41 | 0.0138979 | 0.0339473 | -9.074677
Gamry_1 | 1254 | 1 | 1 | 2 | 42 | 0.0100006 | 0.0349536 | -10.84775
Note on A1: Device_ID
Note on B1: Test_ID
Note on C1: Channel_ID
Note on D1: Cycle_ID
Note on E1: Step_ID
Note on F1: Pt
Note on G1: Freq
Note on H1: Zmod
Note on I1: Zphz

## Channel_2_1
Date_Time | Test_Time(s) | Step_Time(s) | Step_Index | Cycle_Index | Voltage(V) | Current(A) | Charge_Capacity(Ah) | Discharge_Capacity(Ah) | Charge_Energy(Wh) | Discharge_Energy(Wh) | Internal Resistance(Ohm) | dV/dt(V/s) | Aux_Temperature(¡æ)_1
2024-02-05 22:28 | 0.1006 | 0.1004 | 1 | 1 | 3.634604 | 0 | 0 | 0 | 0 | 0 | 0 | 0 | 24.73663
2024-02-05 22:28 | 0.2022 | 0.202 | 1 | 1 | 3.634647 | 0 | 0 | 0 | 0 | 0 | 0 | -6.69542e-08 | 24.73663
2024-02-05 22:28 | 0.3002 | 0.3 | 1 | 1 | 3.634511 | 0 | 0 | 0 | 0 | 0 | 0 | -1.31536e-07 | 24.73663
2024-02-05 22:28 | 0.401 | 0.4008 | 1 | 1 | 3.634564 | 0 | 0 | 0 | 0 | 0 | 0 | -1.97963e-07 | 24.73663
2024-02-05 22:28 | 0.5004 | 0.5002 | 1 | 1 | 3.6345 | 0 | 0 | 0 | 0 | 0 | 0 | -2.634674e-07 | 24.73663
2024-02-05 22:28 | 0.601 | 0.6008 | 1 | 1 | 3.634507 | 0 | 0 | 0 | 0 | 0 | 0 | -3.297626e-07 | 24.73663
2024-02-05 22:28 | 0.7012 | 0.701 | 1 | 1 | 3.634514 | 0 | 0 | 0 | 0 | 0 | 0 | -3.957942e-07 | 24.73663
2024-02-05 22:28 | 0.8 | 0.7998 | 1 | 1 | 3.634506 | 0 | 0 | 0 | 0 | 0 | 0 | -4.609032e-07 | 24.73663
2024-02-05 22:28 | 0.9 | 0.8998 | 1 | 1 | 3.63453 | 0 | 0 | 0 | 0 | 0 | 0 | -5.26803e-07 | 24.73663
2024-02-05 22:28 | 1.0016 | 1.0014 | 1 | 1 | 3.634615 | 0 | 0 | 0 | 0 | 0 | 0 | -5.937573e-07 | 24.73663
2024-02-05 22:28 | 1.0028 | 1.0026 | 1 | 1 | 3.634604 | 0 | 0 | 0 | 0 | 0 | 0 | -5.94548e-07 | 24.73663
2024-02-05 22:28 | 1.0214 | 0.0012 | 2 | 1 | 3.634674 | 0 | 0 | 0 | 0 | 0 | 0 | -6.068054e-07 | 24.73663
2024-02-05 22:29 | 61.022 | 60.0018 | 2 | 1 | 3.642259 | 0 | 0 | 0 | 0 | 0 | 0 | -4.014708e-05 | 24.73912
2024-02-05 22:30 | 121.0225 | 120.0023 | 2 | 1 | 3.634852 | 0 | 0 | 0 | 0 | 0 | 0 | -7.96873e-05 | 24.74161
2024-02-05 22:31 | 181.0255 | 180.0053 | 2 | 1 | 3.64221 | 0 | 0 | 0 | 0 | 0 | 0 | -0.0001192292 | 24.74411
2024-02-05 22:32 | 241.0265 | 240.0063 | 2 | 1 | 3.638581 | 0 | 0 | 0 | 0 | 0 | 0 | -0.0001587697 | 24.7466
2024-02-05 22:33 | 301.0266 | 300.0064 | 2 | 1 | 3.62928 | 0 | 0 | 0 | 0 | 0 | 0 | -0.0001983097 | 24.74909
2024-02-05 22:34 | 361.028 | 360.0078 | 2 | 1 | 3.642543 | 0 | 0 | 0 | 0 | 0 | 0 | -0.0002378505 | 24.75158
2024-02-05 22:35 | 421.0303 | 420.0101 | 2 | 1 | 3.636488 | 0 | 0 | 0 | 0 | 0 | 0 | -0.0002773919 | 24.75408
2024-02-05 22:36 | 481.0315 | 480.0113 | 2 | 1 | 3.642213 | 0 | 0 | 0 | 0 | 0 | 0 | -0.0003169325 | 24.75657
2024-02-05 22:37 | 541.0327 | 540.0125 | 2 | 1 | 3.628861 | 0 | 0 | 0 | 0 | 0 | 0 | -0.0003564732 | 24.75906
2024-02-05 22:38 | 601.0329 | 600.0127 | 2 | 1 | 3.642164 | 0 | 0 | 0 | 0 | 0 | 0 | -0.0003960132 | 24.76156
2024-02-05 22:39 | 661.0345 | 660.0143 | 2 | 1 | 3.637948 | 0 | 0 | 0 | 0 | 0 | 0 | -0.0004355542 | 24.76405
2024-02-05 22:40 | 721.0357 | 720.0155 | 2 | 1 | 3.631102 | 0 | 0 | 0 | 0 | 0 | 0 | -0.0004750948 | 24.76654
2024-02-05 22:41 | 781.0364 | 780.0162 | 2 | 1 | 3.628365 | 0 | 0 | 0 | 0 | 0 | 0 | -0.0005146352 | 24.76904
2024-02-05 22:42 | 841.0387 | 840.0185 | 2 | 1 | 3.629649 | 0 | 0 | 0 | 0 | 0 | 0 | -0.0005541766 | 24.77153
2024-02-05 22:43 | 901.0415 | 900.0213 | 2 | 1 | 3.636328 | 0 | 0 | 0 | 0 | 0 | 0 | -0.0005937183 | 24.77402
2024-02-05 22:44 | 961.0433 | 960.0231 | 2 | 1 | 3.642014 | 0 | 0 | 0 | 0 | 0 | 0 | -0.0006332594 | 24.77651
2024-02-05 22:45 | 1021.0454 | 1020.0252 | 2 | 1 | 3.63927 | 0 | 0 | 0 | 0 | 0 | 0 | -0.0006728006 | 24.77901
2024-02-05 22:46 | 1081.0464 | 1080.0262 | 2 | 1 | 3.628817 | 0 | 0 | 0 | 0 | 0 | 0 | -0.0007123412 | 24.7815
2024-02-05 22:47 | 1141.0465 | 1140.0263 | 2 | 1 | 3.642111 | 0 | 0 | 0 | 0 | 0 | 0 | -0.0007518811 | 24.78399
2024-02-05 22:48 | 1201.0501 | 1200.0299 | 2 | 1 | 3.630873 | 0 | 0 | 0 | 0 | 0 | 0 | -0.0007914234 | 24.78649
2024-02-05 22:49 | 1261.0514 | 1260.0312 | 2 | 1 | 3.635566 | 0 | 0 | 0 | 0 | 0 | 0 | -0.0008309641 | 24.78898
2024-02-05 22:50 | 1321.0519 | 1320.0317 | 2 | 1 | 3.639269 | 0 | 0 | 0 | 0 | 0 | 0 | -0.0008705043 | 24.79147
2024-02-05 22:51 | 1381.0524 | 1380.0322 | 2 | 1 | 3.628801 | 0 | 0 | 0 | 0 | 0 | 0 | -0.0009100446 | 24.79397
2024-02-05 22:52 | 1412.88854 | 0.1008 | 3 | 1 | 3.634368 | 0 | 0 | 0 | 0 | 0 | 0 | -0.0009310246 | 24.79529
2024-02-05 22:52 | 1412.98754 | 0.1998 | 3 | 1 | 3.634295 | 0 | 0 | 0 | 0 | 0 | 0 | -0.0009258473 | 24.79529
2024-02-05 22:52 | 1413.08914 | 0.3014 | 3 | 1 | 3.634328 | 0 | 0 | 0 | 0 | 0 | 0 | -0.0009205341 | 24.79529
2024-02-05 22:52 | 1413.18834 | 0.4006 | 3 | 1 | 3.634198 | 0 | 0 | 0 | 0 | 0 | 0 | -0.0008268235 | 24.79529
2024-02-05 22:52 | 1413.28754 | 0.4998 | 3 | 1 | 3.63441 | 0 | 0 | 0 | 0 | 0 | 0 | -0.0007331128 | 24.79529
2024-02-05 22:52 | 1413.38794 | 0.6002 | 3 | 1 | 3.634361 | 0 | 0 | 0 | 0 | 0 | 0 | -0.0006382686 | 24.8254
2024-02-05 22:52 | 1413.48854 | 0.7008 | 3 | 1 | 3.634375 | 0 | 0 | 0 | 0 | 0 | 0 | -0.0005432354 | 24.8254
2024-02-05 22:52 | 1413.58794 | 0.8002 | 3 | 1 | 3.634171 | 0 | 0 | 0 | 0 | 0 | 0 | -0.0004493358 | 24.8254
2024-02-05 22:52 | 1413.68954 | 0.9018 | 3 | 1 | 3.634467 | 0 | 0 | 0 | 0 | 0 | 0 | -0.0003533579 | 24.8254
2024-02-05 22:52 | 1413.78814 | 1.0004 | 3 | 1 | 3.634334 | 0 | 0 | 0 | 0 | 0 | 0 | -0.0002602141 | 24.8254
2024-02-05 22:52 | 1413.88854 | 1.1008 | 3 | 1 | 3.634313 | 0 | 0 | 0 | 0 | 0 | 0 | -0.0001653698 | 24.8254
2024-02-05 22:52 | 1413.98774 | 1.2 | 3 | 1 | 3.634411 | 0 | 0 | 0 | 0 | 0 | 0 | -7.165916e-05 | 24.8254
2024-02-05 22:52 | 1414.08934 | 1.3016 | 3 | 1 | 3.634359 | 0 | 0 | 0 | 0 | 0 | 0 | 2.43187e-05 | 24.8254
2024-02-05 22:52 | 1414.18814 | 1.4004 | 3 | 1 | 3.634411 | 0 | 0 | 0 | 0 | 0 | 0 | 3.107649e-05 | 24.8254
2024-02-05 22:52 | 1414.28914 | 1.5014 | 3 | 1 | 3.634396 | 0 | 0 | 0 | 0 | 0 | 0 | 3.798477e-05 | 24.8254
2024-02-05 22:52 | 1414.38794 | 1.6002 | 3 | 1 | 3.634419 | 0 | 0 | 0 | 0 | 0 | 0 | 4.474257e-05 | 24.8254
2024-02-05 22:52 | 1414.48834 | 1.7006 | 3 | 1 | 3.634437 | 0 | 0 | 0 | 0 | 0 | 0 | 5.160981e-05 | 24.8254
2024-02-05 22:52 | 1414.58774 | 1.8 | 3 | 1 | 3.634378 | 0 | 0 | 0 | 0 | 0 | 0 | 5.840864e-05 | 24.8254
2024-02-05 22:52 | 1414.68834 | 1.9006 | 3 | 1 | 3.63432 | 0 | 0 | 0 | 0 | 0 | 0 | 6.528956e-05 | 24.8254
2024-02-05 22:52 | 1414.78934 | 2.0016 | 3 | 1 | 3.634295 | 0 | 0 | 0 | 0 | 0 | 0 | 7.219784e-05 | 24.8254
2024-02-05 22:52 | 1414.88814 | 2.1004 | 3 | 1 | 3.634335 | 0 | 0 | 0 | 0 | 0 | 0 | 7.895563e-05 | 24.8254
2024-02-05 22:52 | 1414.98954 | 2.2018 | 3 | 1 | 3.634407 | 0 | 0 | 0 | 0 | 0 | 0 | 8.589127e-05 | 24.8254
2024-02-05 22:52 | 1415.08974 | 2.302 | 3 | 1 | 3.634384 | 0 | 0 | 0 | 0 | 0 | 0 | 9.274483e-05 | 24.8254
2024-02-05 22:52 | 1415.18774 | 2.4 | 3 | 1 | 3.634315 | 0 | 0 | 0 | 0 | 0 | 0 | 7.82558e-05 | 24.8254
2024-02-05 22:52 | 1415.28814 | 2.5004 | 3 | 1 | 3.634293 | 0 | 0 | 0 | 0 | 0 | 0 | 6.341194e-05 | 24.8254
2024-02-05 22:52 | 1415.38854 | 2.6008 | 3 | 1 | 3.634387 | 0 | 0 | 0 | 0 | 0 | 0 | 4.856808e-05 | 24.8254
2024-02-05 22:52 | 1415.48874 | 2.701 | 3 | 1 | 3.634335 | 0 | 0 | 0 | 0 | 0 | 0 | 3.375378e-05 | 24.8254
2024-02-05 22:52 | 1415.58974 | 2.802 | 3 | 1 | 3.634387 | 0 | 0 | 0 | 0 | 0 | 0 | 1.882121e-05 | 24.8254
2024-02-05 22:52 | 1415.68754 | 2.8998 | 3 | 1 | 3.634401 | 0 | 0 | 0 | 0 | 0 | 0 | 4.361756e-06 | 24.8254
2024-02-05 22:52 | 1415.78754 | 2.9998 | 3 | 1 | 3.634372 | 0 | 0 | 0 | 0 | 0 | 0 | -1.042297e-05 | 24.8254
2024-02-05 22:52 | 1415.88894 | 3.1012 | 3 | 1 | 3.634349 | 0 | 0 | 0 | 0 | 0 | 0 | -2.541468e-05 | 24.8254
2024-02-05 22:52 | 1415.98854 | 3.2008 | 3 | 1 | 3.634319 | 0 | 0 | 0 | 0 | 0 | 0 | -4.014026e-05 | 24.8254
2024-02-05 22:52 | 1416.08794 | 3.3002 | 3 | 1 | 3.634276 | 0 | 0 | 0 | 0 | 0 | 0 | -5.483627e-05 | 24.8254
2024-02-05 22:52 | 1416.18854 | 3.4008 | 3 | 1 | 3.634301 | 0 | 0 | 0 | 0 | 0 | 0 | -6.894927e-05 | 24.8254
2024-02-05 22:52 | 1416.28874 | 3.501 | 3 | 1 | 3.634391 | 0 | 0 | 0 | 0 | 0 | 0 | -8.300615e-05 | 24.83565
2024-02-05 22:52 | 1416.38814 | 3.6004 | 3 | 1 | 3.634408 | 0 | 0 | 0 | 0 | 0 | 0 | -9.695081e-05 | 24.83565
2024-02-05 22:52 | 1416.48834 | 3.7006 | 3 | 1 | 3.634249 | 0 | 0 | 0 | 0 | 0 | 0 | -0.0001110077 | 24.83565
2024-02-05 22:52 | 1416.58974 | 3.802 | 3 | 1 | 3.6345 | 0 | 0 | 0 | 0 | 0 | 0 | -0.0001252329 | 24.83565
2024-02-05 22:52 | 1416.68854 | 3.9008 | 3 | 1 | 3.6344 | 0 | 0 | 0 | 0 | 0 | 0 | -0.0001390934 | 24.83565
2024-02-05 22:52 | 1416.78954 | 4.0018 | 3 | 1 | 3.634331 | 0 | 0 | 0 | 0 | 0 | 0 | -0.0001532625 | 24.83565
2024-02-05 22:52 | 1416.88994 | 4.1022 | 3 | 1 | 3.634425 | 0 | 0 | 0 | 0 | 0 | 0 | -0.0001673475 | 24.83565
2024-02-05 22:52 | 1416.98874 | 4.201 | 3 | 1 | 3.634376 | 0 | 0 | 0 | 0 | 0 | 0 | -0.0001812079 | 24.83565
2024-02-05 22:52 | 1417.08894 | 4.3012 | 3 | 1 | 3.634388 | 0 | 0 | 0 | 0 | 0 | 0 | -0.0001952648 | 24.83565
2024-02-05 22:52 | 1417.18814 | 4.4004 | 3 | 1 | 3.634374 | 0 | 0 | 0 | 0 | 0 | 0 | -0.0001702233 | 24.83565
2024-02-05 22:52 | 1417.28974 | 4.502 | 3 | 1 | 3.63451 | 0 | 0 | 0 | 0 | 0 | 0 | -0.0001445759 | 24.83565
2024-02-05 22:52 | 1417.38974 | 4.602 | 3 | 1 | 3.634405 | 0 | 0 | 0 | 0 | 0 | 0 | -0.0001193324 | 24.83565
2024-02-05 22:52 | 1417.48874 | 4.701 | 3 | 1 | 3.634314 | 0 | 0 | 0 | 0 | 0 | 0 | -9.434139e-05 | 24.83565
2024-02-05 22:52 | 1417.58874 | 4.801 | 3 | 1 | 3.634456 | 0 | 0 | 0 | 0 | 0 | 0 | -6.909791e-05 | 24.83565
2024-02-05 22:52 | 1417.68774 | 4.9 | 3 | 1 | 3.634485 | 0 | 0 | 0 | 0 | 0 | 0 | -4.410687e-05 | 24.83565
2024-02-05 22:52 | 1417.78874 | 5.001 | 3 | 1 | 3.63426 | 0 | 0 | 0 | 0 | 0 | 0 | -1.861095e-05 | 24.83565
2024-02-05 22:52 | 1417.88794 | 5.1002 | 3 | 1 | 3.63435 | 0 | 0 | 0 | 0 | 0 | 0 | 6.43058e-06 | 24.83565
2024-02-05 22:52 | 1417.98794 | 5.2002 | 3 | 1 | 3.63443 | 0 | 0 | 0 | 0 | 0 | 0 | 3.167406e-05 | 24.83565
2024-02-05 22:52 | 1418.08914 | 5.3014 | 3 | 1 | 3.634354 | 0 | 0 | 0 | 0 | 0 | 0 | 5.722046e-05 | 24.83565
2024-02-05 22:52 | 1418.18814 | 5.4004 | 3 | 1 | 3.634381 | 0 | 0 | 0 | 0 | 0 | 0 | 5.738578e-05 | 24.83565
2024-02-05 22:52 | 1418.28854 | 5.5008 | 3 | 1 | 3.634563 | 0 | 0 | 0 | 0 | 0 | 0 | 5.755344e-05 | 24.83565
2024-02-05 22:52 | 1418.38814 | 5.6004 | 3 | 1 | 3.634462 | 0 | 0 | 0 | 0 | 0 | 0 | 5.771977e-05 | 24.83565
2024-02-05 22:52 | 1418.48974 | 5.702 | 3 | 1 | 3.634444 | 0 | 0 | 0 | 0 | 0 | 0 | 5.788943e-05 | 24.83565
2024-02-05 22:52 | 1418.58914 | 5.8014 | 3 | 1 | 3.634543 | 0 | 0 | 0 | 0 | 0 | 0 | 5.805542e-05 | 24.83565
2024-02-05 22:52 | 1418.68934 | 5.9016 | 3 | 1 | 3.634453 | 0 | 0 | 0 | 0 | 0 | 0 | 5.822275e-05 | 24.83565
2024-02-05 22:52 | 1418.78914 | 6.0014 | 3 | 1 | 3.634446 | 0 | 0 | 0 | 0 | 0 | 0 | 5.838941e-05 | 24.83565
2024-02-05 22:52 | 1418.88914 | 6.1014 | 3 | 1 | 3.634538 | 0 | 0 | 0 | 0 | 0 | 0 | 5.85564e-05 | 24.83565
2024-02-05 22:52 | 1418.98794 | 6.2002 | 3 | 1 | 3.634539 | 0 | 0 | 0 | 0 | 0 | 0 | 5.872139e-05 | 24.83565
2024-02-05 22:52 | 1419.08854 | 6.3008 | 3 | 1 | 3.634538 | 0 | 0 | 0 | 0 | 0 | 0 | 5.888939e-05 | 24.80895
2024-02-05 22:52 | 1419.18754 | 6.3998 | 3 | 1 | 3.634426 | 0 | 0 | 0 | 0 | 0 | 0 | 4.384196e-05 | 24.80893
2024-02-05 22:52 | 1419.28954 | 6.5018 | 3 | 1 | 3.634459 | 0 | 0 | 0 | 0 | 0 | 0 | 2.833855e-05 | 24.80893
2024-02-05 22:52 | 1419.38834 | 6.6006 | 3 | 1 | 3.634447 | 0 | 0 | 0 | 0 | 0 | 0 | 1.332152e-05 | 24.80893
2024-02-05 22:52 | 1419.48754 | 6.6998 | 3 | 1 | 3.634549 | 0 | 0 | 0 | 0 | 0 | 0 | -1.756309e-06 | 24.80893
2024-02-05 22:52 | 1419.58794 | 6.8002 | 3 | 1 | 3.63434 | 0 | 0 | 0 | 0 | 0 | 0 | -1.701653e-05 | 24.80893
2024-02-05 22:52 | 1419.68794 | 6.9002 | 3 | 1 | 3.634479 | 0 | 0 | 0 | 0 | 0 | 0 | -3.221595e-05 | 24.80893
2024-02-05 22:52 | 1419.78774 | 7 | 3 | 1 | 3.634418 | 0 | 0 | 0 | 0 | 0 | 0 | -4.738498e-05 | 24.80893
2024-02-05 22:52 | 1419.88794 | 7.1002 | 3 | 1 | 3.634412 | 0 | 0 | 0 | 0 | 0 | 0 | -6.26148e-05 | 24.80893
2024-02-05 22:52 | 1419.98814 | 7.2004 | 3 | 1 | 3.634398 | 0 | 0 | 0 | 0 | 0 | 0 | -7.784462e-05 | 24.80893
2024-02-05 22:52 | 1420.08774 | 7.3 | 3 | 1 | 3.634381 | 0 | 0 | 0 | 0 | 0 | 0 | -9.298325e-05 | 24.80893
2024-02-05 22:52 | 1420.18814 | 7.4004 | 3 | 1 | 3.634421 | 0 | 0 | 0 | 0 | 0 | 0 | -9.338969e-05 | 24.80893
2024-02-05 22:52 | 1420.28854 | 7.5008 | 3 | 1 | 3.634401 | 0 | 0 | 0 | 0 | 0 | 0 | -9.379614e-05 | 24.80893
2024-02-05 22:52 | 1420.38994 | 7.6022 | 3 | 1 | 3.634408 | 0 | 0 | 0 | 0 | 0 | 0 | -9.420663e-05 | 24.80893
2024-02-05 22:52 | 1420.48794 | 7.7002 | 3 | 1 | 3.634554 | 0 | 0 | 0 | 0 | 0 | 0 | -9.460336e-05 | 24.80893
2024-02-05 22:52 | 1420.58914 | 7.8014 | 3 | 1 | 3.634504 | 0 | 0 | 0 | 0 | 0 | 0 | -9.501304e-05 | 24.80893
2024-02-05 22:52 | 1420.68854 | 7.9008 | 3 | 1 | 3.634491 | 0 | 0 | 0 | 0 | 0 | 0 | -9.541544e-05 | 24.80893
2024-02-05 22:52 | 1420.78834 | 8.0006 | 3 | 1 | 3.634422 | 0 | 0 | 0 | 0 | 0 | 0 | -9.581946e-05 | 24.80893
2024-02-05 22:52 | 1420.88834 | 8.1006 | 3 | 1 | 3.634462 | 0 | 0 | 0 | 0 | 0 | 0 | -9.622428e-05 | 24.80893
2024-02-05 22:52 | 1420.98834 | 8.2006 | 3 | 1 | 3.634492 | 0 | 0 | 0 | 0 | 0 | 0 | -9.662911e-05 | 24.80893
2024-02-05 22:52 | 1421.08894 | 8.3012 | 3 | 1 | 3.634482 | 0 | 0 | 0 | 0 | 0 | 0 | -9.703636e-05 | 24.80893
2024-02-05 22:52 | 1421.18794 | 8.4002 | 3 | 1 | 3.634558 | 0 | 0 | 0 | 0 | 0 | 0 | -8.381844e-05 | 24.80893
2024-02-05 22:52 | 1421.28794 | 8.5002 | 3 | 1 | 3.634382 | 0 | 0 | 0 | 0 | 0 | 0 | -7.0467e-05 | 24.80893
2024-02-05 22:52 | 1421.38754 | 8.5998 | 3 | 1 | 3.634573 | 0 | 0 | 0 | 0 | 0 | 0 | -5.716896e-05 | 24.80893
2024-02-05 22:52 | 1421.48834 | 8.7006 | 3 | 1 | 3.634455 | 0 | 0 | 0 | 0 | 0 | 0 | -4.371071e-05 | 24.80893
2024-02-05 22:52 | 1421.58854 | 8.8008 | 3 | 1 | 3.634413 | 0 | 0 | 0 | 0 | 0 | 0 | -3.033257e-05 | 24.80893
2024-02-05 22:52 | 1421.68994 | 8.9022 | 3 | 1 | 3.634544 | 0 | 0 | 0 | 0 | 0 | 0 | -1.67942e-05 | 24.80893
2024-02-05 22:52 | 1421.78794 | 9.0002 | 3 | 1 | 3.634485 | 0 | 0 | 0 | 0 | 0 | 0 | -3.709793e-06 | 24.80893
2024-02-05 22:52 | 1421.88954 | 9.1018 | 3 | 1 | 3.634419 | 0 | 0 | 0 | 0 | 0 | 0 | 9.85527e-06 | 24.81918
2024-02-05 22:52 | 1421.98774 | 9.2 | 3 | 1 | 3.634369 | 0 | 0 | 0 | 0 | 0 | 0 | 2.296638e-05 | 24.81918
2024-02-05 22:52 | 1422.08894 | 9.3012 | 3 | 1 | 3.634535 | 0 | 0 | 0 | 0 | 0 | 0 | 3.647804e-05 | 24.81918
2024-02-05 22:52 | 1422.18914 | 9.4014 | 3 | 1 | 3.634516 | 0 | 0 | 0 | 0 | 0 | 0 | 2.508956e-05 | 24.81918
2024-02-05 22:52 | 1422.28874 | 9.501 | 3 | 1 | 3.634463 | 0 | 0 | 0 | 0 | 0 | 0 | 1.376928e-05 | 24.81918
2024-02-05 22:52 | 1422.38914 | 9.6014 | 3 | 1 | 3.634408 | 0 | 0 | 0 | 0 | 0 | 0 | 2.358071e-06 | 24.81918
2024-02-05 22:52 | 1422.48934 | 9.7016 | 3 | 1 | 3.634434 | 0 | 0 | 0 | 0 | 0 | 0 | -9.030407e-06 | 24.81918
2024-02-05 22:52 | 1422.58814 | 9.8004 | 3 | 1 | 3.634587 | 0 | 0 | 0 | 0 | 0 | 0 | -2.025977e-05 | 24.81918
2024-02-05 22:52 | 1422.68914 | 9.9014 | 3 | 1 | 3.63445 | 0 | 0 | 0 | 0 | 0 | 0 | -3.173917e-05 | 24.81918
2024-02-05 22:52 | 1422.78994 | 10.0022 | 3 | 1 | 3.634586 | 0 | 0 | 0 | 0 | 0 | 0 | -4.319584e-05 | 24.81918
2024-02-05 22:52 | 1422.88754 | 10.0998 | 3 | 1 | 3.634605 | 0 | 0 | 0 | 0 | 0 | 0 | -5.428881e-05 | 24.81918
2024-02-05 22:52 | 1422.98754 | 10.1998 | 3 | 1 | 3.634475 | 0 | 0 | 0 | 0 | 0 | 0 | -6.565456e-05 | 24.81918
2024-02-05 22:52 | 1423.08954 | 10.3018 | 3 | 1 | 3.634453 | 0 | 0 | 0 | 0 | 0 | 0 | -7.724762e-05 | 24.81918
2024-02-05 22:52 | 1423.18954 | 10.4018 | 3 | 1 | 3.634467 | 0 | 0 | 0 | 0 | 0 | 0 | -7.29084e-05 | 24.81918
2024-02-05 22:52 | 1423.28854 | 10.5008 | 3 | 1 | 3.634557 | 0 | 0 | 0 | 0 | 0 | 0 | -6.861258e-05 | 24.81918
2024-02-05 22:52 | 1423.38894 | 10.6012 | 3 | 1 | 3.634459 | 0 | 0 | 0 | 0 | 0 | 0 | -6.4256e-05 | 24.81918
2024-02-05 22:52 | 1423.48914 | 10.7014 | 3 | 1 | 3.634471 | 0 | 0 | 0 | 0 | 0 | 0 | -5.99081e-05 | 24.81918
2024-02-05 22:52 | 1423.58814 | 10.8004 | 3 | 1 | 3.634554 | 0 | 0 | 0 | 0 | 0 | 0 | -5.561228e-05 | 24.81918
2024-02-05 22:52 | 1423.68834 | 10.9006 | 3 | 1 | 3.6345 | 0 | 0 | 0 | 0 | 0 | 0 | -5.126438e-05 | 24.81918
2024-02-05 22:52 | 1423.78814 | 11.0004 | 3 | 1 | 3.634442 | 0 | 0 | 0 | 0 | 0 | 0 | -4.693384e-05 | 24.81918
2024-02-05 22:52 | 1423.88954 | 11.1018 | 3 | 1 | 3.634511 | 0 | 0 | 0 | 0 | 0 | 0 | -4.253387e-05 | 24.81918
2024-02-05 22:52 | 1423.98954 | 11.2018 | 3 | 1 | 3.634811 | 0 | 0 | 0 | 0 | 0 | 0 | -3.819466e-05 | 24.81918
2024-02-05 22:52 | 1424.08954 | 11.3018 | 3 | 1 | 3.634537 | 0 | 0 | 0 | 0 | 0 | 0 | -3.385544e-05 | 24.81918
2024-02-05 22:52 | 1424.18814 | 11.4004 | 3 | 1 | 3.634512 | 0 | 0 | 0 | 0 | 0 | 0 | -1.988046e-05 | 24.81918
2024-02-05 22:52 | 1424.28914 | 11.5014 | 3 | 1 | 3.634501 | 0 | 0 | 0 | 0 | 0 | 0 | -5.565327e-06 | 24.81918
2024-02-05 22:52 | 1424.38854 | 11.6008 | 3 | 1 | 3.634617 | 0 | 0 | 0 | 0 | 0 | 0 | 8.523035e-06 | 24.81918
2024-02-05 22:52 | 1424.48794 | 11.7002 | 3 | 1 | 3.634525 | 0 | 0 | 0 | 0 | 0 | 0 | 2.26114e-05 | 24.81918
2024-02-05 22:52 | 1424.58934 | 11.8016 | 3 | 1 | 3.634526 | 0 | 0 | 0 | 0 | 0 | 0 | 3.698323e-05 | 24.81918
2024-02-05 22:52 | 1424.68814 | 11.9004 | 3 | 1 | 3.634514 | 0 | 0 | 0 | 0 | 0 | 0 | 5.098655e-05 | 24.81918
2024-02-05 22:52 | 1424.78754 | 11.9998 | 3 | 1 | 3.634538 | 0 | 0 | 0 | 0 | 0 | 0 | 6.507491e-05 | 24.86856
2024-02-05 22:52 | 1424.88894 | 12.1012 | 3 | 1 | 3.634537 | 0 | 0 | 0 | 0 | 0 | 0 | 7.944674e-05 | 24.86856
2024-02-05 22:52 | 1424.98934 | 12.2016 | 3 | 1 | 3.634576 | 0 | 0 | 0 | 0 | 0 | 0 | 9.367684e-05 | 24.86856
2024-02-05 22:52 | 1425.08874 | 12.301 | 3 | 1 | 3.634453 | 0 | 0 | 0 | 0 | 0 | 0 | 0.0001077652 | 24.86856
2024-02-05 22:52 | 1425.18774 | 12.4 | 3 | 1 | 3.634547 | 0 | 0 | 0 | 0 | 0 | 0 | 8.839488e-05 | 24.86856
2024-02-05 22:52 | 1425.28794 | 12.5002 | 3 | 1 | 3.634596 | 0 | 0 | 0 | 0 | 0 | 0 | 6.878977e-05 | 24.86856
2024-02-05 22:52 | 1425.38814 | 12.6004 | 3 | 1 | 3.634493 | 0 | 0 | 0 | 0 | 0 | 0 | 4.918466e-05 | 24.86856
2024-02-05 22:52 | 1425.48894 | 12.7012 | 3 | 1 | 3.634447 | 0 | 0 | 0 | 0 | 0 | 0 | 2.946216e-05 | 24.86856
2024-02-05 22:52 | 1425.58794 | 12.8002 | 3 | 1 | 3.634308 | 0 | 0 | 0 | 0 | 0 | 0 | 1.009184e-05 | 24.86856
2024-02-05 22:52 | 1425.68974 | 12.902 | 3 | 1 | 3.634525 | 0 | 0 | 0 | 0 | 0 | 0 | -9.82632e-06 | 24.86856
2024-02-05 22:52 | 1425.78914 | 13.0014 | 3 | 1 | 3.63451 | 0 | 0 | 0 | 0 | 0 | 0 | -2.92749e-05 | 24.86856
2024-02-05 22:52 | 1425.88794 | 13.1002 | 3 | 1 | 3.634485 | 0 | 0 | 0 | 0 | 0 | 0 | -4.860608e-05 | 24.86856
2024-02-05 22:52 | 1425.98934 | 13.2016 | 3 | 1 | 3.634467 | 0 | 0 | 0 | 0 | 0 | 0 | -6.844598e-05 | 24.86856
2024-02-05 22:52 | 1426.08794 | 13.3002 | 3 | 1 | 3.634575 | 0 | 0 | 0 | 0 | 0 | 0 | -8.773804e-05 | 24.86856
2024-02-05 22:52 | 1426.18814 | 13.4004 | 3 | 1 | 3.634491 | 0 | 0 | 0 | 0 | 0 | 0 | -8.373181e-05 | 24.86856
2024-02-05 22:52 | 1426.28854 | 13.5008 | 3 | 1 | 3.634533 | 0 | 0 | 0 | 0 | 0 | 0 | -7.971758e-05 | 24.86856
2024-02-05 22:52 | 1426.38774 | 13.6 | 3 | 1 | 3.634459 | 0 | 0 | 0 | 0 | 0 | 0 | -7.575133e-05 | 24.86856
2024-02-05 22:52 | 1426.48854 | 13.7008 | 3 | 1 | 3.634508 | 0 | 0 | 0 | 0 | 0 | 0 | -7.172111e-05 | 24.86856
2024-02-05 22:52 | 1426.58774 | 13.8 | 3 | 1 | 3.634451 | 0 | 0 | 0 | 0 | 0 | 0 | -6.775486e-05 | 24.86856
2024-02-05 22:52 | 1426.68834 | 13.9006 | 3 | 1 | 3.634467 | 0 | 0 | 0 | 0 | 0 | 0 | -6.373263e-05 | 24.86856
2024-02-05 22:52 | 1426.78774 | 14 | 3 | 1 | 3.634573 | 0 | 0 | 0 | 0 | 0 | 0 | -5.975839e-05 | 24.86856
2024-02-05 22:52 | 1426.88794 | 14.1002 | 3 | 1 | 3.634488 | 0 | 0 | 0 | 0 | 0 | 0 | -5.575215e-05 | 24.86856
2024-02-05 22:52 | 1426.98814 | 14.2004 | 3 | 1 | 3.634516 | 0 | 0 | 0 | 0 | 0 | 0 | -5.174592e-05 | 24.86856
2024-02-05 22:52 | 1427.08974 | 14.302 | 3 | 1 | 3.634509 | 0 | 0 | 0 | 0 | 0 | 0 | -4.768372e-05 | 24.86856
2024-02-05 22:52 | 1427.18774 | 14.4 | 3 | 1 | 3.634504 | 0 | 0 | 0 | 0 | 0 | 0 | -3.857833e-05 | 24.86856
2024-02-05 22:52 | 1427.28834 | 14.5006 | 3 | 1 | 3.634508 | 0 | 0 | 0 | 0 | 0 | 0 | -2.923138e-05 | 24.86856
2024-02-05 22:52 | 1427.38964 | 14.6019 | 3 | 1 | 3.634531 | 0 | 0 | 0 | 0 | 0 | 0 | -1.981939e-05 | 24.86856
2024-02-05 22:52 | 1427.48874 | 14.701 | 3 | 1 | 3.63458 | 0 | 0 | 0 | 0 | 0 | 0 | -1.06118e-05 | 24.86856
2024-02-05 22:52 | 1427.58814 | 14.8004 | 3 | 1 | 3.634542 | 0 | 0 | 0 | 0 | 0 | 0 | -1.376341e-06 | 24.83131
2024-02-05 22:52 | 1427.68854 | 14.9008 | 3 | 1 | 3.634689 | 0 | 0 | 0 | 0 | 0 | 0 | 7.952031e-06 | 24.83131
2024-02-05 22:52 | 1427.78794 | 15.0002 | 3 | 1 | 3.634496 | 0 | 0 | 0 | 0 | 0 | 0 | 1.718749e-05 | 24.83131
2024-02-05 22:52 | 1427.88834 | 15.1006 | 3 | 1 | 3.634484 | 0 | 0 | 0 | 0 | 0 | 0 | 2.651586e-05 | 24.83131
2024-02-05 22:52 | 1427.98854 | 15.2008 | 3 | 1 | 3.634551 | 0 | 0 | 0 | 0 | 0 | 0 | 3.582565e-05 | 24.83131
2024-02-05 22:52 | 1428.08794 | 15.3002 | 3 | 1 | 3.634498 | 0 | 0 | 0 | 0 | 0 | 0 | 4.506111e-05 | 24.83131
2024-02-05 22:52 | 1428.18814 | 15.4004 | 3 | 1 | 3.634613 | 0 | 0 | 0 | 0 | 0 | 0 | 3.525428e-05 | 24.83131
2024-02-05 22:52 | 1428.28854 | 15.5008 | 3 | 1 | 3.634574 | 0 | 0 | 0 | 0 | 0 | 0 | 2.542787e-05 | 24.83131
2024-02-05 22:52 | 1428.38774 | 15.6 | 3 | 1 | 3.634659 | 0 | 0 | 0 | 0 | 0 | 0 | 1.571891e-05 | 24.83131
2024-02-05 22:52 | 1428.48914 | 15.7014 | 3 | 1 | 3.634597 | 0 | 0 | 0 | 0 | 0 | 0 | 5.794629e-06 | 24.83131
2024-02-05 22:52 | 1428.58834 | 15.8006 | 3 | 1 | 3.634552 | 0 | 0 | 0 | 0 | 0 | 0 | -3.914332e-06 | 24.83131
2024-02-05 22:52 | 1428.68854 | 15.9008 | 3 | 1 | 3.634434 | 0 | 0 | 0 | 0 | 0 | 0 | -1.372117e-05 | 24.83131
2024-02-05 22:52 | 1428.78934 | 16.0016 | 3 | 1 | 3.63453 | 0 | 0 | 0 | 0 | 0 | 0 | -2.358672e-05 | 24.83131
2024-02-05 22:52 | 1428.88854 | 16.1008 | 3 | 1 | 3.634663 | 0 | 0 | 0 | 0 | 0 | 0 | -3.329568e-05 | 24.83131
2024-02-05 22:52 | 1428.98774 | 16.2 | 3 | 1 | 3.634471 | 0 | 0 | 0 | 0 | 0 | 0 | -4.300464e-05 | 24.83131
2024-02-05 22:52 | 1429.08914 | 16.3014 | 3 | 1 | 3.634653 | 0 | 0 | 0 | 0 | 0 | 0 | -5.292892e-05 | 24.83131
2024-02-05 22:52 | 1429.18914 | 16.4014 | 3 | 1 | 3.634569 | 0 | 0 | 0 | 0 | 0 | 0 | -3.8174e-05 | 24.83131
2024-02-05 22:52 | 1429.28854 | 16.5008 | 3 | 1 | 3.63454 | 0 | 0 | 0 | 0 | 0 | 0 | -2.35076e-05 | 24.83131
2024-02-05 22:52 | 1429.38754 | 16.5998 | 3 | 1 | 3.634496 | 0 | 0 | 0 | 0 | 0 | 0 | -8.900228e-06 | 24.83131
2024-02-05 22:52 | 1429.48774 | 16.7 | 3 | 1 | 3.634557 | 0 | 0 | 0 | 0 | 0 | 0 | 5.884207e-06 | 24.83131
2024-02-05 22:52 | 1429.58944 | 16.8017 | 3 | 1 | 3.634532 | 0 | 0 | 0 | 0 | 0 | 0 | 2.088997e-05 | 24.83131
2024-02-05 22:52 | 1429.68974 | 16.902 | 3 | 1 | 3.634608 | 0 | 0 | 0 | 0 | 0 | 0 | 3.568916e-05 | 24.83131
2024-02-05 22:52 | 1429.78794 | 17.0002 | 3 | 1 | 3.634491 | 0 | 0 | 0 | 0 | 0 | 0 | 5.017849e-05 | 24.83131
2024-02-05 22:52 | 1429.88814 | 17.1004 | 3 | 1 | 3.634544 | 0 | 0 | 0 | 0 | 0 | 0 | 6.496293e-05 | 24.83131
2024-02-05 22:52 | 1429.98874 | 17.201 | 3 | 1 | 3.634539 | 0 | 0 | 0 | 0 | 0 | 0 | 7.980638e-05 | 24.83131
2024-02-05 22:52 | 1430.08774 | 17.3 | 3 | 1 | 3.634531 | 0 | 0 | 0 | 0 | 0 | 0 | 9.441376e-05 | 24.83131
2024-02-05 22:52 | 1430.18894 | 17.4012 | 3 | 1 | 3.63455 | 0 | 0 | 0 | 0 | 0 | 0 | 9.98908e-05 | 24.83131
2024-02-05 22:52 | 1430.28834 | 17.5006 | 3 | 1 | 3.634477 | 0 | 0 | 0 | 0 | 0 | 0 | 0.0001052704 | 24.83131
2024-02-05 22:52 | 1430.38754 | 17.5998 | 3 | 1 | 3.634559 | 0 | 0 | 0 | 0 | 0 | 0 | 0.0001106392 | 24.83131
2024-02-05 22:52 | 1430.48774 | 17.7 | 3 | 1 | 3.634696 | 0 | 0 | 0 | 0 | 0 | 0 | 0.0001160622 | 24.85305
2024-02-05 22:52 | 1430.58834 | 17.8006 | 3 | 1 | 3.634589 | 0 | 0 | 0 | 0 | 0 | 0 | 0.0001215067 | 24.85305
2024-02-05 22:52 | 1430.68854 | 17.9008 | 3 | 1 | 3.634481 | 0 | 0 | 0 | 0 | 0 | 0 | 0.0001269297 | 24.85305
2024-02-05 22:52 | 1430.78854 | 18.0008 | 3 | 1 | 3.634646 | 0 | 0 | 0 | 0 | 0 | 0 | 0.0001323418 | 24.85305
2024-02-05 22:52 | 1430.88954 | 18.1018 | 3 | 1 | 3.634633 | 0 | 0 | 0 | 0 | 0 | 0 | 0.000137808 | 24.85305
2024-02-05 22:52 | 1430.98874 | 18.201 | 3 | 1 | 3.634603 | 0 | 0 | 0 | 0 | 0 | 0 | 0.0001431768 | 24.85305
2024-02-05 22:52 | 1431.08774 | 18.3 | 3 | 1 | 3.634557 | 0 | 0 | 0 | 0 | 0 | 0 | 0.0001485348 | 24.85305
2024-02-05 22:52 | 1431.18914 | 18.4014 | 3 | 1 | 3.634601 | 0 | 0 | 0 | 0 | 0 | 0 | 0.0001225408 | 24.85305
2024-02-05 22:52 | 1431.28974 | 18.502 | 3 | 1 | 3.634511 | 0 | 0 | 0 | 0 | 0 | 0 | 9.675182e-05 | 24.85305
2024-02-05 22:52 | 1431.38794 | 18.6002 | 3 | 1 | 3.634645 | 0 | 0 | 0 | 0 | 0 | 0 | 7.157813e-05 | 24.85305
2024-02-05 22:52 | 1431.48814 | 18.7004 | 3 | 1 | 3.634803 | 0 | 0 | 0 | 0 | 0 | 0 | 4.589174e-05 | 24.85305
2024-02-05 22:52 | 1431.58874 | 18.801 | 3 | 1 | 3.634589 | 0 | 0 | 0 | 0 | 0 | 0 | 2.01028e-05 | 24.85305
2024-02-05 22:52 | 1431.68904 | 18.9013 | 3 | 1 | 3.634374 | 0 | 0 | 0 | 0 | 0 | 0 | -5.609228e-06 | 24.85305
2024-02-05 22:52 | 1431.78794 | 19.0002 | 3 | 1 | 3.634651 | 0 | 0 | 0 | 0 | 0 | 0 | -3.096237e-05 | 24.85305
2024-02-05 22:52 | 1431.88914 | 19.1014 | 3 | 1 | 3.6346 | 0 | 0 | 0 | 0 | 0 | 0 | -5.690511e-05 | 24.85305
2024-02-05 22:52 | 1431.98814 | 19.2004 | 3 | 1 | 3.634516 | 0 | 0 | 0 | 0 | 0 | 0 | -8.228388e-05 | 24.85305
2024-02-05 22:52 | 1432.08754 | 19.2998 | 3 | 1 | 3.634627 | 0 | 0 | 0 | 0 | 0 | 0 | -0.0001077652 | 24.85305
2024-02-05 22:52 | 1432.18934 | 19.4016 | 3 | 1 | 3.634569 | 0 | 0 | 0 | 0 | 0 | 0 | -8.893466e-05 | 24.85305
2024-02-05 22:52 | 1432.28874 | 19.501 | 3 | 1 | 3.634589 | 0 | 0 | 0 | 0 | 0 | 0 | -7.054806e-05 | 24.85305
2024-02-05 22:52 | 1432.38814 | 19.6004 | 3 | 1 | 3.634479 | 0 | 0 | 0 | 0 | 0 | 0 | -5.216147e-05 | 24.85305
2024-02-05 22:52 | 1432.48974 | 19.702 | 3 | 1 | 3.634597 | 0 | 0 | 0 | 0 | 0 | 0 | -3.336792e-05 | 24.85305
2024-02-05 22:52 | 1432.58894 | 19.8012 | 3 | 1 | 3.634564 | 0 | 0 | 0 | 0 | 0 | 0 | -1.501832e-05 | 24.85305
2024-02-05 22:52 | 1432.68934 | 19.9016 | 3 | 1 | 3.634647 | 0 | 0 | 0 | 0 | 0 | 0 | 3.553252e-06 | 24.85305
2024-02-05 22:52 | 1432.78794 | 20.0002 | 3 | 1 | 3.634726 | 0 | 0 | 0 | 0 | 0 | 0 | 2.179187e-05 | 24.85305
2024-02-05 22:52 | 1432.88814 | 20.1004 | 3 | 1 | 3.634537 | 0 | 0 | 0 | 0 | 0 | 0 | 4.032645e-05 | 24.85305
2024-02-05 22:52 | 1432.98854 | 20.2008 | 3 | 1 | 3.634555 | 0 | 0 | 0 | 0 | 0 | 0 | 5.889802e-05 | 24.85305
2024-02-05 22:52 | 1433.08774 | 20.3 | 3 | 1 | 3.634582 | 0 | 0 | 0 | 0 | 0 | 0 | 7.724762e-05 | 24.85305
2024-02-05 22:52 | 1433.18794 | 20.4002 | 3 | 1 | 3.634565 | 0 | 0 | 0 | 0 | 0 | 0 | 7.141857e-05 | 24.85305
2024-02-05 22:52 | 1433.28814 | 20.5004 | 3 | 1 | 3.634479 | 0 | 0 | 0 | 0 | 0 | 0 | 6.558952e-05 | 24.85831
2024-02-05 22:52 | 1433.38754 | 20.5998 | 3 | 1 | 3.634396 | 0 | 0 | 0 | 0 | 0 | 0 | 5.980701e-05 | 24.85831
2024-02-05 22:52 | 1433.48914 | 20.7014 | 3 | 1 | 3.634612 | 0 | 0 | 0 | 0 | 0 | 0 | 5.389652e-05 | 24.85831
2024-02-05 22:52 | 1433.58854 | 20.8008 | 3 | 1 | 3.634604 | 0 | 0 | 0 | 0 | 0 | 0 | 4.811401e-05 | 24.85831
2024-02-05 22:52 | 1433.68774 | 20.9 | 3 | 1 | 3.634814 | 0 | 0 | 0 | 0 | 0 | 0 | 4.234314e-05 | 24.85831
2024-02-05 22:52 | 1433.78984 | 21.0021 | 3 | 1 | 3.634776 | 0 | 0 | 0 | 0 | 0 | 0 | 3.640356e-05 | 24.85831
2024-02-05 22:52 | 1433.88814 | 21.1004 | 3 | 1 | 3.63472 | 0 | 0 | 0 | 0 | 0 | 0 | 3.068504e-05 | 24.85831
2024-02-05 22:52 | 1433.98854 | 21.2008 | 3 | 1 | 3.634635 | 0 | 0 | 0 | 0 | 0 | 0 | 2.484436e-05 | 24.85831
2024-02-05 22:52 | 1434.08774 | 21.3 | 3 | 1 | 3.63462 | 0 | 0 | 0 | 0 | 0 | 0 | 1.907349e-05 | 24.85831
2024-02-05 22:52 | 1434.18794 | 21.4002 | 3 | 1 | 3.634687 | 0 | 0 | 0 | 0 | 0 | 0 | 2.045825e-05 | 24.85831
2024-02-05 22:52 | 1434.28874 | 21.501 | 3 | 1 | 3.634549 | 0 | 0 | 0 | 0 | 0 | 0 | 2.18513e-05 | 24.85831
2024-02-05 22:52 | 1434.38934 | 21.6016 | 3 | 1 | 3.634756 | 0 | 0 | 0 | 0 | 0 | 0 | 2.324159e-05 | 24.85831
2024-02-05 22:52 | 1434.48854 | 21.7008 | 3 | 1 | 3.634612 | 0 | 0 | 0 | 0 | 0 | 0 | 2.461254e-05 | 24.85831
2024-02-05 22:52 | 1434.58754 | 21.7998 | 3 | 1 | 3.634635 | 0 | 0 | 0 | 0 | 0 | 0 | 2.598072e-05 | 24.85831
2024-02-05 22:52 | 1434.68894 | 21.9012 | 3 | 1 | 3.634612 | 0 | 0 | 0 | 0 | 0 | 0 | 2.738206e-05 | 24.85831
2024-02-05 22:52 | 1434.78834 | 22.0006 | 3 | 1 | 3.634557 | 0 | 0 | 0 | 0 | 0 | 0 | 2.875577e-05 | 24.85831
2024-02-05 22:52 | 1434.88754 | 22.0998 | 3 | 1 | 3.634604 | 0 | 0 | 0 | 0 | 0 | 0 | 3.012671e-05 | 24.85831
2024-02-05 22:52 | 1434.98934 | 22.2016 | 3 | 1 | 3.634627 | 0 | 0 | 0 | 0 | 0 | 0 | 3.153359e-05 | 24.85831
2024-02-05 22:52 | 1435.08834 | 22.3006 | 3 | 1 | 3.634599 | 0 | 0 | 0 | 0 | 0 | 0 | 3.290176e-05 | 24.85831
2024-02-05 22:52 | 1435.18874 | 22.401 | 3 | 1 | 3.634583 | 0 | 0 | 0 | 0 | 0 | 0 | 8.595758e-06 | 24.85831
2024-02-05 22:52 | 1435.28754 | 22.4998 | 3 | 1 | 3.634423 | 0 | 0 | 0 | 0 | 0 | 0 | -1.53229e-05 | 24.85831
2024-02-05 22:52 | 1435.38814 | 22.6004 | 3 | 1 | 3.634494 | 0 | 0 | 0 | 0 | 0 | 0 | -3.967733e-05 | 24.85831
2024-02-05 22:52 | 1435.48754 | 22.6998 | 3 | 1 | 3.634582 | 0 | 0 | 0 | 0 | 0 | 0 | -6.374124e-05 | 24.85831
2024-02-05 22:52 | 1435.58774 | 22.8 | 3 | 1 | 3.634719 | 0 | 0 | 0 | 0 | 0 | 0 | -8.799883e-05 | 24.85831
2024-02-05 22:52 | 1435.68794 | 22.9002 | 3 | 1 | 3.634746 | 0 | 0 | 0 | 0 | 0 | 0 | -0.0001122564 | 24.85831
2024-02-05 22:52 | 1435.78774 | 23 | 3 | 1 | 3.634585 | 0 | 0 | 0 | 0 | 0 | 0 | -0.0001364172 | 24.85831
2024-02-05 22:52 | 1435.88814 | 23.1004 | 3 | 1 | 3.634597 | 0 | 0 | 0 | 0 | 0 | 0 | -0.0001607232 | 24.85831
2024-02-05 22:52 | 1435.98894 | 23.2012 | 3 | 1 | 3.634732 | 0 | 0 | 0 | 0 | 0 | 0 | -0.000185126 | 24.85831
2024-02-05 22:52 | 1436.08794 | 23.3002 | 3 | 1 | 3.63433 | 0 | 0 | 0 | 0 | 0 | 0 | -0.0002090931 | 24.81081
2024-02-05 22:52 | 1436.18974 | 23.402 | 3 | 1 | 3.634626 | 0 | 0 | 0 | 0 | 0 | 0 | -0.0001851953 | 24.81081
2024-02-05 22:52 | 1436.28754 | 23.4998 | 3 | 1 | 3.634612 | 0 | 0 | 0 | 0 | 0 | 0 | -0.0001622366 | 24.81081
2024-02-05 22:52 | 1436.38814 | 23.6004 | 3 | 1 | 3.634544 | 0 | 0 | 0 | 0 | 0 | 0 | -0.0001386205 | 24.81081
2024-02-05 22:52 | 1436.48934 | 23.7016 | 3 | 1 | 3.63454 | 0 | 0 | 0 | 0 | 0 | 0 | -0.0001148636 | 24.81081
2024-02-05 22:52 | 1436.58814 | 23.8004 | 3 | 1 | 3.634631 | 0 | 0 | 0 | 0 | 0 | 0 | -9.167011e-05 | 24.81081
2024-02-05 22:52 | 1436.68814 | 23.9004 | 3 | 1 | 3.634762 | 0 | 0 | 0 | 0 | 0 | 0 | -6.81949e-05 | 24.81081
2024-02-05 22:52 | 1436.78754 | 23.9998 | 3 | 1 | 3.634465 | 0 | 0 | 0 | 0 | 0 | 0 | -4.486055e-05 | 24.81081
2024-02-05 22:52 | 1436.88774 | 24.1 | 3 | 1 | 3.634586 | 0 | 0 | 0 | 0 | 0 | 0 | -2.133839e-05 | 24.81081
2024-02-05 22:52 | 1436.98814 | 24.2004 | 3 | 1 | 3.634602 | 0 | 0 | 0 | 0 | 0 | 0 | 2.230716e-06 | 24.81081
2024-02-05 22:52 | 1437.08934 | 24.3016 | 3 | 1 | 3.634668 | 0 | 0 | 0 | 0 | 0 | 0 | 2.598763e-05 | 24.81081
2024-02-05 22:52 | 1437.18854 | 24.4008 | 3 | 1 | 3.634518 | 0 | 0 | 0 | 0 | 0 | 0 | 2.778475e-05 | 24.81081
2024-02-05 22:52 | 1437.28814 | 24.5004 | 3 | 1 | 3.634713 | 0 | 0 | 0 | 0 | 0 | 0 | 2.958912e-05 | 24.81081
2024-02-05 22:52 | 1437.38754 | 24.5998 | 3 | 1 | 3.634385 | 0 | 0 | 0 | 0 | 0 | 0 | 3.138987e-05 | 24.81081
2024-02-05 22:52 | 1437.48794 | 24.7002 | 3 | 1 | 3.634452 | 0 | 0 | 0 | 0 | 0 | 0 | 3.320874e-05 | 24.81081
2024-02-05 22:52 | 1437.58814 | 24.8004 | 3 | 1 | 3.634642 | 0 | 0 | 0 | 0 | 0 | 0 | 3.502398e-05 | 24.81081
2024-02-05 22:52 | 1437.68974 | 24.902 | 3 | 1 | 3.634669 | 0 | 0 | 0 | 0 | 0 | 0 | 3.686458e-05 | 24.81081
2024-02-05 22:52 | 1437.78934 | 25.0016 | 3 | 1 | 3.634761 | 0 | 0 | 0 | 0 | 0 | 0 | 3.866896e-05 | 24.81081
2024-02-05 22:52 | 1437.88854 | 25.1008 | 3 | 1 | 3.634696 | 0 | 0 | 0 | 0 | 0 | 0 | 4.046608e-05 | 24.81081
2024-02-05 22:52 | 1437.98974 | 25.202 | 3 | 1 | 3.634563 | 0 | 0 | 0 | 0 | 0 | 0 | 4.229944e-05 | 24.81081
2024-02-05 22:52 | 1438.08954 | 25.3018 | 3 | 1 | 3.634635 | 0 | 0 | 0 | 0 | 0 | 0 | 4.410744e-05 | 24.81081
2024-02-05 22:52 | 1438.18834 | 25.4006 | 3 | 1 | 3.634701 | 0 | 0 | 0 | 0 | 0 | 0 | 4.816389e-05 | 24.81081
2024-02-05 22:52 | 1438.28974 | 25.502 | 3 | 1 | 3.634603 | 0 | 0 | 0 | 0 | 0 | 0 | 5.23271e-05 | 24.81081
2024-02-05 22:52 | 1438.38914 | 25.6014 | 3 | 1 | 3.634582 | 0 | 0 | 0 | 0 | 0 | 0 | 5.640819e-05 | 24.81081
2024-02-05 22:52 | 1438.48814 | 25.7004 | 3 | 1 | 3.634733 | 0 | 0 | 0 | 0 | 0 | 0 | 6.047286e-05 | 24.81081
2024-02-05 22:52 | 1438.58754 | 25.7998 | 3 | 1 | 3.634598 | 0 | 0 | 0 | 0 | 0 | 0 | 6.455395e-05 | 24.81081
2024-02-05 22:52 | 1438.68814 | 25.9004 | 3 | 1 | 3.634624 | 0 | 0 | 0 | 0 | 0 | 0 | 6.868432e-05 | 24.81081
2024-02-05 22:52 | 1438.78914 | 26.0014 | 3 | 1 | 3.634518 | 0 | 0 | 0 | 0 | 0 | 0 | 7.28311e-05 | 24.81081
2024-02-05 22:52 | 1438.88814 | 26.1004 | 3 | 1 | 3.634538 | 0 | 0 | 0 | 0 | 0 | 0 | 7.689577e-05 | 24.81081
2024-02-05 22:52 | 1438.98834 | 26.2006 | 3 | 1 | 3.634651 | 0 | 0 | 0 | 0 | 0 | 0 | 8.100971e-05 | 24.84092
2024-02-05 22:52 | 1439.08834 | 26.3006 | 3 | 1 | 3.634504 | 0 | 0 | 0 | 0 | 0 | 0 | 8.511543e-05 | 24.84092
2024-02-05 22:52 | 1439.18994 | 26.4022 | 3 | 1 | 3.634624 | 0 | 0 | 0 | 0 | 0 | 0 | 7.045446e-05 | 24.84092
2024-02-05 22:52 | 1439.28874 | 26.501 | 3 | 1 | 3.634621 | 0 | 0 | 0 | 0 | 0 | 0 | 5.619752e-05 | 24.84092
2024-02-05 22:52 | 1439.38834 | 26.6006 | 3 | 1 | 3.634392 | 0 | 0 | 0 | 0 | 0 | 0 | 4.182514e-05 | 24.84092
2024-02-05 22:52 | 1439.48954 | 26.7018 | 3 | 1 | 3.634737 | 0 | 0 | 0 | 0 | 0 | 0 | 2.722189e-05 | 24.84092
2024-02-05 22:52 | 1439.58974 | 26.802 | 3 | 1 | 3.634852 | 0 | 0 | 0 | 0 | 0 | 0 | 1.276293e-05 | 24.84092
2024-02-05 22:52 | 1439.68914 | 26.9014 | 3 | 1 | 3.634632 | 0 | 0 | 0 | 0 | 0 | 0 | -1.580584e-06 | 24.84092
2024-02-05 22:52 | 1439.78774 | 27 | 3 | 1 | 3.634745 | 0 | 0 | 0 | 0 | 0 | 0 | -1.580866e-05 | 24.84092
2024-02-05 22:52 | 1439.88794 | 27.1002 | 3 | 1 | 3.63464 | 0 | 0 | 0 | 0 | 0 | 0 | -3.026762e-05 | 24.84092
2024-02-05 22:52 | 1439.98794 | 27.2002 | 3 | 1 | 3.634786 | 0 | 0 | 0 | 0 | 0 | 0 | -4.469771e-05 | 24.84092
2024-02-05 22:52 | 1440.08794 | 27.3002 | 3 | 1 | 3.634594 | 0 | 0 | 0 | 0 | 0 | 0 | -5.912781e-05 | 24.84092
2024-02-05 22:52 | 1440.18834 | 27.4006 | 3 | 1 | 3.634726 | 0 | 0 | 0 | 0 | 0 | 0 | -4.485441e-05 | 24.84092
2024-02-05 22:52 | 1440.28974 | 27.502 | 3 | 1 | 3.634749 | 0 | 0 | 0 | 0 | 0 | 0 | -3.043885e-05 | 24.84092
2024-02-05 22:52 | 1440.38794 | 27.6002 | 3 | 1 | 3.634669 | 0 | 0 | 0 | 0 | 0 | 0 | -1.647822e-05 | 24.84092
2024-02-05 22:52 | 1440.48814 | 27.7004 | 3 | 1 | 3.634531 | 0 | 0 | 0 | 0 | 0 | 0 | -2.233257e-06 | 24.84092
2024-02-05 22:52 | 1440.58834 | 27.8006 | 3 | 1 | 3.634664 | 0 | 0 | 0 | 0 | 0 | 0 | 1.201171e-05 | 24.84092
2024-02-05 22:52 | 1440.68854 | 27.9008 | 3 | 1 | 3.634635 | 0 | 0 | 0 | 0 | 0 | 0 | 2.625667e-05 | 24.84092
2024-02-05 22:52 | 1440.78834 | 28.0006 | 3 | 1 | 3.634722 | 0 | 0 | 0 | 0 | 0 | 0 | 4.044476e-05 | 24.84092
2024-02-05 22:52 | 1440.88854 | 28.1008 | 3 | 1 | 3.634567 | 0 | 0 | 0 | 0 | 0 | 0 | 5.468973e-05 | 24.84092
2024-02-05 22:52 | 1440.98894 | 28.2012 | 3 | 1 | 3.634685 | 0 | 0 | 0 | 0 | 0 | 0 | 6.896312e-05 | 24.84092
2024-02-05 22:52 | 1441.08914 | 28.3014 | 3 | 1 | 3.634565 | 0 | 0 | 0 | 0 | 0 | 0 | 8.320808e-05 | 24.84092
2024-02-05 22:52 | 1441.18834 | 28.4006 | 3 | 1 | 3.634554 | 0 | 0 | 0 | 0 | 0 | 0 | 7.142275e-05 | 24.84092
2024-02-05 22:52 | 1441.28834 | 28.5006 | 3 | 1 | 3.634725 | 0 | 0 | 0 | 0 | 0 | 0 | 5.954238e-05 | 24.84092
2024-02-05 22:52 | 1441.38794 | 28.6002 | 3 | 1 | 3.634736 | 0 | 0 | 0 | 0 | 0 | 0 | 4.770953e-05 | 24.84092
2024-02-05 22:52 | 1441.48794 | 28.7002 | 3 | 1 | 3.634667 | 0 | 0 | 0 | 0 | 0 | 0 | 3.582915e-05 | 24.84092
2024-02-05 22:52 | 1441.58914 | 28.8014 | 3 | 1 | 3.634701 | 0 | 0 | 0 | 0 | 0 | 0 | 2.380622e-05 | 24.84092
2024-02-05 22:52 | 1441.68814 | 28.9004 | 3 | 1 | 3.634595 | 0 | 0 | 0 | 0 | 0 | 0 | 1.204465e-05 | 24.84092
2024-02-05 22:52 | 1441.78814 | 29.0004 | 3 | 1 | 3.63464 | 0 | 0 | 0 | 0 | 0 | 0 | 1.642736e-07 | 24.81084
2024-02-05 22:52 | 1441.88834 | 29.1006 | 3 | 1 | 3.634624 | 0 | 0 | 0 | 0 | 0 | 0 | -1.173986e-05 | 24.81081
2024-02-05 22:52 | 1441.98934 | 29.2016 | 3 | 1 | 3.63465 | 0 | 0 | 0 | 0 | 0 | 0 | -2.373904e-05 | 24.81081
2024-02-05 22:52 | 1442.08854 | 29.3008 | 3 | 1 | 3.634773 | 0 | 0 | 0 | 0 | 0 | 0 | -3.552437e-05 | 24.81081
2024-02-05 22:52 | 1442.18774 | 29.4 | 3 | 1 | 3.634716 | 0 | 0 | 0 | 0 | 0 | 0 | -3.552437e-05 | 24.81081
2024-02-05 22:52 | 1442.28814 | 29.5004 | 3 | 1 | 3.634692 | 0 | 0 | 0 | 0 | 0 | 0 | -3.552437e-05 | 24.81081
2024-02-05 22:52 | 1442.38794 | 29.6002 | 3 | 1 | 3.634648 | 0 | 0 | 0 | 0 | 0 | 0 | -3.552437e-05 | 24.81081
2024-02-05 22:52 | 1442.48914 | 29.7014 | 3 | 1 | 3.634739 | 0 | 0 | 0 | 0 | 0 | 0 | -3.552437e-05 | 24.81081
2024-02-05 22:52 | 1442.58814 | 29.8004 | 3 | 1 | 3.634714 | 0 | 0 | 0 | 0 | 0 | 0 | -3.552437e-05 | 24.81081
2024-02-05 22:52 | 1442.68834 | 29.9006 | 3 | 1 | 3.634806 | 0 | 0 | 0 | 0 | 0 | 0 | -3.552437e-05 | 24.81081
2024-02-05 22:52 | 1442.78774 | 30 | 3 | 1 | 3.634605 | 0 | 0 | 0 | 0 | 0 | 0 | -3.552437e-05 | 24.81081
2024-02-05 22:52 | 1442.78914 | 30.0014 | 3 | 1 | 3.634597 | 0 | 0 | 0 | 0 | 0 | 0 | -3.552437e-05 | 24.81081