## Global_Info
TEST REPORT
|  |  | 20240205_w8_EIS400V | Serial Number |  | C:\ArbinSoftware\DataPro\Result\20240205_w8_EIS400V
|  |  | 2024-04-18 | 207487
Channel | Start DateTime | Schedule File Name | Creator | Comments | Software Version | Schedule Version | MASS | Specific Capacity | Capacity | Item ID | Has Aux | Has Specail | Log Aux Data Flag | Log Special Flag
2 | 2024-02-05 10:33 | INR21700_m50T\2nd_life_EIS\EIS_general.sdu |  |  | PV7.0 Build: 181116USB | Schedule Version 7.00.15 | 0 | 0 | 4.85 |  | 1 | 0 | TRUE | TRUE
Note on G2: Click to open file path

## ACIM_Chan2
Device_ID | Test_ID | Channel_ID | Cycle_ID | Step_ID | Pt | Freq | Zmod | Zphz
Gamry_1 | 1242 | 1 | 1 | 2 | 0 | 10019.53 | 0.0468727 | 47.79936
Gamry_1 | 1242 | 1 | 1 | 2 | 1 | 7207.031 | 0.0390115 | 42.0113
Gamry_1 | 1242 | 1 | 1 | 2 | 2 | 5150.463 | 0.0332771 | 35.40061
Gamry_1 | 1242 | 1 | 1 | 2 | 3 | 3715.701 | 0.0295548 | 28.49447
Gamry_1 | 1242 | 1 | 1 | 2 | 4 | 2686.738 | 0.0272617 | 21.76618
Gamry_1 | 1242 | 1 | 1 | 2 | 5 | 1933.594 | 0.0260171 | 15.70638
Gamry_1 | 1242 | 1 | 1 | 2 | 6 | 1395.089 | 0.0254586 | 10.77922
Gamry_1 | 1242 | 1 | 1 | 2 | 7 | 1000.702 | 0.0252999 | 6.954682
Gamry_1 | 1242 | 1 | 1 | 2 | 8 | 716.9117 | 0.0253686 | 4.161494
Gamry_1 | 1242 | 1 | 1 | 2 | 9 | 520.8333 | 0.0255371 | 2.215535
Gamry_1 | 1242 | 1 | 1 | 2 | 10 | 372.8693 | 0.0257768 | 0.7815684
Gamry_1 | 1242 | 1 | 1 | 2 | 11 | 269.3965 | 0.0260062 | -0.2411706
Gamry_1 | 1242 | 1 | 1 | 2 | 12 | 193.6983 | 0.0262653 | -0.980454
Gamry_1 | 1242 | 1 | 1 | 2 | 13 | 139.2327 | 0.0265465 | -1.420526
Gamry_1 | 1242 | 1 | 1 | 2 | 14 | 99.734 | 0.0267956 | -1.851673
Gamry_1 | 1242 | 1 | 1 | 2 | 15 | 72.11539 | 0.0270621 | -2.09479
Gamry_1 | 1242 | 1 | 1 | 2 | 16 | 49.86702 | 0.0273871 | -2.301504
Gamry_1 | 1242 | 1 | 1 | 2 | 17 | 37.5 | 0.0276312 | -2.485959
Gamry_1 | 1242 | 1 | 1 | 2 | 18 | 27.25291 | 0.0279252 | -2.650066
Gamry_1 | 1242 | 1 | 1 | 2 | 19 | 19.29012 | 0.0283128 | -2.709091
Gamry_1 | 1242 | 1 | 1 | 2 | 20 | 13.95089 | 0.0285863 | -2.773075
Gamry_1 | 1242 | 1 | 1 | 2 | 21 | 9.9734 | 0.028998 | -2.541795
Gamry_1 | 1242 | 1 | 1 | 2 | 22 | 7.233796 | 0.0292345 | -2.452775
Gamry_1 | 1242 | 1 | 1 | 2 | 23 | 5.196785 | 0.0295488 | -2.069175
Gamry_1 | 1242 | 1 | 1 | 2 | 24 | 3.720238 | 0.0297981 | -2.118387
Gamry_1 | 1242 | 1 | 1 | 2 | 25 | 2.689329 | 0.0299495 | -1.985292
Gamry_1 | 1242 | 1 | 1 | 2 | 26 | 1.929012 | 0.0300727 | -1.840896
Gamry_1 | 1242 | 1 | 1 | 2 | 27 | 1.395089 | 0.0301906 | -1.710266
Gamry_1 | 1242 | 1 | 1 | 2 | 28 | 0.997765 | 0.0303758 | -1.843872
Gamry_1 | 1242 | 1 | 1 | 2 | 29 | 0.7233796 | 0.0304254 | -1.903302
Gamry_1 | 1242 | 1 | 1 | 2 | 30 | 0.5185288 | 0.030692 | -2.218777
Gamry_1 | 1242 | 1 | 1 | 2 | 31 | 0.3732086 | 0.0308985 | -2.356488
Gamry_1 | 1242 | 1 | 1 | 2 | 32 | 0.2687787 | 0.0310977 | -2.671167
Gamry_1 | 1242 | 1 | 1 | 2 | 33 | 0.1933787 | 0.0313613 | -3.098861
Gamry_1 | 1242 | 1 | 1 | 2 | 34 | 0.1391776 | 0.0316208 | -3.608577
Gamry_1 | 1242 | 1 | 1 | 2 | 35 | 0.1001603 | 0.0320088 | -4.203877
Gamry_1 | 1242 | 1 | 1 | 2 | 36 | 0.0719825 | 0.0324914 | -4.908865
Gamry_1 | 1242 | 1 | 1 | 2 | 37 | 0.051807 | 0.0329815 | -5.788544
Gamry_1 | 1242 | 1 | 1 | 2 | 38 | 0.0372971 | 0.0336043 | -6.796398
Gamry_1 | 1242 | 1 | 1 | 2 | 39 | 0.0268286 | 0.0343633 | -7.895728
Gamry_1 | 1242 | 1 | 1 | 2 | 40 | 0.0193124 | 0.035275 | -9.148914
Gamry_1 | 1242 | 1 | 1 | 2 | 41 | 0.0138979 | 0.0363277 | -10.64781
Gamry_1 | 1242 | 1 | 1 | 2 | 42 | 0.0100006 | 0.0376368 | -12.44705
Note on A1: Device_ID
Note on B1: Test_ID
Note on C1: Channel_ID
Note on D1: Cycle_ID
Note on E1: Step_ID
Note on F1: Pt
Note on G1: Freq
Note on H1: Zmod
Note on I1: Zphz

## Channel_2_1
Date_Time | Test_Time(s) | Step_Time(s) | Step_Index | Cycle_Index | Voltage(V) | Current(A) | Charge_Capacity(Ah) | Discharge_Capacity(Ah) | Charge_Energy(Wh) | Discharge_Energy(Wh) | Internal Resistance(Ohm) | dV/dt(V/s) | Aux_Temperature(¡æ)_1
2024-02-05 10:23 | 0.1019 | 0.1018 | 1 | 1 | 4.003759 | 0 | 0 | 0 | 0 | 0 | 0 | 0 | 24.84872
2024-02-05 10:23 | 0.2023 | 0.2022 | 1 | 1 | 4.00387 | 0 | 0 | 0 | 0 | 0 | 0 | 0 | 24.84872
2024-02-05 10:23 | 0.3005 | 0.3004 | 1 | 1 | 4.003816 | 0 | 0 | 0 | 0 | 0 | 0 | 0 | 24.84872
2024-02-05 10:23 | 0.4019 | 0.4018 | 1 | 1 | 4.00378 | 0 | 0 | 0 | 0 | 0 | 0 | 0 | 24.84872
2024-02-05 10:23 | 0.5021 | 0.502 | 1 | 1 | 4.003666 | 0 | 0 | 0 | 0 | 0 | 0 | 0 | 24.84872
2024-02-05 10:23 | 0.6005 | 0.6004 | 1 | 1 | 4.003831 | 0 | 0 | 0 | 0 | 0 | 0 | 0 | 24.84872
2024-02-05 10:23 | 0.7015 | 0.7014 | 1 | 1 | 4.003697 | 0 | 0 | 0 | 0 | 0 | 0 | -1.08092e-07 | 24.84872
2024-02-05 10:23 | 0.8003 | 0.8002 | 1 | 1 | 4.003881 | 0 | 0 | 0 | 0 | 0 | 0 | -2.138296e-07 | 24.84872
2024-02-05 10:23 | 0.9019 | 0.9018 | 1 | 1 | 4.003881 | 0 | 0 | 0 | 0 | 0 | 0 | -3.225637e-07 | 24.84872
2024-02-05 10:23 | 1.0001 | 1 | 1 | 1 | 4.003831 | 0 | 0 | 0 | 0 | 0 | 0 | -4.276591e-07 | 24.84872
2024-02-05 10:23 | 1.0017 | 1.0016 | 1 | 1 | 4.003809 | 0 | 0 | 0 | 0 | 0 | 0 | -4.293715e-07 | 24.84872
2024-02-05 10:23 | 1.0207 | 0.0014 | 2 | 1 | 4.003859 | 0 | 0 | 0 | 0 | 0 | 0 | -4.497056e-07 | 24.84872
2024-02-05 10:24 | 61.0208 | 60.0015 | 2 | 1 | 4.010686 | 0 | 0 | 0 | 0 | 0 | 0 | -6.466289e-05 | 24.84696
2024-02-05 10:25 | 121.0255 | 120.0062 | 2 | 1 | 4.011796 | 0 | 0 | 0 | 0 | 0 | 0 | -0.000128881 | 24.8452
2024-02-05 10:26 | 181.0275 | 180.0082 | 2 | 1 | 4.011111 | 0 | 0 | 0 | 0 | 0 | 0 | -0.0001930962 | 24.84344
2024-02-05 10:27 | 241.0304 | 240.0111 | 2 | 1 | 3.999871 | 0 | 0 | 0 | 0 | 0 | 0 | -0.0002573124 | 24.84168
2024-02-05 10:28 | 301.0308 | 300.0115 | 2 | 1 | 4.011944 | 0 | 0 | 0 | 0 | 0 | 0 | -0.0003215259 | 24.83991
2024-02-05 10:29 | 361.0336 | 360.0143 | 2 | 1 | 3.99897 | 0 | 0 | 0 | 0 | 0 | 0 | -0.000385742 | 24.83815
2024-02-05 10:30 | 421.0337 | 420.0144 | 2 | 1 | 4.000241 | 0 | 0 | 0 | 0 | 0 | 0 | -0.0004499552 | 24.83639
2024-02-05 10:31 | 481.0355 | 480.0162 | 2 | 1 | 4.004761 | 0 | 0 | 0 | 0 | 0 | 0 | -0.0005141702 | 24.83463
2024-02-05 10:32 | 541.0362 | 540.0169 | 2 | 1 | 4.009345 | 0 | 0 | 0 | 0 | 0 | 0 | -0.000578384 | 24.83287
2024-02-05 10:33 | 601.037 | 600.0177 | 2 | 1 | 4.00488 | 0 | 0 | 0 | 0 | 0 | 0 | -0.000642598 | 24.83111
2024-02-05 10:34 | 661.0377 | 660.0184 | 2 | 1 | 3.998965 | 0 | 0 | 0 | 0 | 0 | 0 | -0.0007068118 | 24.82934
2024-02-05 10:35 | 721.0382 | 720.0189 | 2 | 1 | 3.998397 | 0 | 0 | 0 | 0 | 0 | 0 | -0.0007710254 | 24.82758
2024-02-05 10:36 | 781.0406 | 780.0213 | 2 | 1 | 3.998223 | 0 | 0 | 0 | 0 | 0 | 0 | -0.000835241 | 24.82582
2024-02-05 10:37 | 841.0436 | 840.0243 | 2 | 1 | 4.003829 | 0 | 0 | 0 | 0 | 0 | 0 | -0.0008994573 | 24.82406
2024-02-05 10:38 | 901.0449 | 900.0256 | 2 | 1 | 4.010435 | 0 | 0 | 0 | 0 | 0 | 0 | -0.0009636718 | 24.8223
2024-02-05 10:39 | 961.0451 | 960.0258 | 2 | 1 | 4.009701 | 0 | 0 | 0 | 0 | 0 | 0 | -0.001027885 | 24.82054
2024-02-05 10:40 | 1021.0456 | 1020.0263 | 2 | 1 | 3.997839 | 0 | 0 | 0 | 0 | 0 | 0 | -0.001092099 | 24.81877
2024-02-05 10:41 | 1081.0469 | 1080.0276 | 2 | 1 | 4.011195 | 0 | 0 | 0 | 0 | 0 | 0 | -0.001156313 | 24.81701
2024-02-05 10:42 | 1141.0487 | 1140.0294 | 2 | 1 | 4.001663 | 0 | 0 | 0 | 0 | 0 | 0 | -0.001220528 | 24.81525
2024-02-05 10:43 | 1201.0513 | 1200.032 | 2 | 1 | 4.003817 | 0 | 0 | 0 | 0 | 0 | 0 | -0.001284744 | 24.81349
2024-02-05 10:43 | 1249.926748 | 0.1008 | 3 | 1 | 4.003636 | 0 | 0 | 0 | 0 | 0 | 0 | -0.001337051 | 24.81205
2024-02-05 10:43 | 1250.026148 | 0.2002 | 3 | 1 | 4.00359 | 0 | 0 | 0 | 0 | 0 | 0 | -0.001311556 | 24.81205
2024-02-05 10:43 | 1250.125748 | 0.2998 | 3 | 1 | 4.003633 | 0 | 0 | 0 | 0 | 0 | 0 | -0.001286009 | 24.81205
2024-02-05 10:43 | 1250.226748 | 0.4008 | 3 | 1 | 4.003537 | 0 | 0 | 0 | 0 | 0 | 0 | -0.001260103 | 24.81205
2024-02-05 10:43 | 1250.326148 | 0.5002 | 3 | 1 | 4.003661 | 0 | 0 | 0 | 0 | 0 | 0 | -0.001234607 | 24.81205
2024-02-05 10:43 | 1250.425948 | 0.6 | 3 | 1 | 4.003554 | 0 | 0 | 0 | 0 | 0 | 0 | -0.001209009 | 24.81205
2024-02-05 10:43 | 1250.526748 | 0.7008 | 3 | 1 | 4.003683 | 0 | 0 | 0 | 0 | 0 | 0 | -0.001183154 | 24.81205
2024-02-05 10:43 | 1250.625748 | 0.7998 | 3 | 1 | 4.003707 | 0 | 0 | 0 | 0 | 0 | 0 | -0.001157761 | 24.81205
2024-02-05 10:43 | 1250.725948 | 0.9 | 3 | 1 | 4.003584 | 0 | 0 | 0 | 0 | 0 | 0 | -0.001040604 | 24.81205
2024-02-05 10:43 | 1250.826948 | 1.001 | 3 | 1 | 4.003572 | 0 | 0 | 0 | 0 | 0 | 0 | -0.0009225111 | 24.81205
2024-02-05 10:43 | 1250.927548 | 1.1016 | 3 | 1 | 4.003652 | 0 | 0 | 0 | 0 | 0 | 0 | -0.0008048864 | 24.81205
2024-02-05 10:43 | 1251.027048 | 1.2011 | 3 | 1 | 4.003685 | 0 | 0 | 0 | 0 | 0 | 0 | -0.0006885478 | 24.81205
2024-02-05 10:43 | 1251.126348 | 1.3004 | 3 | 1 | 4.003633 | 0 | 0 | 0 | 0 | 0 | 0 | -0.000572443 | 24.81205
2024-02-05 10:43 | 1251.227948 | 1.402 | 3 | 1 | 4.003744 | 0 | 0 | 0 | 0 | 0 | 0 | -0.000453649 | 24.81205
2024-02-05 10:43 | 1251.326348 | 1.5004 | 3 | 1 | 4.003762 | 0 | 0 | 0 | 0 | 0 | 0 | -0.0003385966 | 24.81205
2024-02-05 10:43 | 1251.426548 | 1.6006 | 3 | 1 | 4.003603 | 0 | 0 | 0 | 0 | 0 | 0 | -0.0002214395 | 24.81205
2024-02-05 10:43 | 1251.526548 | 1.7006 | 3 | 1 | 4.003626 | 0 | 0 | 0 | 0 | 0 | 0 | -0.0001045163 | 24.81205
2024-02-05 10:43 | 1251.626948 | 1.801 | 3 | 1 | 4.003604 | 0 | 0 | 0 | 0 | 0 | 0 | 1.28746e-05 | 24.81205
2024-02-05 10:43 | 1251.725948 | 1.9 | 3 | 1 | 4.003654 | 0 | 0 | 0 | 0 | 0 | 0 | 1.098519e-05 | 24.81205
2024-02-05 10:43 | 1251.827248 | 2.0013 | 3 | 1 | 4.003531 | 0 | 0 | 0 | 0 | 0 | 0 | 9.05189e-06 | 24.8378
2024-02-05 10:43 | 1251.926748 | 2.1008 | 3 | 1 | 4.003599 | 0 | 0 | 0 | 0 | 0 | 0 | 7.152939e-06 | 24.83783
2024-02-05 10:43 | 1252.026948 | 2.201 | 3 | 1 | 4.003639 | 0 | 0 | 0 | 0 | 0 | 0 | 5.240628e-06 | 24.83783
2024-02-05 10:43 | 1252.125948 | 2.3 | 3 | 1 | 4.003599 | 0 | 0 | 0 | 0 | 0 | 0 | 3.35122e-06 | 24.83783
2024-02-05 10:43 | 1252.226348 | 2.4004 | 3 | 1 | 4.003592 | 0 | 0 | 0 | 0 | 0 | 0 | 1.435092e-06 | 24.83783
2024-02-05 10:43 | 1252.327748 | 2.5018 | 3 | 1 | 4.003596 | 0 | 0 | 0 | 0 | 0 | 0 | -5.001208e-07 | 24.83783
2024-02-05 10:43 | 1252.426948 | 2.601 | 3 | 1 | 4.003625 | 0 | 0 | 0 | 0 | 0 | 0 | -2.393347e-06 | 24.83783
2024-02-05 10:43 | 1252.525948 | 2.7 | 3 | 1 | 4.003543 | 0 | 0 | 0 | 0 | 0 | 0 | -4.282755e-06 | 24.83783
2024-02-05 10:43 | 1252.626348 | 2.8004 | 3 | 1 | 4.003679 | 0 | 0 | 0 | 0 | 0 | 0 | -6.198883e-06 | 24.83783
2024-02-05 10:43 | 1252.726548 | 2.9006 | 3 | 1 | 4.003622 | 0 | 0 | 0 | 0 | 0 | 0 | -1.254715e-05 | 24.83783
2024-02-05 10:43 | 1252.826348 | 3.0004 | 3 | 1 | 4.003686 | 0 | 0 | 0 | 0 | 0 | 0 | -1.887008e-05 | 24.83783
2024-02-05 10:43 | 1252.926948 | 3.101 | 3 | 1 | 4.00369 | 0 | 0 | 0 | 0 | 0 | 0 | -2.524369e-05 | 24.83783
2024-02-05 10:43 | 1253.027548 | 3.2016 | 3 | 1 | 4.003684 | 0 | 0 | 0 | 0 | 0 | 0 | -3.16173e-05 | 24.83783
2024-02-05 10:43 | 1253.127748 | 3.3018 | 3 | 1 | 4.003701 | 0 | 0 | 0 | 0 | 0 | 0 | -3.796557e-05 | 24.83783
2024-02-05 10:43 | 1253.225948 | 3.4 | 3 | 1 | 4.00368 | 0 | 0 | 0 | 0 | 0 | 0 | -4.418713e-05 | 24.83783
2024-02-05 10:43 | 1253.326548 | 3.5006 | 3 | 1 | 4.003708 | 0 | 0 | 0 | 0 | 0 | 0 | -5.056074e-05 | 24.83783
2024-02-05 10:43 | 1253.427948 | 3.602 | 3 | 1 | 4.003497 | 0 | 0 | 0 | 0 | 0 | 0 | -5.698504e-05 | 24.83783
2024-02-05 10:43 | 1253.526348 | 3.7004 | 3 | 1 | 4.003584 | 0 | 0 | 0 | 0 | 0 | 0 | -6.321927e-05 | 24.83783
2024-02-05 10:44 | 1253.627348 | 3.8014 | 3 | 1 | 4.00352 | 0 | 0 | 0 | 0 | 0 | 0 | -6.961823e-05 | 24.83783
2024-02-05 10:44 | 1253.726948 | 3.901 | 3 | 1 | 4.003609 | 0 | 0 | 0 | 0 | 0 | 0 | -7.090259e-05 | 24.83783
2024-02-05 10:44 | 1253.826748 | 4.0008 | 3 | 1 | 4.003583 | 0 | 0 | 0 | 0 | 0 | 0 | -7.218954e-05 | 24.83783
2024-02-05 10:44 | 1253.925948 | 4.1 | 3 | 1 | 4.003624 | 0 | 0 | 0 | 0 | 0 | 0 | -7.346874e-05 | 24.83783
2024-02-05 10:44 | 1254.027748 | 4.2018 | 3 | 1 | 4.003628 | 0 | 0 | 0 | 0 | 0 | 0 | -7.478148e-05 | 24.83783
2024-02-05 10:44 | 1254.127948 | 4.302 | 3 | 1 | 4.003705 | 0 | 0 | 0 | 0 | 0 | 0 | -7.607358e-05 | 24.83783
2024-02-05 10:44 | 1254.225948 | 4.4 | 3 | 1 | 4.003776 | 0 | 0 | 0 | 0 | 0 | 0 | -7.733731e-05 | 24.83783
2024-02-05 10:44 | 1254.326748 | 4.5008 | 3 | 1 | 4.003762 | 0 | 0 | 0 | 0 | 0 | 0 | -7.863715e-05 | 24.83783
2024-02-05 10:44 | 1254.425948 | 4.6 | 3 | 1 | 4.003623 | 0 | 0 | 0 | 0 | 0 | 0 | -7.991636e-05 | 24.83783
2024-02-05 10:44 | 1254.526348 | 4.7004 | 3 | 1 | 4.003525 | 0 | 0 | 0 | 0 | 0 | 0 | -8.121104e-05 | 24.83783
2024-02-05 10:44 | 1254.625748 | 4.7998 | 3 | 1 | 4.003669 | 0 | 0 | 0 | 0 | 0 | 0 | -8.249283e-05 | 24.83783
2024-02-05 10:44 | 1254.725948 | 4.9 | 3 | 1 | 4.003742 | 0 | 0 | 0 | 0 | 0 | 0 | -6.525492e-05 | 24.84897
2024-02-05 10:44 | 1254.825748 | 4.9998 | 3 | 1 | 4.003693 | 0 | 0 | 0 | 0 | 0 | 0 | -4.808583e-05 | 24.84897
2024-02-05 10:44 | 1254.925948 | 5.1 | 3 | 1 | 4.003697 | 0 | 0 | 0 | 0 | 0 | 0 | -3.084792e-05 | 24.84897
2024-02-05 10:44 | 1255.025748 | 5.1998 | 3 | 1 | 4.003682 | 0 | 0 | 0 | 0 | 0 | 0 | -1.367883e-05 | 24.84897
2024-02-05 10:44 | 1255.127348 | 5.3014 | 3 | 1 | 4.003842 | 0 | 0 | 0 | 0 | 0 | 0 | 3.799924e-06 | 24.84897
2024-02-05 10:44 | 1255.226148 | 5.4002 | 3 | 1 | 4.003688 | 0 | 0 | 0 | 0 | 0 | 0 | 2.079698e-05 | 24.84897
2024-02-05 10:44 | 1255.326348 | 5.5004 | 3 | 1 | 4.003594 | 0 | 0 | 0 | 0 | 0 | 0 | 3.803489e-05 | 24.84897
2024-02-05 10:44 | 1255.426148 | 5.6002 | 3 | 1 | 4.003641 | 0 | 0 | 0 | 0 | 0 | 0 | 5.520398e-05 | 24.84897
2024-02-05 10:44 | 1255.526748 | 5.7008 | 3 | 1 | 4.003631 | 0 | 0 | 0 | 0 | 0 | 0 | 7.25107e-05 | 24.84897
2024-02-05 10:44 | 1255.626348 | 5.8004 | 3 | 1 | 4.003694 | 0 | 0 | 0 | 0 | 0 | 0 | 8.964539e-05 | 24.84897
2024-02-05 10:44 | 1255.726748 | 5.9008 | 3 | 1 | 4.003579 | 0 | 0 | 0 | 0 | 0 | 0 | 7.256787e-05 | 24.84897
2024-02-05 10:44 | 1255.827748 | 6.0018 | 3 | 1 | 4.003598 | 0 | 0 | 0 | 0 | 0 | 0 | 5.53883e-05 | 24.84897
2024-02-05 10:44 | 1255.926348 | 6.1004 | 3 | 1 | 4.003725 | 0 | 0 | 0 | 0 | 0 | 0 | 3.861695e-05 | 24.84897
2024-02-05 10:44 | 1256.026348 | 6.2004 | 3 | 1 | 4.003785 | 0 | 0 | 0 | 0 | 0 | 0 | 2.160747e-05 | 24.84897
2024-02-05 10:44 | 1256.126348 | 6.3004 | 3 | 1 | 4.003676 | 0 | 0 | 0 | 0 | 0 | 0 | 4.597991e-06 | 24.84897
2024-02-05 10:44 | 1256.226748 | 6.4008 | 3 | 1 | 4.003753 | 0 | 0 | 0 | 0 | 0 | 0 | -1.247953e-05 | 24.84897
2024-02-05 10:44 | 1256.326348 | 6.5004 | 3 | 1 | 4.003762 | 0 | 0 | 0 | 0 | 0 | 0 | -2.942097e-05 | 24.84897
2024-02-05 10:44 | 1256.425748 | 6.5998 | 3 | 1 | 4.003764 | 0 | 0 | 0 | 0 | 0 | 0 | -4.632839e-05 | 24.84897
2024-02-05 10:44 | 1256.526148 | 6.7002 | 3 | 1 | 4.003703 | 0 | 0 | 0 | 0 | 0 | 0 | -6.340591e-05 | 24.84897
2024-02-05 10:44 | 1256.627148 | 6.8012 | 3 | 1 | 4.003607 | 0 | 0 | 0 | 0 | 0 | 0 | -8.058548e-05 | 24.84897
2024-02-05 10:44 | 1256.726348 | 6.9004 | 3 | 1 | 4.003698 | 0 | 0 | 0 | 0 | 0 | 0 | -6.424333e-05 | 24.84897
2024-02-05 10:44 | 1256.826548 | 7.0006 | 3 | 1 | 4.003739 | 0 | 0 | 0 | 0 | 0 | 0 | -4.773643e-05 | 24.84897
2024-02-05 10:44 | 1256.925748 | 7.0998 | 3 | 1 | 4.003627 | 0 | 0 | 0 | 0 | 0 | 0 | -3.139428e-05 | 24.84897
2024-02-05 10:44 | 1257.026548 | 7.2006 | 3 | 1 | 4.003628 | 0 | 0 | 0 | 0 | 0 | 0 | -1.478854e-05 | 24.84897
2024-02-05 10:44 | 1257.126548 | 7.3006 | 3 | 1 | 4.003794 | 0 | 0 | 0 | 0 | 0 | 0 | 1.685404e-06 | 24.84897
2024-02-05 10:44 | 1257.225948 | 7.4 | 3 | 1 | 4.003667 | 0 | 0 | 0 | 0 | 0 | 0 | 1.806051e-05 | 24.84897
2024-02-05 10:44 | 1257.327548 | 7.5016 | 3 | 1 | 4.003682 | 0 | 0 | 0 | 0 | 0 | 0 | 3.479803e-05 | 24.84897
2024-02-05 10:44 | 1257.426148 | 7.6002 | 3 | 1 | 4.003622 | 0 | 0 | 0 | 0 | 0 | 0 | 5.104134e-05 | 24.84897
2024-02-05 10:44 | 1257.526348 | 7.7004 | 3 | 1 | 4.003611 | 0 | 0 | 0 | 0 | 0 | 0 | 6.754824e-05 | 24.85116
2024-02-05 10:44 | 1257.625748 | 7.7998 | 3 | 1 | 4.003771 | 0 | 0 | 0 | 0 | 0 | 0 | 8.392334e-05 | 24.85116
2024-02-05 10:44 | 1257.726348 | 7.9004 | 3 | 1 | 4.003775 | 0 | 0 | 0 | 0 | 0 | 0 | 8.421087e-05 | 24.85116
2024-02-05 10:44 | 1257.827548 | 8.0016 | 3 | 1 | 4.003824 | 0 | 0 | 0 | 0 | 0 | 0 | 8.450012e-05 | 24.85116
2024-02-05 10:44 | 1257.926748 | 8.1008 | 3 | 1 | 4.003739 | 0 | 0 | 0 | 0 | 0 | 0 | 8.478365e-05 | 24.85116
2024-02-05 10:44 | 1258.026948 | 8.201 | 3 | 1 | 4.003668 | 0 | 0 | 0 | 0 | 0 | 0 | 8.507004e-05 | 24.85116
2024-02-05 10:44 | 1258.125748 | 8.2998 | 3 | 1 | 4.00373 | 0 | 0 | 0 | 0 | 0 | 0 | 8.535242e-05 | 24.85116
2024-02-05 10:44 | 1258.226148 | 8.4002 | 3 | 1 | 4.003792 | 0 | 0 | 0 | 0 | 0 | 0 | 8.563938e-05 | 24.85116
2024-02-05 10:44 | 1258.326148 | 8.5002 | 3 | 1 | 4.00387 | 0 | 0 | 0 | 0 | 0 | 0 | 8.59252e-05 | 24.85116
2024-02-05 10:44 | 1258.426548 | 8.6006 | 3 | 1 | 4.003654 | 0 | 0 | 0 | 0 | 0 | 0 | 8.621216e-05 | 24.85116
2024-02-05 10:44 | 1258.526548 | 8.7006 | 3 | 1 | 4.003777 | 0 | 0 | 0 | 0 | 0 | 0 | 8.649797e-05 | 24.85116
2024-02-05 10:44 | 1258.626748 | 8.8008 | 3 | 1 | 4.00372 | 0 | 0 | 0 | 0 | 0 | 0 | 8.678436e-05 | 24.85116
2024-02-05 10:44 | 1258.726948 | 8.901 | 3 | 1 | 4.00385 | 0 | 0 | 0 | 0 | 0 | 0 | 7.886254e-05 | 24.85116
2024-02-05 10:44 | 1258.826748 | 9.0008 | 3 | 1 | 4.003726 | 0 | 0 | 0 | 0 | 0 | 0 | 7.097234e-05 | 24.85116
2024-02-05 10:44 | 1258.926348 | 9.1004 | 3 | 1 | 4.003762 | 0 | 0 | 0 | 0 | 0 | 0 | 6.309796e-05 | 24.85116
2024-02-05 10:44 | 1259.026548 | 9.2006 | 3 | 1 | 4.003664 | 0 | 0 | 0 | 0 | 0 | 0 | 5.517614e-05 | 24.85116
2024-02-05 10:44 | 1259.126548 | 9.3006 | 3 | 1 | 4.003716 | 0 | 0 | 0 | 0 | 0 | 0 | 4.727013e-05 | 24.85116
2024-02-05 10:44 | 1259.228148 | 9.4022 | 3 | 1 | 4.003641 | 0 | 0 | 0 | 0 | 0 | 0 | 3.923762e-05 | 24.85116
2024-02-05 10:44 | 1259.325948 | 9.5 | 3 | 1 | 4.00378 | 0 | 0 | 0 | 0 | 0 | 0 | 3.150554e-05 | 24.85116
2024-02-05 10:44 | 1259.426348 | 9.6004 | 3 | 1 | 4.003649 | 0 | 0 | 0 | 0 | 0 | 0 | 2.356791e-05 | 24.85116
2024-02-05 10:44 | 1259.527948 | 9.702 | 3 | 1 | 4.003667 | 0 | 0 | 0 | 0 | 0 | 0 | 1.55354e-05 | 24.85116
2024-02-05 10:44 | 1259.627948 | 9.802 | 3 | 1 | 4.003844 | 0 | 0 | 0 | 0 | 0 | 0 | 7.629395e-06 | 24.85116
2024-02-05 10:44 | 1259.725748 | 9.8998 | 3 | 1 | 4.003532 | 0 | 0 | 0 | 0 | 0 | 0 | 1.734301e-05 | 24.85116
2024-02-05 10:44 | 1259.826548 | 10.0006 | 3 | 1 | 4.003826 | 0 | 0 | 0 | 0 | 0 | 0 | 2.735458e-05 | 24.85116
2024-02-05 10:44 | 1259.926948 | 10.101 | 3 | 1 | 4.003738 | 0 | 0 | 0 | 0 | 0 | 0 | 3.732643e-05 | 24.85116
2024-02-05 10:44 | 1260.027048 | 10.2011 | 3 | 1 | 4.00385 | 0 | 0 | 0 | 0 | 0 | 0 | 4.726848e-05 | 24.85116
2024-02-05 10:44 | 1260.126148 | 10.3002 | 3 | 1 | 4.003727 | 0 | 0 | 0 | 0 | 0 | 0 | 5.711121e-05 | 24.85116
2024-02-05 10:44 | 1260.226348 | 10.4004 | 3 | 1 | 4.003763 | 0 | 0 | 0 | 0 | 0 | 0 | 6.706319e-05 | 24.85116
2024-02-05 10:44 | 1260.326348 | 10.5004 | 3 | 1 | 4.003715 | 0 | 0 | 0 | 0 | 0 | 0 | 7.699531e-05 | 24.86672
2024-02-05 10:44 | 1260.427948 | 10.602 | 3 | 1 | 4.003685 | 0 | 0 | 0 | 0 | 0 | 0 | 8.708634e-05 | 24.86672
2024-02-05 10:44 | 1260.526148 | 10.7002 | 3 | 1 | 4.003737 | 0 | 0 | 0 | 0 | 0 | 0 | 9.683968e-05 | 24.86672
2024-02-05 10:44 | 1260.626548 | 10.8006 | 3 | 1 | 4.003814 | 0 | 0 | 0 | 0 | 0 | 0 | 0.0001068115 | 24.86672
2024-02-05 10:44 | 1260.726748 | 10.9008 | 3 | 1 | 4.0037 | 0 | 0 | 0 | 0 | 0 | 0 | 0.0001099172 | 24.86672
2024-02-05 10:44 | 1260.826948 | 11.001 | 3 | 1 | 4.003831 | 0 | 0 | 0 | 0 | 0 | 0 | 0.0001130228 | 24.86672
2024-02-05 10:44 | 1260.926148 | 11.1002 | 3 | 1 | 4.003816 | 0 | 0 | 0 | 0 | 0 | 0 | 0.0001160975 | 24.86672
2024-02-05 10:44 | 1261.027348 | 11.2014 | 3 | 1 | 4.00372 | 0 | 0 | 0 | 0 | 0 | 0 | 0.0001192341 | 24.86672
2024-02-05 10:44 | 1261.127948 | 11.302 | 3 | 1 | 4.003738 | 0 | 0 | 0 | 0 | 0 | 0 | 0.0001223521 | 24.86672
2024-02-05 10:44 | 1261.225948 | 11.4 | 3 | 1 | 4.003839 | 0 | 0 | 0 | 0 | 0 | 0 | 0.0001253896 | 24.86672
2024-02-05 10:44 | 1261.327548 | 11.5016 | 3 | 1 | 4.003705 | 0 | 0 | 0 | 0 | 0 | 0 | 0.0001285386 | 24.86672
2024-02-05 10:44 | 1261.426148 | 11.6002 | 3 | 1 | 4.003733 | 0 | 0 | 0 | 0 | 0 | 0 | 0.0001315947 | 24.86672
2024-02-05 10:44 | 1261.526148 | 11.7002 | 3 | 1 | 4.003799 | 0 | 0 | 0 | 0 | 0 | 0 | 0.0001346941 | 24.86672
2024-02-05 10:44 | 1261.626548 | 11.8006 | 3 | 1 | 4.003782 | 0 | 0 | 0 | 0 | 0 | 0 | 0.0001378059 | 24.86672
2024-02-05 10:44 | 1261.726748 | 11.9008 | 3 | 1 | 4.003823 | 0 | 0 | 0 | 0 | 0 | 0 | 0.0001008067 | 24.86672
2024-02-05 10:44 | 1261.825748 | 11.9998 | 3 | 1 | 4.003761 | 0 | 0 | 0 | 0 | 0 | 0 | 6.425066e-05 | 24.86672
2024-02-05 10:44 | 1261.927348 | 12.1014 | 3 | 1 | 4.003757 | 0 | 0 | 0 | 0 | 0 | 0 | 2.673452e-05 | 24.86672
2024-02-05 10:44 | 1262.025948 | 12.2 | 3 | 1 | 4.003728 | 0 | 0 | 0 | 0 | 0 | 0 | -9.673867e-06 | 24.86672
2024-02-05 10:44 | 1262.126348 | 12.3004 | 3 | 1 | 4.003734 | 0 | 0 | 0 | 0 | 0 | 0 | -4.674691e-05 | 24.86672
2024-02-05 10:44 | 1262.226948 | 12.401 | 3 | 1 | 4.003865 | 0 | 0 | 0 | 0 | 0 | 0 | -8.38938e-05 | 24.86672
2024-02-05 10:44 | 1262.326948 | 12.501 | 3 | 1 | 4.003766 | 0 | 0 | 0 | 0 | 0 | 0 | -0.0001208191 | 24.86672
2024-02-05 10:44 | 1262.425748 | 12.5998 | 3 | 1 | 4.003788 | 0 | 0 | 0 | 0 | 0 | 0 | -0.0001573014 | 24.86672
2024-02-05 10:44 | 1262.525948 | 12.7 | 3 | 1 | 4.003761 | 0 | 0 | 0 | 0 | 0 | 0 | -0.0001943006 | 24.86672
2024-02-05 10:44 | 1262.627348 | 12.8014 | 3 | 1 | 4.003777 | 0 | 0 | 0 | 0 | 0 | 0 | -0.0002317429 | 24.86672
2024-02-05 10:44 | 1262.726748 | 12.9008 | 3 | 1 | 4.003856 | 0 | 0 | 0 | 0 | 0 | 0 | -0.00019587 | 24.86672
2024-02-05 10:44 | 1262.825948 | 13 | 3 | 1 | 4.003682 | 0 | 0 | 0 | 0 | 0 | 0 | -0.0001600694 | 24.86672
2024-02-05 10:44 | 1262.926948 | 13.101 | 3 | 1 | 4.003822 | 0 | 0 | 0 | 0 | 0 | 0 | -0.0001236192 | 24.86672
2024-02-05 10:44 | 1263.026948 | 13.201 | 3 | 1 | 4.003813 | 0 | 0 | 0 | 0 | 0 | 0 | -8.75298e-05 | 24.86672
2024-02-05 10:44 | 1263.126348 | 13.3004 | 3 | 1 | 4.003581 | 0 | 0 | 0 | 0 | 0 | 0 | -5.165698e-05 | 24.86672
2024-02-05 10:44 | 1263.227948 | 13.402 | 3 | 1 | 4.003882 | 0 | 0 | 0 | 0 | 0 | 0 | -1.499019e-05 | 24.81606
2024-02-05 10:44 | 1263.327948 | 13.502 | 3 | 1 | 4.003742 | 0 | 0 | 0 | 0 | 0 | 0 | 2.109916e-05 | 24.81606
2024-02-05 10:44 | 1263.427748 | 13.6018 | 3 | 1 | 4.003771 | 0 | 0 | 0 | 0 | 0 | 0 | 5.711634e-05 | 24.81606
2024-02-05 10:44 | 1263.526148 | 13.7002 | 3 | 1 | 4.003778 | 0 | 0 | 0 | 0 | 0 | 0 | 9.262826e-05 | 24.81606
2024-02-05 10:44 | 1263.627548 | 13.8016 | 3 | 1 | 4.003871 | 0 | 0 | 0 | 0 | 0 | 0 | 0.0001292229 | 24.81606
2024-02-05 10:44 | 1263.726148 | 13.9002 | 3 | 1 | 4.003831 | 0 | 0 | 0 | 0 | 0 | 0 | 0.0001232411 | 24.81606
2024-02-05 10:44 | 1263.827148 | 14.0012 | 3 | 1 | 4.003782 | 0 | 0 | 0 | 0 | 0 | 0 | 0.0001171136 | 24.81606
2024-02-05 10:44 | 1263.926548 | 14.1006 | 3 | 1 | 4.003828 | 0 | 0 | 0 | 0 | 0 | 0 | 0.0001110833 | 24.81606
2024-02-05 10:44 | 1264.025948 | 14.2 | 3 | 1 | 4.003746 | 0 | 0 | 0 | 0 | 0 | 0 | 0.0001050529 | 24.81606
2024-02-05 10:44 | 1264.125948 | 14.3 | 3 | 1 | 4.003691 | 0 | 0 | 0 | 0 | 0 | 0 | 9.898618e-05 | 24.81606
2024-02-05 10:44 | 1264.227748 | 14.4018 | 3 | 1 | 4.00387 | 0 | 0 | 0 | 0 | 0 | 0 | 9.281022e-05 | 24.81606
2024-02-05 10:44 | 1264.325948 | 14.5 | 3 | 1 | 4.003864 | 0 | 0 | 0 | 0 | 0 | 0 | 8.685267e-05 | 24.81606
2024-02-05 10:44 | 1264.426548 | 14.6006 | 3 | 1 | 4.003741 | 0 | 0 | 0 | 0 | 0 | 0 | 8.074952e-05 | 24.81606
2024-02-05 10:44 | 1264.526548 | 14.7006 | 3 | 1 | 4.003878 | 0 | 0 | 0 | 0 | 0 | 0 | 7.468277e-05 | 24.81606
2024-02-05 10:44 | 1264.625748 | 14.7998 | 3 | 1 | 4.003857 | 0 | 0 | 0 | 0 | 0 | 0 | 6.866455e-05 | 24.81606
2024-02-05 10:44 | 1264.727948 | 14.902 | 3 | 1 | 4.003875 | 0 | 0 | 0 | 0 | 0 | 0 | 5.010108e-05 | 24.81606
2024-02-05 10:44 | 1264.827548 | 15.0016 | 3 | 1 | 4.003767 | 0 | 0 | 0 | 0 | 0 | 0 | 3.200988e-05 | 24.81606
2024-02-05 10:44 | 1264.926948 | 15.101 | 3 | 1 | 4.003788 | 0 | 0 | 0 | 0 | 0 | 0 | 1.3955e-05 | 24.81606
2024-02-05 10:44 | 1265.025748 | 15.1998 | 3 | 1 | 4.003903 | 0 | 0 | 0 | 0 | 0 | 0 | -3.990901e-06 | 24.81606
2024-02-05 10:44 | 1265.126148 | 15.3002 | 3 | 1 | 4.003582 | 0 | 0 | 0 | 0 | 0 | 0 | -2.222742e-05 | 24.81606
2024-02-05 10:44 | 1265.226948 | 15.401 | 3 | 1 | 4.003706 | 0 | 0 | 0 | 0 | 0 | 0 | -4.053659e-05 | 24.81606
2024-02-05 10:44 | 1265.326748 | 15.5008 | 3 | 1 | 4.003884 | 0 | 0 | 0 | 0 | 0 | 0 | -5.866413e-05 | 24.81606
2024-02-05 10:44 | 1265.425948 | 15.6 | 3 | 1 | 4.003841 | 0 | 0 | 0 | 0 | 0 | 0 | -7.668268e-05 | 24.81606
2024-02-05 10:44 | 1265.527948 | 15.702 | 3 | 1 | 4.003769 | 0 | 0 | 0 | 0 | 0 | 0 | -9.520982e-05 | 24.81606
2024-02-05 10:44 | 1265.625948 | 15.8 | 3 | 1 | 4.003743 | 0 | 0 | 0 | 0 | 0 | 0 | -0.0001130104 | 24.81606
2024-02-05 10:44 | 1265.725948 | 15.9 | 3 | 1 | 4.0039 | 0 | 0 | 0 | 0 | 0 | 0 | -9.127533e-05 | 24.81606
2024-02-05 10:44 | 1265.826948 | 16.001 | 3 | 1 | 4.003862 | 0 | 0 | 0 | 0 | 0 | 0 | -6.932289e-05 | 24.81606
2024-02-05 10:44 | 1265.927148 | 16.1012 | 3 | 1 | 4.003959 | 0 | 0 | 0 | 0 | 0 | 0 | -4.754434e-05 | 24.81606
2024-02-05 10:44 | 1266.026148 | 16.2002 | 3 | 1 | 4.003755 | 0 | 0 | 0 | 0 | 0 | 0 | -2.602661e-05 | 24.83504
2024-02-05 10:44 | 1266.126548 | 16.3006 | 3 | 1 | 4.003892 | 0 | 0 | 0 | 0 | 0 | 0 | -4.204594e-06 | 24.83504
2024-02-05 10:44 | 1266.226748 | 16.4008 | 3 | 1 | 4.003687 | 0 | 0 | 0 | 0 | 0 | 0 | 1.757396e-05 | 24.83504
2024-02-05 10:44 | 1266.326548 | 16.5006 | 3 | 1 | 4.003764 | 0 | 0 | 0 | 0 | 0 | 0 | 3.926557e-05 | 24.83504
2024-02-05 10:44 | 1266.427148 | 16.6012 | 3 | 1 | 4.003945 | 0 | 0 | 0 | 0 | 0 | 0 | 6.113106e-05 | 24.83504
2024-02-05 10:44 | 1266.527148 | 16.7012 | 3 | 1 | 4.003913 | 0 | 0 | 0 | 0 | 0 | 0 | 8.286614e-05 | 24.83504
2024-02-05 10:44 | 1266.626348 | 16.8004 | 3 | 1 | 4.003856 | 0 | 0 | 0 | 0 | 0 | 0 | 0.0001044273 | 24.83504
2024-02-05 10:44 | 1266.727148 | 16.9012 | 3 | 1 | 4.003989 | 0 | 0 | 0 | 0 | 0 | 0 | 9.146529e-05 | 24.83504
2024-02-05 10:44 | 1266.825948 | 17 | 3 | 1 | 4.003786 | 0 | 0 | 0 | 0 | 0 | 0 | 7.876043e-05 | 24.83504
2024-02-05 10:44 | 1266.926548 | 17.1006 | 3 | 1 | 4.003865 | 0 | 0 | 0 | 0 | 0 | 0 | 6.58241e-05 | 24.83504
2024-02-05 10:44 | 1267.026148 | 17.2002 | 3 | 1 | 4.003862 | 0 | 0 | 0 | 0 | 0 | 0 | 5.301637e-05 | 24.83504
2024-02-05 10:44 | 1267.127548 | 17.3016 | 3 | 1 | 4.003791 | 0 | 0 | 0 | 0 | 0 | 0 | 3.997717e-05 | 24.83504
2024-02-05 10:44 | 1267.226348 | 17.4004 | 3 | 1 | 4.003839 | 0 | 0 | 0 | 0 | 0 | 0 | 2.72723e-05 | 24.83504
2024-02-05 10:44 | 1267.325948 | 17.5 | 3 | 1 | 4.003828 | 0 | 0 | 0 | 0 | 0 | 0 | 1.446457e-05 | 24.83504
2024-02-05 10:44 | 1267.426748 | 17.6008 | 3 | 1 | 4.00387 | 0 | 0 | 0 | 0 | 0 | 0 | 1.502523e-06 | 24.83504
2024-02-05 10:44 | 1267.525748 | 17.6998 | 3 | 1 | 4.003792 | 0 | 0 | 0 | 0 | 0 | 0 | -1.122806e-05 | 24.83504
2024-02-05 10:44 | 1267.627548 | 17.8016 | 3 | 1 | 4.003782 | 0 | 0 | 0 | 0 | 0 | 0 | -2.43187e-05 | 24.83504
2024-02-05 10:44 | 1267.726948 | 17.901 | 3 | 1 | 4.003884 | 0 | 0 | 0 | 0 | 0 | 0 | -2.555326e-05 | 24.83504
2024-02-05 10:44 | 1267.826548 | 18.0006 | 3 | 1 | 4.00382 | 0 | 0 | 0 | 0 | 0 | 0 | -2.67903e-05 | 24.83504
2024-02-05 10:44 | 1267.926148 | 18.1002 | 3 | 1 | 4.003731 | 0 | 0 | 0 | 0 | 0 | 0 | -2.802734e-05 | 24.83504
2024-02-05 10:44 | 1268.026348 | 18.2004 | 3 | 1 | 4.003752 | 0 | 0 | 0 | 0 | 0 | 0 | -2.927184e-05 | 24.83504
2024-02-05 10:44 | 1268.127748 | 18.3018 | 3 | 1 | 4.003956 | 0 | 0 | 0 | 0 | 0 | 0 | -3.053124e-05 | 24.83504
2024-02-05 10:44 | 1268.226548 | 18.4006 | 3 | 1 | 4.003905 | 0 | 0 | 0 | 0 | 0 | 0 | -3.175835e-05 | 24.83504
2024-02-05 10:44 | 1268.326148 | 18.5002 | 3 | 1 | 4.003576 | 0 | 0 | 0 | 0 | 0 | 0 | -3.299539e-05 | 24.83504
2024-02-05 10:44 | 1268.426548 | 18.6006 | 3 | 1 | 4.003888 | 0 | 0 | 0 | 0 | 0 | 0 | -3.424237e-05 | 24.83504
2024-02-05 10:44 | 1268.525748 | 18.6998 | 3 | 1 | 4.003678 | 0 | 0 | 0 | 0 | 0 | 0 | -3.547445e-05 | 24.83504
2024-02-05 10:44 | 1268.625748 | 18.7998 | 3 | 1 | 4.003766 | 0 | 0 | 0 | 0 | 0 | 0 | -3.671646e-05 | 24.83504
2024-02-05 10:44 | 1268.726348 | 18.9004 | 3 | 1 | 4.003805 | 0 | 0 | 0 | 0 | 0 | 0 | -4.940562e-05 | 24.83504
2024-02-05 10:44 | 1268.827148 | 19.0012 | 3 | 1 | 4.003978 | 0 | 0 | 0 | 0 | 0 | 0 | -6.212001e-05 | 24.83504
2024-02-05 10:44 | 1268.926148 | 19.1002 | 3 | 1 | 4.003936 | 0 | 0 | 0 | 0 | 0 | 0 | -7.460736e-05 | 24.79247
2024-02-05 10:44 | 1269.026948 | 19.201 | 3 | 1 | 4.00391 | 0 | 0 | 0 | 0 | 0 | 0 | -8.732174e-05 | 24.79247
2024-02-05 10:44 | 1269.126148 | 19.3002 | 3 | 1 | 4.003841 | 0 | 0 | 0 | 0 | 0 | 0 | -9.983432e-05 | 24.79247
2024-02-05 10:44 | 1269.226348 | 19.4004 | 3 | 1 | 4.00393 | 0 | 0 | 0 | 0 | 0 | 0 | -0.000112473 | 24.79247
2024-02-05 10:44 | 1269.326548 | 19.5006 | 3 | 1 | 4.003876 | 0 | 0 | 0 | 0 | 0 | 0 | -0.0001251117 | 24.79247
2024-02-05 10:44 | 1269.427148 | 19.6012 | 3 | 1 | 4.003855 | 0 | 0 | 0 | 0 | 0 | 0 | -0.0001378009 | 24.79247
2024-02-05 10:44 | 1269.526348 | 19.7004 | 3 | 1 | 4.003975 | 0 | 0 | 0 | 0 | 0 | 0 | -0.0001503135 | 24.79247
2024-02-05 10:44 | 1269.627548 | 19.8016 | 3 | 1 | 4.003877 | 0 | 0 | 0 | 0 | 0 | 0 | -0.0001630783 | 24.79247
2024-02-05 10:44 | 1269.726748 | 19.9008 | 3 | 1 | 4.003932 | 0 | 0 | 0 | 0 | 0 | 0 | -0.0001556001 | 24.79247
2024-02-05 10:44 | 1269.827748 | 20.0018 | 3 | 1 | 4.00387 | 0 | 0 | 0 | 0 | 0 | 0 | -0.0001479861 | 24.79247
2024-02-05 10:44 | 1269.927148 | 20.1012 | 3 | 1 | 4.003857 | 0 | 0 | 0 | 0 | 0 | 0 | -0.0001404928 | 24.79247
2024-02-05 10:44 | 1270.026548 | 20.2006 | 3 | 1 | 4.003922 | 0 | 0 | 0 | 0 | 0 | 0 | -0.0001329995 | 24.79247
2024-02-05 10:44 | 1270.126748 | 20.3008 | 3 | 1 | 4.003888 | 0 | 0 | 0 | 0 | 0 | 0 | -0.0001254459 | 24.79247
2024-02-05 10:44 | 1270.225948 | 20.4 | 3 | 1 | 4.0039 | 0 | 0 | 0 | 0 | 0 | 0 | -0.0001179676 | 24.79247
2024-02-05 10:44 | 1270.327548 | 20.5016 | 3 | 1 | 4.003861 | 0 | 0 | 0 | 0 | 0 | 0 | -0.0001103085 | 24.79247
2024-02-05 10:44 | 1270.427748 | 20.6018 | 3 | 1 | 4.003831 | 0 | 0 | 0 | 0 | 0 | 0 | -0.0001027548 | 24.79247
2024-02-05 10:44 | 1270.526548 | 20.7006 | 3 | 1 | 4.003972 | 0 | 0 | 0 | 0 | 0 | 0 | -9.530674e-05 | 24.79247
2024-02-05 10:44 | 1270.626948 | 20.801 | 3 | 1 | 4.003805 | 0 | 0 | 0 | 0 | 0 | 0 | -8.773804e-05 | 24.79247
2024-02-05 10:44 | 1270.726148 | 20.9002 | 3 | 1 | 4.00386 | 0 | 0 | 0 | 0 | 0 | 0 | -7.832677e-05 | 24.79247
2024-02-05 10:44 | 1270.825948 | 21 | 3 | 1 | 4.003919 | 0 | 0 | 0 | 0 | 0 | 0 | -6.885858e-05 | 24.79247
2024-02-05 10:44 | 1270.927748 | 21.1018 | 3 | 1 | 4.003853 | 0 | 0 | 0 | 0 | 0 | 0 | -5.920065e-05 | 24.79247
2024-02-05 10:44 | 1271.027348 | 21.2014 | 3 | 1 | 4.003956 | 0 | 0 | 0 | 0 | 0 | 0 | -4.975144e-05 | 24.79247
2024-02-05 10:44 | 1271.126948 | 21.301 | 3 | 1 | 4.003908 | 0 | 0 | 0 | 0 | 0 | 0 | -4.030223e-05 | 24.79247
2024-02-05 10:44 | 1271.226548 | 21.4006 | 3 | 1 | 4.003863 | 0 | 0 | 0 | 0 | 0 | 0 | -3.085301e-05 | 24.79247
2024-02-05 10:44 | 1271.327748 | 21.5018 | 3 | 1 | 4.003916 | 0 | 0 | 0 | 0 | 0 | 0 | -2.125201e-05 | 24.79247
2024-02-05 10:44 | 1271.427948 | 21.602 | 3 | 1 | 4.003844 | 0 | 0 | 0 | 0 | 0 | 0 | -1.174587e-05 | 24.79247
2024-02-05 10:44 | 1271.525748 | 21.6998 | 3 | 1 | 4.003922 | 0 | 0 | 0 | 0 | 0 | 0 | -2.467425e-06 | 24.79247
2024-02-05 10:44 | 1271.627148 | 21.8012 | 3 | 1 | 4.003925 | 0 | 0 | 0 | 0 | 0 | 0 | 7.152557e-06 | 24.79247
2024-02-05 10:44 | 1271.727548 | 21.9016 | 3 | 1 | 4.003859 | 0 | 0 | 0 | 0 | 0 | 0 | 1.055505e-05 | 24.82539
2024-02-05 10:44 | 1271.826548 | 22.0006 | 3 | 1 | 4.003846 | 0 | 0 | 0 | 0 | 0 | 0 | 1.391009e-05 | 24.82539
2024-02-05 10:44 | 1271.925748 | 22.0998 | 3 | 1 | 4.003898 | 0 | 0 | 0 | 0 | 0 | 0 | 1.727191e-05 | 24.82539
2024-02-05 10:44 | 1272.026348 | 22.2004 | 3 | 1 | 4.003866 | 0 | 0 | 0 | 0 | 0 | 0 | 2.068118e-05 | 24.82539
2024-02-05 10:44 | 1272.126348 | 22.3004 | 3 | 1 | 4.003872 | 0 | 0 | 0 | 0 | 0 | 0 | 2.407011e-05 | 24.82539
2024-02-05 10:44 | 1272.225948 | 22.4 | 3 | 1 | 4.00397 | 0 | 0 | 0 | 0 | 0 | 0 | 2.744549e-05 | 24.82539
2024-02-05 10:44 | 1272.326148 | 22.5002 | 3 | 1 | 4.003783 | 0 | 0 | 0 | 0 | 0 | 0 | 3.08412e-05 | 24.82539
2024-02-05 10:44 | 1272.425948 | 22.6 | 3 | 1 | 4.003917 | 0 | 0 | 0 | 0 | 0 | 0 | 3.422335e-05 | 24.82539
2024-02-05 10:44 | 1272.527548 | 22.7016 | 3 | 1 | 4.003864 | 0 | 0 | 0 | 0 | 0 | 0 | 3.766651e-05 | 24.82539
2024-02-05 10:44 | 1272.626148 | 22.8002 | 3 | 1 | 4.003956 | 0 | 0 | 0 | 0 | 0 | 0 | 4.1008e-05 | 24.82539
2024-02-05 10:44 | 1272.726148 | 22.9002 | 3 | 1 | 4.003885 | 0 | 0 | 0 | 0 | 0 | 0 | 3.857758e-05 | 24.82539
2024-02-05 10:44 | 1272.827348 | 23.0014 | 3 | 1 | 4.003849 | 0 | 0 | 0 | 0 | 0 | 0 | 3.611801e-05 | 24.82539
2024-02-05 10:44 | 1272.926548 | 23.1006 | 3 | 1 | 4.00393 | 0 | 0 | 0 | 0 | 0 | 0 | 3.370704e-05 | 24.82539
2024-02-05 10:44 | 1273.025748 | 23.1998 | 3 | 1 | 4.003793 | 0 | 0 | 0 | 0 | 0 | 0 | 3.129607e-05 | 24.82539
2024-02-05 10:44 | 1273.126348 | 23.3004 | 3 | 1 | 4.004138 | 0 | 0 | 0 | 0 | 0 | 0 | 2.885108e-05 | 24.82539
2024-02-05 10:44 | 1273.226748 | 23.4008 | 3 | 1 | 4.003903 | 0 | 0 | 0 | 0 | 0 | 0 | 2.641095e-05 | 24.82539
2024-02-05 10:44 | 1273.326948 | 23.501 | 3 | 1 | 4.003848 | 0 | 0 | 0 | 0 | 0 | 0 | 2.397567e-05 | 24.82539
2024-02-05 10:44 | 1273.426548 | 23.6006 | 3 | 1 | 4.004014 | 0 | 0 | 0 | 0 | 0 | 0 | 2.155498e-05 | 24.82539
2024-02-05 10:44 | 1273.527948 | 23.702 | 3 | 1 | 4.0039 | 0 | 0 | 0 | 0 | 0 | 0 | 1.909055e-05 | 24.82539
2024-02-05 10:44 | 1273.626748 | 23.8008 | 3 | 1 | 4.004001 | 0 | 0 | 0 | 0 | 0 | 0 | 1.66893e-05 | 24.82539
2024-02-05 10:44 | 1273.725948 | 23.9 | 3 | 1 | 4.003941 | 0 | 0 | 0 | 0 | 0 | 0 | 1.711468e-05 | 24.82539
2024-02-05 10:44 | 1273.825948 | 24 | 3 | 1 | 4.003879 | 0 | 0 | 0 | 0 | 0 | 0 | 1.754349e-05 | 24.82539
2024-02-05 10:44 | 1273.926348 | 24.1004 | 3 | 1 | 4.003867 | 0 | 0 | 0 | 0 | 0 | 0 | 1.797402e-05 | 24.82539
2024-02-05 10:44 | 1274.026148 | 24.2002 | 3 | 1 | 4.003579 | 0 | 0 | 0 | 0 | 0 | 0 | 1.840197e-05 | 24.82539
2024-02-05 10:44 | 1274.126748 | 24.3008 | 3 | 1 | 4.003889 | 0 | 0 | 0 | 0 | 0 | 0 | 1.883335e-05 | 24.82539
2024-02-05 10:44 | 1274.226948 | 24.401 | 3 | 1 | 4.003947 | 0 | 0 | 0 | 0 | 0 | 0 | 1.926302e-05 | 24.82539
2024-02-05 10:44 | 1274.327748 | 24.5018 | 3 | 1 | 4.003849 | 0 | 0 | 0 | 0 | 0 | 0 | 1.969526e-05 | 24.82539
2024-02-05 10:44 | 1274.425748 | 24.5998 | 3 | 1 | 4.003886 | 0 | 0 | 0 | 0 | 0 | 0 | 2.01155e-05 | 24.82539
2024-02-05 10:44 | 1274.525948 | 24.7 | 3 | 1 | 4.003932 | 0 | 0 | 0 | 0 | 0 | 0 | 2.054516e-05 | 24.79062
2024-02-05 10:44 | 1274.627548 | 24.8016 | 3 | 1 | 4.003968 | 0 | 0 | 0 | 0 | 0 | 0 | 2.098083e-05 | 24.79062
2024-02-05 10:44 | 1274.726348 | 24.9004 | 3 | 1 | 4.00392 | 0 | 0 | 0 | 0 | 0 | 0 | 3.186142e-05 | 24.79062
2024-02-05 10:44 | 1274.826148 | 25.0002 | 3 | 1 | 4.003966 | 0 | 0 | 0 | 0 | 0 | 0 | 4.285213e-05 | 24.79062
2024-02-05 10:44 | 1274.927948 | 25.102 | 3 | 1 | 4.003871 | 0 | 0 | 0 | 0 | 0 | 0 | 5.406309e-05 | 24.79062
2024-02-05 10:44 | 1275.026748 | 25.2008 | 3 | 1 | 4.00386 | 0 | 0 | 0 | 0 | 0 | 0 | 6.494368e-05 | 24.79062
2024-02-05 10:44 | 1275.127348 | 25.3014 | 3 | 1 | 4.003883 | 0 | 0 | 0 | 0 | 0 | 0 | 7.602249e-05 | 24.79062
2024-02-05 10:44 | 1275.225948 | 25.4 | 3 | 1 | 4.00378 | 0 | 0 | 0 | 0 | 0 | 0 | 8.688105e-05 | 24.79062
2024-02-05 10:44 | 1275.325948 | 25.5 | 3 | 1 | 4.00394 | 0 | 0 | 0 | 0 | 0 | 0 | 9.789378e-05 | 24.79062
2024-02-05 10:44 | 1275.426148 | 25.6002 | 3 | 1 | 4.003952 | 0 | 0 | 0 | 0 | 0 | 0 | 0.0001089285 | 24.79062
2024-02-05 10:44 | 1275.526148 | 25.7002 | 3 | 1 | 4.003938 | 0 | 0 | 0 | 0 | 0 | 0 | 0.0001199413 | 24.79062
2024-02-05 10:44 | 1275.627748 | 25.8018 | 3 | 1 | 4.00384 | 0 | 0 | 0 | 0 | 0 | 0 | 0.0001311302 | 24.79062
2024-02-05 10:44 | 1275.726748 | 25.9008 | 3 | 1 | 4.003779 | 0 | 0 | 0 | 0 | 0 | 0 | 0.0001048727 | 24.79062
2024-02-05 10:44 | 1275.826148 | 26.0002 | 3 | 1 | 4.003887 | 0 | 0 | 0 | 0 | 0 | 0 | 7.850907e-05 | 24.79062
2024-02-05 10:44 | 1275.927748 | 26.1018 | 3 | 1 | 4.004007 | 0 | 0 | 0 | 0 | 0 | 0 | 5.156195e-05 | 24.79062
2024-02-05 10:44 | 1276.026148 | 26.2002 | 3 | 1 | 4.003922 | 0 | 0 | 0 | 0 | 0 | 0 | 2.546356e-05 | 24.79062
2024-02-05 10:44 | 1276.125748 | 26.2998 | 3 | 1 | 4.003987 | 0 | 0 | 0 | 0 | 0 | 0 | -9.531019e-07 | 24.79062
2024-02-05 10:44 | 1276.226148 | 26.4002 | 3 | 1 | 4.00396 | 0 | 0 | 0 | 0 | 0 | 0 | -2.758195e-05 | 24.79062
2024-02-05 10:44 | 1276.326348 | 26.5004 | 3 | 1 | 4.003885 | 0 | 0 | 0 | 0 | 0 | 0 | -5.415775e-05 | 24.79062
2024-02-05 10:44 | 1276.426148 | 26.6002 | 3 | 1 | 4.003915 | 0 | 0 | 0 | 0 | 0 | 0 | -8.062746e-05 | 24.79062
2024-02-05 10:44 | 1276.525948 | 26.7 | 3 | 1 | 4.004023 | 0 | 0 | 0 | 0 | 0 | 0 | -0.0001070972 | 24.79062
2024-02-05 10:44 | 1276.627348 | 26.8014 | 3 | 1 | 4.003884 | 0 | 0 | 0 | 0 | 0 | 0 | -0.0001339912 | 24.79062
2024-02-05 10:44 | 1276.726748 | 26.9008 | 3 | 1 | 4.00374 | 0 | 0 | 0 | 0 | 0 | 0 | -0.0001404386 | 24.79062
2024-02-05 10:44 | 1276.826748 | 27.0008 | 3 | 1 | 4.003897 | 0 | 0 | 0 | 0 | 0 | 0 | -0.0001469249 | 24.79062
2024-02-05 10:44 | 1276.926148 | 27.1002 | 3 | 1 | 4.003942 | 0 | 0 | 0 | 0 | 0 | 0 | -0.0001533723 | 24.79062
2024-02-05 10:44 | 1277.026148 | 27.2002 | 3 | 1 | 4.003969 | 0 | 0 | 0 | 0 | 0 | 0 | -0.0001598585 | 24.79062
2024-02-05 10:44 | 1277.125748 | 27.2998 | 3 | 1 | 4.003971 | 0 | 0 | 0 | 0 | 0 | 0 | -0.0001663189 | 24.79062
2024-02-05 10:44 | 1277.226348 | 27.4004 | 3 | 1 | 4.003995 | 0 | 0 | 0 | 0 | 0 | 0 | -0.0001728441 | 24.79062
2024-02-05 10:44 | 1277.325748 | 27.4998 | 3 | 1 | 4.00392 | 0 | 0 | 0 | 0 | 0 | 0 | -0.0001792914 | 24.79062
2024-02-05 10:44 | 1277.426148 | 27.6002 | 3 | 1 | 4.003981 | 0 | 0 | 0 | 0 | 0 | 0 | -0.0001858037 | 24.81732
2024-02-05 10:44 | 1277.527548 | 27.7016 | 3 | 1 | 4.003865 | 0 | 0 | 0 | 0 | 0 | 0 | -0.0001923808 | 24.81732
2024-02-05 10:44 | 1277.627148 | 27.8012 | 3 | 1 | 4.004009 | 0 | 0 | 0 | 0 | 0 | 0 | -0.0001988411 | 24.81732
2024-02-05 10:44 | 1277.725748 | 27.8998 | 3 | 1 | 4.004028 | 0 | 0 | 0 | 0 | 0 | 0 | -0.0001631886 | 24.81732
2024-02-05 10:44 | 1277.826748 | 28.0008 | 3 | 1 | 4.003932 | 0 | 0 | 0 | 0 | 0 | 0 | -0.0001266683 | 24.81732
2024-02-05 10:44 | 1277.925748 | 28.0998 | 3 | 1 | 4.003864 | 0 | 0 | 0 | 0 | 0 | 0 | -9.087116e-05 | 24.81732
2024-02-05 10:44 | 1278.025948 | 28.2 | 3 | 1 | 4.004059 | 0 | 0 | 0 | 0 | 0 | 0 | -5.464012e-05 | 24.81732
2024-02-05 10:44 | 1278.125748 | 28.2998 | 3 | 1 | 4.003867 | 0 | 0 | 0 | 0 | 0 | 0 | -1.855372e-05 | 24.81732
2024-02-05 10:44 | 1278.225948 | 28.4 | 3 | 1 | 4.003858 | 0 | 0 | 0 | 0 | 0 | 0 | 1.767732e-05 | 24.81732
2024-02-05 10:44 | 1278.326148 | 28.5002 | 3 | 1 | 4.003834 | 0 | 0 | 0 | 0 | 0 | 0 | 5.390836e-05 | 24.81732
2024-02-05 10:44 | 1278.427748 | 28.6018 | 3 | 1 | 4.003826 | 0 | 0 | 0 | 0 | 0 | 0 | 9.064562e-05 | 24.81732
2024-02-05 10:44 | 1278.526548 | 28.7006 | 3 | 1 | 4.003939 | 0 | 0 | 0 | 0 | 0 | 0 | 0.0001263704 | 24.81732
2024-02-05 10:44 | 1278.626748 | 28.8008 | 3 | 1 | 4.003872 | 0 | 0 | 0 | 0 | 0 | 0 | 0.0001626015 | 24.81732
2024-02-05 10:44 | 1278.725748 | 28.8998 | 3 | 1 | 4.004009 | 0 | 0 | 0 | 0 | 0 | 0 | 0.0001444631 | 24.81732
2024-02-05 10:44 | 1278.827348 | 29.0014 | 3 | 1 | 4.00399 | 0 | 0 | 0 | 0 | 0 | 0 | 0.0001258485 | 24.81732
2024-02-05 10:44 | 1278.927748 | 29.1018 | 3 | 1 | 4.00396 | 0 | 0 | 0 | 0 | 0 | 0 | 0.0001074536 | 24.81732
2024-02-05 10:44 | 1279.026948 | 29.201 | 3 | 1 | 4.003884 | 0 | 0 | 0 | 0 | 0 | 0 | 8.927867e-05 | 24.81732
2024-02-05 10:44 | 1279.126348 | 29.3004 | 3 | 1 | 4.003921 | 0 | 0 | 0 | 0 | 0 | 0 | 7.106706e-05 | 24.81732
2024-02-05 10:44 | 1279.226548 | 29.4006 | 3 | 1 | 4.00397 | 0 | 0 | 0 | 0 | 0 | 0 | 5.270888e-05 | 24.81732
2024-02-05 10:44 | 1279.327948 | 29.502 | 3 | 1 | 4.003982 | 0 | 0 | 0 | 0 | 0 | 0 | 3.413083e-05 | 24.81732
2024-02-05 10:44 | 1279.426748 | 29.6008 | 3 | 1 | 4.003805 | 0 | 0 | 0 | 0 | 0 | 0 | 1.602915e-05 | 24.81732
2024-02-05 10:44 | 1279.525748 | 29.6998 | 3 | 1 | 4.004062 | 0 | 0 | 0 | 0 | 0 | 0 | -2.109172e-06 | 24.81732
2024-02-05 10:44 | 1279.626148 | 29.8002 | 3 | 1 | 4.00388 | 0 | 0 | 0 | 0 | 0 | 0 | -2.0504e-05 | 24.81732
2024-02-05 10:44 | 1279.726148 | 29.9002 | 3 | 1 | 4.003997 | 0 | 0 | 0 | 0 | 0 | 0 | -2.0504e-05 | 24.81732
2024-02-05 10:44 | 1279.825948 | 30 | 3 | 1 | 4.003963 | 0 | 0 | 0 | 0 | 0 | 0 | -2.0504e-05 | 24.81732
2024-02-05 10:44 | 1279.827248 | 30.0013 | 3 | 1 | 4.003961 | 0 | 0 | 0 | 0 | 0 | 0 | -2.0504e-05 | 24.81732