## Global_Info
TEST REPORT
|  |  | 20240206_w9_EIS326V | Serial Number |  | C:\ArbinSoftware\DataPro\Result\20240206_w9_EIS326V
|  |  | 2024-04-18 | 207487
Channel | Start DateTime | Schedule File Name | Creator | Comments | Software Version | Schedule Version | MASS | Specific Capacity | Capacity | Item ID | Has Aux | Has Specail | Log Aux Data Flag | Log Special Flag
3 | 2024-02-06 18:00 | INR21700_m50T\2nd_life_EIS\EIS_general.sdu |  |  | PV7.0 Build: 181116USB | Schedule Version 7.00.15 | 0 | 0 | 4.85 |  | 1 | 0 | TRUE | TRUE
Note on G2: Click to open file path

## ACIM_Chan3
Device_ID | Test_ID | Channel_ID | Cycle_ID | Step_ID | Pt | Freq | Zmod | Zphz
Gamry_1 | 1268 | 2 | 1 | 2 | 0 | 10019.53 | 0.0470371 | 47.80471
Gamry_1 | 1268 | 2 | 1 | 2 | 1 | 7207.031 | 0.0392052 | 41.87589
Gamry_1 | 1268 | 2 | 1 | 2 | 2 | 5150.463 | 0.0335206 | 35.09621
Gamry_1 | 1268 | 2 | 1 | 2 | 3 | 3715.701 | 0.0298473 | 28.11402
Gamry_1 | 1268 | 2 | 1 | 2 | 4 | 2686.738 | 0.0276147 | 21.37329
Gamry_1 | 1268 | 2 | 1 | 2 | 5 | 1933.594 | 0.0263948 | 15.32608
Gamry_1 | 1268 | 2 | 1 | 2 | 6 | 1395.089 | 0.0258649 | 10.45171
Gamry_1 | 1268 | 2 | 1 | 2 | 7 | 1000.702 | 0.0257307 | 6.656759
Gamry_1 | 1268 | 2 | 1 | 2 | 8 | 716.9117 | 0.0258155 | 3.860723
Gamry_1 | 1268 | 2 | 1 | 2 | 9 | 520.8333 | 0.0260103 | 1.898663
Gamry_1 | 1268 | 2 | 1 | 2 | 10 | 372.8693 | 0.0262631 | 0.4325911
Gamry_1 | 1268 | 2 | 1 | 2 | 11 | 269.3965 | 0.0265452 | -0.6149583
Gamry_1 | 1268 | 2 | 1 | 2 | 12 | 193.6983 | 0.0268541 | -1.3792
Gamry_1 | 1268 | 2 | 1 | 2 | 13 | 139.2327 | 0.0271669 | -1.931121
Gamry_1 | 1268 | 2 | 1 | 2 | 14 | 99.734 | 0.0275005 | -2.370517
Gamry_1 | 1268 | 2 | 1 | 2 | 15 | 72.11539 | 0.0278314 | -2.667433
Gamry_1 | 1268 | 2 | 1 | 2 | 16 | 49.86702 | 0.0282022 | -2.938209
Gamry_1 | 1268 | 2 | 1 | 2 | 17 | 37.5 | 0.0285136 | -3.114302
Gamry_1 | 1268 | 2 | 1 | 2 | 18 | 27.25291 | 0.0288443 | -3.334499
Gamry_1 | 1268 | 2 | 1 | 2 | 19 | 19.29012 | 0.0292384 | -3.545806
Gamry_1 | 1268 | 2 | 1 | 2 | 20 | 13.95089 | 0.0296919 | -3.716551
Gamry_1 | 1268 | 2 | 1 | 2 | 21 | 9.9734 | 0.0301684 | -3.859674
Gamry_1 | 1268 | 2 | 1 | 2 | 22 | 7.233796 | 0.0306764 | -3.983485
Gamry_1 | 1268 | 2 | 1 | 2 | 23 | 5.196785 | 0.0311985 | -3.941876
Gamry_1 | 1268 | 2 | 1 | 2 | 24 | 3.720238 | 0.031725 | -3.773506
Gamry_1 | 1268 | 2 | 1 | 2 | 25 | 2.689329 | 0.0320599 | -3.496527
Gamry_1 | 1268 | 2 | 1 | 2 | 26 | 1.929012 | 0.0326045 | -3.18762
Gamry_1 | 1268 | 2 | 1 | 2 | 27 | 1.395089 | 0.0328373 | -3.057211
Gamry_1 | 1268 | 2 | 1 | 2 | 28 | 0.997765 | 0.0331518 | -2.772835
Gamry_1 | 1268 | 2 | 1 | 2 | 29 | 0.7233796 | 0.0333985 | -2.817929
Gamry_1 | 1268 | 2 | 1 | 2 | 30 | 0.5185288 | 0.0336286 | -2.806369
Gamry_1 | 1268 | 2 | 1 | 2 | 31 | 0.3732086 | 0.0338657 | -2.954256
Gamry_1 | 1268 | 2 | 1 | 2 | 32 | 0.2687787 | 0.0341123 | -3.288904
Gamry_1 | 1268 | 2 | 1 | 2 | 33 | 0.1933787 | 0.0343793 | -3.781855
Gamry_1 | 1268 | 2 | 1 | 2 | 34 | 0.1391776 | 0.0347439 | -4.408303
Gamry_1 | 1268 | 2 | 1 | 2 | 35 | 0.1001603 | 0.0352338 | -5.200191
Gamry_1 | 1268 | 2 | 1 | 2 | 36 | 0.0719825 | 0.0358742 | -6.131608
Gamry_1 | 1268 | 2 | 1 | 2 | 37 | 0.051807 | 0.0364603 | -7.261249
Gamry_1 | 1268 | 2 | 1 | 2 | 38 | 0.0372971 | 0.0371773 | -8.560765
Gamry_1 | 1268 | 2 | 1 | 2 | 39 | 0.0268286 | 0.0380314 | -10.25911
Gamry_1 | 1268 | 2 | 1 | 2 | 40 | 0.0193124 | 0.0390322 | -12.53996
Gamry_1 | 1268 | 2 | 1 | 2 | 41 | 0.0138979 | 0.0403892 | -15.49586
Gamry_1 | 1268 | 2 | 1 | 2 | 42 | 0.0100006 | 0.0423837 | -19.16242
Note on A1: Device_ID
Note on B1: Test_ID
Note on C1: Channel_ID
Note on D1: Cycle_ID
Note on E1: Step_ID
Note on F1: Pt
Note on G1: Freq
Note on H1: Zmod
Note on I1: Zphz

## Channel_3_1
Date_Time | Test_Time(s) | Step_Time(s) | Step_Index | Cycle_Index | Voltage(V) | Current(A) | Charge_Capacity(Ah) | Discharge_Capacity(Ah) | Charge_Energy(Wh) | Discharge_Energy(Wh) | Internal Resistance(Ohm) | dV/dt(V/s) | Aux_Temperature(¡æ)_1
2024-02-06 18:02 | 0.1016 | 0.1014 | 1 | 1 | 3.275909 | 0 | 0 | 0 | 0 | 0 | 0 | 0 | 25.20996
2024-02-06 18:02 | 0.2016 | 0.2014 | 1 | 1 | 3.275933 | 0 | 0 | 0 | 0 | 0 | 0 | 0 | 25.20996
2024-02-06 18:02 | 0.3 | 0.2998 | 1 | 1 | 3.275791 | 0 | 0 | 0 | 0 | 0 | 0 | 0 | 25.20996
2024-02-06 18:02 | 0.4 | 0.3998 | 1 | 1 | 3.275946 | 0 | 0 | 0 | 0 | 0 | 0 | 0 | 25.20996
2024-02-06 18:02 | 0.5006 | 0.5004 | 1 | 1 | 3.275943 | 0 | 0 | 0 | 0 | 0 | 0 | 0 | 25.15047
2024-02-06 18:02 | 0.6006 | 0.6004 | 1 | 1 | 3.275907 | 0 | 0 | 0 | 0 | 0 | 0 | 0 | 25.15047
2024-02-06 18:02 | 0.7 | 0.6998 | 1 | 1 | 3.275848 | 0 | 0 | 0 | 0 | 0 | 0 | 0 | 25.15047
2024-02-06 18:02 | 0.8008 | 0.8006 | 1 | 1 | 3.275944 | 0 | 0 | 0 | 0 | 0 | 0 | 0 | 25.15047
2024-02-06 18:02 | 0.9 | 0.8998 | 1 | 1 | 3.275913 | 0 | 0 | 0 | 0 | 0 | 0 | -1.20114e-07 | 25.15047
2024-02-06 18:02 | 1 | 0.9998 | 1 | 1 | 3.27589 | 0 | 0 | 0 | 0 | 0 | 0 | -2.411966e-07 | 25.15047
2024-02-06 18:02 | 1.0012 | 1.001 | 1 | 1 | 3.275891 | 0 | 0 | 0 | 0 | 0 | 0 | -2.426496e-07 | 25.15047
2024-02-06 18:02 | 1.0182 | 0.001 | 2 | 1 | 3.275957 | 0 | 0 | 0 | 0 | 0 | 0 | -2.632337e-07 | 25.15047
2024-02-06 18:03 | 61.0183 | 60.0011 | 2 | 1 | 3.269706 | 0 | 0 | 0 | 0 | 0 | 0 | -7.291294e-05 | 25.15555
2024-02-06 18:04 | 121.0209 | 120.0037 | 2 | 1 | 3.270305 | 0 | 0 | 0 | 0 | 0 | 0 | -0.0001455657 | 25.16062
2024-02-06 18:05 | 181.0214 | 180.0042 | 2 | 1 | 3.282008 | 0 | 0 | 0 | 0 | 0 | 0 | -0.0002182159 | 25.1657
2024-02-06 18:06 | 241.0219 | 240.0047 | 2 | 1 | 3.271902 | 0 | 0 | 0 | 0 | 0 | 0 | -0.0002908661 | 25.17078
2024-02-06 18:07 | 301.0236 | 300.0064 | 2 | 1 | 3.2699 | 0 | 0 | 0 | 0 | 0 | 0 | -0.0003635177 | 25.17585
2024-02-06 18:08 | 361.0254 | 360.0082 | 2 | 1 | 3.283137 | 0 | 0 | 0 | 0 | 0 | 0 | -0.0004361695 | 25.18093
2024-02-06 18:09 | 421.0278 | 420.0106 | 2 | 1 | 3.274251 | 0 | 0 | 0 | 0 | 0 | 0 | -0.000508822 | 25.18601
2024-02-06 18:10 | 481.0284 | 480.0112 | 2 | 1 | 3.283726 | 0 | 0 | 0 | 0 | 0 | 0 | -0.0005814723 | 25.19108
2024-02-06 18:11 | 541.0315 | 540.0143 | 2 | 1 | 3.271603 | 0 | 0 | 0 | 0 | 0 | 0 | -0.0006541256 | 25.19616
2024-02-06 18:12 | 601.033 | 600.0158 | 2 | 1 | 3.278676 | 0 | 0 | 0 | 0 | 0 | 0 | -0.000726777 | 25.20123
2024-02-06 18:13 | 661.0361 | 660.0189 | 2 | 1 | 3.283552 | 0 | 0 | 0 | 0 | 0 | 0 | -0.0007994304 | 25.20631
2024-02-06 18:14 | 721.0361 | 720.0189 | 2 | 1 | 3.283849 | 0 | 0 | 0 | 0 | 0 | 0 | -0.0008720799 | 25.21139
2024-02-06 18:15 | 781.0367 | 780.0195 | 2 | 1 | 3.279958 | 0 | 0 | 0 | 0 | 0 | 0 | -0.0009447303 | 25.21646
2024-02-06 18:16 | 841.0375 | 840.0203 | 2 | 1 | 3.272964 | 0 | 0 | 0 | 0 | 0 | 0 | -0.001017381 | 25.22154
2024-02-06 18:17 | 901.0404 | 900.0232 | 2 | 1 | 3.269584 | 0 | 0 | 0 | 0 | 0 | 0 | -0.001090034 | 25.22662
2024-02-06 18:18 | 961.0434 | 960.0262 | 2 | 1 | 3.280578 | 0 | 0 | 0 | 0 | 0 | 0 | -0.001162687 | 25.23169
2024-02-06 18:19 | 1021.0446 | 1020.0274 | 2 | 1 | 3.277054 | 0 | 0 | 0 | 0 | 0 | 0 | -0.001235338 | 25.23677
2024-02-06 18:20 | 1081.0446 | 1080.0274 | 2 | 1 | 3.272303 | 0 | 0 | 0 | 0 | 0 | 0 | -0.001307988 | 25.24184
2024-02-06 18:21 | 1141.0478 | 1140.0306 | 2 | 1 | 3.283608 | 0 | 0 | 0 | 0 | 0 | 0 | -0.001380641 | 25.24692
2024-02-06 18:22 | 1201.0494 | 1200.0322 | 2 | 1 | 3.270191 | 0 | 0 | 0 | 0 | 0 | 0 | -0.001453293 | 25.252
2024-02-06 18:22 | 1221.615864 | 0.1008 | 3 | 1 | 3.275193 | 0 | 0 | 0 | 0 | 0 | 0 | -0.001478195 | 25.25374
2024-02-06 18:22 | 1221.714864 | 0.1998 | 3 | 1 | 3.275134 | 0 | 0 | 0 | 0 | 0 | 0 | -0.001596153 | 25.21495
2024-02-06 18:22 | 1221.815764 | 0.3007 | 3 | 1 | 3.275133 | 0 | 0 | 0 | 0 | 0 | 0 | -0.001716375 | 25.21495
2024-02-06 18:22 | 1221.915464 | 0.4004 | 3 | 1 | 3.275142 | 0 | 0 | 0 | 0 | 0 | 0 | -0.001540542 | 25.21495
2024-02-06 18:22 | 1222.015864 | 0.5008 | 3 | 1 | 3.275157 | 0 | 0 | 0 | 0 | 0 | 0 | -0.001363474 | 25.21495
2024-02-06 18:22 | 1222.115864 | 0.6008 | 3 | 1 | 3.275057 | 0 | 0 | 0 | 0 | 0 | 0 | -0.001187112 | 25.21495
2024-02-06 18:22 | 1222.214864 | 0.6998 | 3 | 1 | 3.27519 | 0 | 0 | 0 | 0 | 0 | 0 | -0.001012513 | 25.21495
2024-02-06 18:22 | 1222.314864 | 0.7998 | 3 | 1 | 3.275221 | 0 | 0 | 0 | 0 | 0 | 0 | -0.0008361503 | 25.21495
2024-02-06 18:22 | 1222.415064 | 0.9 | 3 | 1 | 3.275184 | 0 | 0 | 0 | 0 | 0 | 0 | -0.0006594351 | 25.21495
2024-02-06 18:22 | 1222.515864 | 1.0008 | 3 | 1 | 3.275073 | 0 | 0 | 0 | 0 | 0 | 0 | -0.0004816617 | 25.21495
2024-02-06 18:22 | 1222.614964 | 1.0999 | 3 | 1 | 3.275109 | 0 | 0 | 0 | 0 | 0 | 0 | -0.0003068865 | 25.21495
2024-02-06 18:22 | 1222.715264 | 1.2002 | 3 | 1 | 3.275206 | 0 | 0 | 0 | 0 | 0 | 0 | -0.000129995 | 25.21495
2024-02-06 18:22 | 1222.815064 | 1.3 | 3 | 1 | 3.275056 | 0 | 0 | 0 | 0 | 0 | 0 | 4.601479e-05 | 25.21495
2024-02-06 18:22 | 1222.915264 | 1.4002 | 3 | 1 | 3.275141 | 0 | 0 | 0 | 0 | 0 | 0 | 3.09734e-05 | 25.21495
2024-02-06 18:22 | 1223.015464 | 1.5004 | 3 | 1 | 3.275167 | 0 | 0 | 0 | 0 | 0 | 0 | 1.593201e-05 | 25.21495
2024-02-06 18:22 | 1223.115864 | 1.6008 | 3 | 1 | 3.275172 | 0 | 0 | 0 | 0 | 0 | 0 | 8.606039e-07 | 25.21495
2024-02-06 18:22 | 1223.214864 | 1.6998 | 3 | 1 | 3.275141 | 0 | 0 | 0 | 0 | 0 | 0 | -1.400065e-05 | 25.21495
2024-02-06 18:22 | 1223.315864 | 1.8008 | 3 | 1 | 3.275134 | 0 | 0 | 0 | 0 | 0 | 0 | -2.916212e-05 | 25.21495
2024-02-06 18:22 | 1223.415064 | 1.9 | 3 | 1 | 3.275208 | 0 | 0 | 0 | 0 | 0 | 0 | -4.40534e-05 | 25.21495
2024-02-06 18:22 | 1223.516064 | 2.001 | 3 | 1 | 3.275174 | 0 | 0 | 0 | 0 | 0 | 0 | -5.921487e-05 | 25.21495
2024-02-06 18:22 | 1223.615064 | 2.1 | 3 | 1 | 3.27514 | 0 | 0 | 0 | 0 | 0 | 0 | -7.407612e-05 | 25.21495
2024-02-06 18:22 | 1223.715464 | 2.2004 | 3 | 1 | 3.275204 | 0 | 0 | 0 | 0 | 0 | 0 | -8.914753e-05 | 25.21495
2024-02-06 18:22 | 1223.815664 | 2.3006 | 3 | 1 | 3.275201 | 0 | 0 | 0 | 0 | 0 | 0 | -0.0001041889 | 25.21495
2024-02-06 18:22 | 1223.915564 | 2.4005 | 3 | 1 | 3.275196 | 0 | 0 | 0 | 0 | 0 | 0 | -8.68494e-05 | 25.21495
2024-02-06 18:22 | 1224.015764 | 2.5007 | 3 | 1 | 3.275147 | 0 | 0 | 0 | 0 | 0 | 0 | -6.945782e-05 | 25.21495
2024-02-06 18:22 | 1224.115064 | 2.6 | 3 | 1 | 3.2752 | 0 | 0 | 0 | 0 | 0 | 0 | -5.222244e-05 | 25.21495
2024-02-06 18:22 | 1224.216064 | 2.701 | 3 | 1 | 3.275175 | 0 | 0 | 0 | 0 | 0 | 0 | -3.4692e-05 | 25.21495
2024-02-06 18:22 | 1224.315064 | 2.8 | 3 | 1 | 3.275144 | 0 | 0 | 0 | 0 | 0 | 0 | -1.75087e-05 | 25.21495
2024-02-06 18:22 | 1224.414964 | 2.8999 | 3 | 1 | 3.275161 | 0 | 0 | 0 | 0 | 0 | 0 | -1.691818e-07 | 25.21495
2024-02-06 18:22 | 1224.515064 | 3 | 3 | 1 | 3.275162 | 0 | 0 | 0 | 0 | 0 | 0 | 1.720505e-05 | 25.21495
2024-02-06 18:22 | 1224.614964 | 3.0999 | 3 | 1 | 3.275213 | 0 | 0 | 0 | 0 | 0 | 0 | 3.454456e-05 | 25.19021
2024-02-06 18:22 | 1224.715064 | 3.2 | 3 | 1 | 3.275199 | 0 | 0 | 0 | 0 | 0 | 0 | 5.191879e-05 | 25.19021
2024-02-06 18:22 | 1224.815664 | 3.3006 | 3 | 1 | 3.275221 | 0 | 0 | 0 | 0 | 0 | 0 | 6.937981e-05 | 25.19021
2024-02-06 18:22 | 1224.915864 | 3.4008 | 3 | 1 | 3.275174 | 0 | 0 | 0 | 0 | 0 | 0 | 6.914091e-05 | 25.19021
2024-02-06 18:22 | 1225.015664 | 3.5006 | 3 | 1 | 3.275204 | 0 | 0 | 0 | 0 | 0 | 0 | 6.890297e-05 | 25.19021
2024-02-06 18:22 | 1225.115664 | 3.6006 | 3 | 1 | 3.275202 | 0 | 0 | 0 | 0 | 0 | 0 | 6.866455e-05 | 25.19021
2024-02-06 18:22 | 1225.215664 | 3.7006 | 3 | 1 | 3.275212 | 0 | 0 | 0 | 0 | 0 | 0 | 6.842613e-05 | 25.19021
2024-02-06 18:22 | 1225.315564 | 3.8005 | 3 | 1 | 3.275213 | 0 | 0 | 0 | 0 | 0 | 0 | 6.818795e-05 | 25.19021
2024-02-06 18:22 | 1225.415864 | 3.9008 | 3 | 1 | 3.275261 | 0 | 0 | 0 | 0 | 0 | 0 | 6.794882e-05 | 25.19021
2024-02-06 18:22 | 1225.515764 | 4.0007 | 3 | 1 | 3.275201 | 0 | 0 | 0 | 0 | 0 | 0 | 6.771064e-05 | 25.19021
2024-02-06 18:22 | 1225.616064 | 4.101 | 3 | 1 | 3.275182 | 0 | 0 | 0 | 0 | 0 | 0 | 6.74715e-05 | 25.19021
2024-02-06 18:22 | 1225.715564 | 4.2005 | 3 | 1 | 3.275136 | 0 | 0 | 0 | 0 | 0 | 0 | 6.723428e-05 | 25.19021
2024-02-06 18:22 | 1225.815664 | 4.3006 | 3 | 1 | 3.275155 | 0 | 0 | 0 | 0 | 0 | 0 | 6.699562e-05 | 25.19021
2024-02-06 18:22 | 1225.915664 | 4.4006 | 3 | 1 | 3.275108 | 0 | 0 | 0 | 0 | 0 | 0 | 6.308556e-05 | 25.19021
2024-02-06 18:22 | 1226.015664 | 4.5006 | 3 | 1 | 3.275222 | 0 | 0 | 0 | 0 | 0 | 0 | 5.917549e-05 | 25.19021
2024-02-06 18:22 | 1226.115464 | 4.6004 | 3 | 1 | 3.275256 | 0 | 0 | 0 | 0 | 0 | 0 | 5.527325e-05 | 25.19021
2024-02-06 18:22 | 1226.215464 | 4.7004 | 3 | 1 | 3.275227 | 0 | 0 | 0 | 0 | 0 | 0 | 5.136318e-05 | 25.19021
2024-02-06 18:22 | 1226.315464 | 4.8004 | 3 | 1 | 3.275234 | 0 | 0 | 0 | 0 | 0 | 0 | 4.745312e-05 | 25.19021
2024-02-06 18:22 | 1226.415064 | 4.9 | 3 | 1 | 3.275255 | 0 | 0 | 0 | 0 | 0 | 0 | 4.355869e-05 | 25.19021
2024-02-06 18:22 | 1226.515264 | 5.0002 | 3 | 1 | 3.27516 | 0 | 0 | 0 | 0 | 0 | 0 | 3.964081e-05 | 25.19021
2024-02-06 18:22 | 1226.615064 | 5.1 | 3 | 1 | 3.275205 | 0 | 0 | 0 | 0 | 0 | 0 | 3.573856e-05 | 25.19021
2024-02-06 18:22 | 1226.715264 | 5.2002 | 3 | 1 | 3.27517 | 0 | 0 | 0 | 0 | 0 | 0 | 3.182068e-05 | 25.19021
2024-02-06 18:22 | 1226.815664 | 5.3006 | 3 | 1 | 3.275197 | 0 | 0 | 0 | 0 | 0 | 0 | 2.789497e-05 | 25.19021
2024-02-06 18:22 | 1226.915664 | 5.4006 | 3 | 1 | 3.275272 | 0 | 0 | 0 | 0 | 0 | 0 | 2.589206e-05 | 25.19021
2024-02-06 18:22 | 1227.015464 | 5.5004 | 3 | 1 | 3.275275 | 0 | 0 | 0 | 0 | 0 | 0 | 2.389315e-05 | 25.19021
2024-02-06 18:22 | 1227.115464 | 5.6004 | 3 | 1 | 3.275244 | 0 | 0 | 0 | 0 | 0 | 0 | 2.189023e-05 | 25.19021
2024-02-06 18:22 | 1227.215864 | 5.7008 | 3 | 1 | 3.275176 | 0 | 0 | 0 | 0 | 0 | 0 | 1.98793e-05 | 25.19021
2024-02-06 18:22 | 1227.315864 | 5.8008 | 3 | 1 | 3.275194 | 0 | 0 | 0 | 0 | 0 | 0 | 1.787639e-05 | 25.19021
2024-02-06 18:22 | 1227.414864 | 5.8998 | 3 | 1 | 3.275182 | 0 | 0 | 0 | 0 | 0 | 0 | 1.58935e-05 | 25.26421
2024-02-06 18:22 | 1227.515064 | 6 | 3 | 1 | 3.275213 | 0 | 0 | 0 | 0 | 0 | 0 | 1.388658e-05 | 25.26421
2024-02-06 18:22 | 1227.614864 | 6.0998 | 3 | 1 | 3.275238 | 0 | 0 | 0 | 0 | 0 | 0 | 1.188767e-05 | 25.26421
2024-02-06 18:22 | 1227.715864 | 6.2008 | 3 | 1 | 3.275221 | 0 | 0 | 0 | 0 | 0 | 0 | 9.864721e-06 | 25.26421
2024-02-06 18:22 | 1227.815564 | 6.3005 | 3 | 1 | 3.275266 | 0 | 0 | 0 | 0 | 0 | 0 | 7.867813e-06 | 25.26421
2024-02-06 18:22 | 1227.915864 | 6.4008 | 3 | 1 | 3.275148 | 0 | 0 | 0 | 0 | 0 | 0 | 2.727464e-06 | 25.26421
2024-02-06 18:22 | 1228.015664 | 6.5006 | 3 | 1 | 3.275133 | 0 | 0 | 0 | 0 | 0 | 0 | -2.387261e-06 | 25.26421
2024-02-06 18:22 | 1228.115864 | 6.6008 | 3 | 1 | 3.275189 | 0 | 0 | 0 | 0 | 0 | 0 | -7.522485e-06 | 25.26421
2024-02-06 18:22 | 1228.215864 | 6.7008 | 3 | 1 | 3.275246 | 0 | 0 | 0 | 0 | 0 | 0 | -1.264746e-05 | 25.26421
2024-02-06 18:22 | 1228.314864 | 6.7998 | 3 | 1 | 3.275183 | 0 | 0 | 0 | 0 | 0 | 0 | -1.772118e-05 | 25.26421
2024-02-06 18:22 | 1228.415064 | 6.9 | 3 | 1 | 3.275182 | 0 | 0 | 0 | 0 | 0 | 0 | -2.285641e-05 | 25.26421
2024-02-06 18:22 | 1228.515064 | 7 | 3 | 1 | 3.27518 | 0 | 0 | 0 | 0 | 0 | 0 | -2.798138e-05 | 25.26421
2024-02-06 18:22 | 1228.614864 | 7.0998 | 3 | 1 | 3.275275 | 0 | 0 | 0 | 0 | 0 | 0 | -3.309611e-05 | 25.26421
2024-02-06 18:22 | 1228.715664 | 7.2006 | 3 | 1 | 3.275202 | 0 | 0 | 0 | 0 | 0 | 0 | -3.826208e-05 | 25.26421
2024-02-06 18:22 | 1228.815764 | 7.3007 | 3 | 1 | 3.275216 | 0 | 0 | 0 | 0 | 0 | 0 | -4.339218e-05 | 25.26421
2024-02-06 18:22 | 1228.915764 | 7.4007 | 3 | 1 | 3.275167 | 0 | 0 | 0 | 0 | 0 | 0 | -4.141331e-05 | 25.26421
2024-02-06 18:22 | 1229.015464 | 7.5004 | 3 | 1 | 3.275237 | 0 | 0 | 0 | 0 | 0 | 0 | -3.944037e-05 | 25.26421
2024-02-06 18:22 | 1229.115764 | 7.6007 | 3 | 1 | 3.275196 | 0 | 0 | 0 | 0 | 0 | 0 | -3.745556e-05 | 25.26421
2024-02-06 18:22 | 1229.215964 | 7.7009 | 3 | 1 | 3.275112 | 0 | 0 | 0 | 0 | 0 | 0 | -3.547273e-05 | 25.26421
2024-02-06 18:22 | 1229.314764 | 7.7997 | 3 | 1 | 3.275247 | 0 | 0 | 0 | 0 | 0 | 0 | -3.35176e-05 | 25.26421
2024-02-06 18:22 | 1229.415664 | 7.9006 | 3 | 1 | 3.275297 | 0 | 0 | 0 | 0 | 0 | 0 | -3.152092e-05 | 25.26421
2024-02-06 18:22 | 1229.515564 | 8.0005 | 3 | 1 | 3.275306 | 0 | 0 | 0 | 0 | 0 | 0 | -2.954402e-05 | 25.26421
2024-02-06 18:22 | 1229.614964 | 8.0999 | 3 | 1 | 3.27527 | 0 | 0 | 0 | 0 | 0 | 0 | -2.757702e-05 | 25.26421
2024-02-06 18:22 | 1229.715464 | 8.2004 | 3 | 1 | 3.27526 | 0 | 0 | 0 | 0 | 0 | 0 | -2.558825e-05 | 25.26421
2024-02-06 18:22 | 1229.815764 | 8.3007 | 3 | 1 | 3.275262 | 0 | 0 | 0 | 0 | 0 | 0 | -2.360344e-05 | 25.26421
2024-02-06 18:22 | 1229.915764 | 8.4007 | 3 | 1 | 3.275118 | 0 | 0 | 0 | 0 | 0 | 0 | -1.584863e-05 | 25.26421
2024-02-06 18:22 | 1230.015964 | 8.5009 | 3 | 1 | 3.275257 | 0 | 0 | 0 | 0 | 0 | 0 | -8.078314e-06 | 25.26421
2024-02-06 18:22 | 1230.115964 | 8.6009 | 3 | 1 | 3.275294 | 0 | 0 | 0 | 0 | 0 | 0 | -3.235067e-07 | 25.26421
2024-02-06 18:22 | 1230.215664 | 8.7006 | 3 | 1 | 3.27528 | 0 | 0 | 0 | 0 | 0 | 0 | 7.408037e-06 | 25.24164
2024-02-06 18:22 | 1230.315864 | 8.8008 | 3 | 1 | 3.275255 | 0 | 0 | 0 | 0 | 0 | 0 | 1.517835e-05 | 25.24162
2024-02-06 18:22 | 1230.414964 | 8.8999 | 3 | 1 | 3.275201 | 0 | 0 | 0 | 0 | 0 | 0 | 2.286337e-05 | 25.24162
2024-02-06 18:22 | 1230.515264 | 9.0002 | 3 | 1 | 3.275255 | 0 | 0 | 0 | 0 | 0 | 0 | 3.064144e-05 | 25.24162
2024-02-06 18:22 | 1230.615564 | 9.1005 | 3 | 1 | 3.275252 | 0 | 0 | 0 | 0 | 0 | 0 | 3.841951e-05 | 25.24162
2024-02-06 18:22 | 1230.715464 | 9.2004 | 3 | 1 | 3.275191 | 0 | 0 | 0 | 0 | 0 | 0 | 4.616657e-05 | 25.24162
2024-02-06 18:22 | 1230.814964 | 9.2999 | 3 | 1 | 3.275294 | 0 | 0 | 0 | 0 | 0 | 0 | 5.38826e-05 | 25.24162
2024-02-06 18:22 | 1230.915564 | 9.4005 | 3 | 1 | 3.275195 | 0 | 0 | 0 | 0 | 0 | 0 | 6.428165e-05 | 25.24162
2024-02-06 18:22 | 1231.015964 | 9.5009 | 3 | 1 | 3.275272 | 0 | 0 | 0 | 0 | 0 | 0 | 7.466003e-05 | 25.24162
2024-02-06 18:22 | 1231.115764 | 9.6007 | 3 | 1 | 3.275351 | 0 | 0 | 0 | 0 | 0 | 0 | 8.497638e-05 | 25.24162
2024-02-06 18:22 | 1231.215564 | 9.7005 | 3 | 1 | 3.275106 | 0 | 0 | 0 | 0 | 0 | 0 | 9.529274e-05 | 25.24162
2024-02-06 18:22 | 1231.315564 | 9.8005 | 3 | 1 | 3.275255 | 0 | 0 | 0 | 0 | 0 | 0 | 0.0001056298 | 25.24162
2024-02-06 18:22 | 1231.414764 | 9.8997 | 3 | 1 | 3.275204 | 0 | 0 | 0 | 0 | 0 | 0 | 0.0001158841 | 25.24162
2024-02-06 18:22 | 1231.515964 | 10.0009 | 3 | 1 | 3.275267 | 0 | 0 | 0 | 0 | 0 | 0 | 0.0001263452 | 25.24162
2024-02-06 18:22 | 1231.615964 | 10.1009 | 3 | 1 | 3.275352 | 0 | 0 | 0 | 0 | 0 | 0 | 0.0001366822 | 25.24162
2024-02-06 18:22 | 1231.715964 | 10.2009 | 3 | 1 | 3.27522 | 0 | 0 | 0 | 0 | 0 | 0 | 0.0001470192 | 25.24162
2024-02-06 18:22 | 1231.815964 | 10.3009 | 3 | 1 | 3.275394 | 0 | 0 | 0 | 0 | 0 | 0 | 0.0001573563 | 25.24162
2024-02-06 18:22 | 1231.915164 | 10.4001 | 3 | 1 | 3.275305 | 0 | 0 | 0 | 0 | 0 | 0 | 0.0001371657 | 25.24162
2024-02-06 18:22 | 1232.015664 | 10.5006 | 3 | 1 | 3.275281 | 0 | 0 | 0 | 0 | 0 | 0 | 0.0001167105 | 25.24162
2024-02-06 18:22 | 1232.115064 | 10.6 | 3 | 1 | 3.27529 | 0 | 0 | 0 | 0 | 0 | 0 | 9.647928e-05 | 25.24162
2024-02-06 18:22 | 1232.215364 | 10.7003 | 3 | 1 | 3.275348 | 0 | 0 | 0 | 0 | 0 | 0 | 7.606483e-05 | 25.24162
2024-02-06 18:22 | 1232.315864 | 10.8008 | 3 | 1 | 3.275347 | 0 | 0 | 0 | 0 | 0 | 0 | 5.560968e-05 | 25.24162
2024-02-06 18:22 | 1232.415964 | 10.9009 | 3 | 1 | 3.275286 | 0 | 0 | 0 | 0 | 0 | 0 | 3.523594e-05 | 25.24162
2024-02-06 18:22 | 1232.515164 | 11.0001 | 3 | 1 | 3.275191 | 0 | 0 | 0 | 0 | 0 | 0 | 1.504538e-05 | 25.24162
2024-02-06 18:22 | 1232.614964 | 11.0999 | 3 | 1 | 3.275283 | 0 | 0 | 0 | 0 | 0 | 0 | -5.267304e-06 | 25.24162
2024-02-06 18:22 | 1232.715964 | 11.2009 | 3 | 1 | 3.275248 | 0 | 0 | 0 | 0 | 0 | 0 | -2.582423e-05 | 25.24162
2024-02-06 18:23 | 1232.815164 | 11.3001 | 3 | 1 | 3.275403 | 0 | 0 | 0 | 0 | 0 | 0 | -4.601479e-05 | 25.24162
2024-02-06 18:23 | 1232.915364 | 11.4003 | 3 | 1 | 3.275235 | 0 | 0 | 0 | 0 | 0 | 0 | -4.627754e-05 | 25.24162
2024-02-06 18:23 | 1233.015364 | 11.5003 | 3 | 1 | 3.275326 | 0 | 0 | 0 | 0 | 0 | 0 | -4.653978e-05 | 25.24162
2024-02-06 18:23 | 1233.115064 | 11.6 | 3 | 1 | 3.275355 | 0 | 0 | 0 | 0 | 0 | 0 | -4.680123e-05 | 25.25467
2024-02-06 18:23 | 1233.215264 | 11.7002 | 3 | 1 | 3.275282 | 0 | 0 | 0 | 0 | 0 | 0 | -4.706398e-05 | 25.25468
2024-02-06 18:23 | 1233.315564 | 11.8005 | 3 | 1 | 3.275356 | 0 | 0 | 0 | 0 | 0 | 0 | -4.732701e-05 | 25.25468
2024-02-06 18:23 | 1233.415364 | 11.9003 | 3 | 1 | 3.275319 | 0 | 0 | 0 | 0 | 0 | 0 | -4.758872e-05 | 25.25468
2024-02-06 18:23 | 1233.515164 | 12.0001 | 3 | 1 | 3.275347 | 0 | 0 | 0 | 0 | 0 | 0 | -4.785043e-05 | 25.25468
2024-02-06 18:23 | 1233.615164 | 12.1001 | 3 | 1 | 3.275321 | 0 | 0 | 0 | 0 | 0 | 0 | -4.811266e-05 | 25.25468
2024-02-06 18:23 | 1233.715364 | 12.2003 | 3 | 1 | 3.275412 | 0 | 0 | 0 | 0 | 0 | 0 | -4.837542e-05 | 25.25468
2024-02-06 18:23 | 1233.815264 | 12.3002 | 3 | 1 | 3.275416 | 0 | 0 | 0 | 0 | 0 | 0 | -4.863739e-05 | 25.25468
2024-02-06 18:23 | 1233.915464 | 12.4004 | 3 | 1 | 3.275408 | 0 | 0 | 0 | 0 | 0 | 0 | -3.277632e-05 | 25.25468
2024-02-06 18:23 | 1234.015564 | 12.5005 | 3 | 1 | 3.275243 | 0 | 0 | 0 | 0 | 0 | 0 | -1.693108e-05 | 25.25468
2024-02-06 18:23 | 1234.115964 | 12.6009 | 3 | 1 | 3.275419 | 0 | 0 | 0 | 0 | 0 | 0 | -1.038352e-06 | 25.25468
2024-02-06 18:23 | 1234.215764 | 12.7007 | 3 | 1 | 3.275435 | 0 | 0 | 0 | 0 | 0 | 0 | 1.47594e-05 | 25.25468
2024-02-06 18:23 | 1234.315764 | 12.8007 | 3 | 1 | 3.275346 | 0 | 0 | 0 | 0 | 0 | 0 | 3.058881e-05 | 25.25468
2024-02-06 18:23 | 1234.415164 | 12.9001 | 3 | 1 | 3.275339 | 0 | 0 | 0 | 0 | 0 | 0 | 4.632324e-05 | 25.25468
2024-02-06 18:23 | 1234.515364 | 13.0003 | 3 | 1 | 3.275175 | 0 | 0 | 0 | 0 | 0 | 0 | 6.218431e-05 | 25.25468
2024-02-06 18:23 | 1234.615364 | 13.1003 | 3 | 1 | 3.275413 | 0 | 0 | 0 | 0 | 0 | 0 | 7.801372e-05 | 25.25468
2024-02-06 18:23 | 1234.715364 | 13.2003 | 3 | 1 | 3.275322 | 0 | 0 | 0 | 0 | 0 | 0 | 9.384314e-05 | 25.25468
2024-02-06 18:23 | 1234.815364 | 13.3003 | 3 | 1 | 3.275399 | 0 | 0 | 0 | 0 | 0 | 0 | 0.0001096725 | 25.25468
2024-02-06 18:23 | 1234.915564 | 13.4005 | 3 | 1 | 3.27539 | 0 | 0 | 0 | 0 | 0 | 0 | 9.729529e-05 | 25.25468
2024-02-06 18:23 | 1235.015564 | 13.5005 | 3 | 1 | 3.275398 | 0 | 0 | 0 | 0 | 0 | 0 | 8.494274e-05 | 25.25468
2024-02-06 18:23 | 1235.115564 | 13.6005 | 3 | 1 | 3.275434 | 0 | 0 | 0 | 0 | 0 | 0 | 7.259018e-05 | 25.25468
2024-02-06 18:23 | 1235.215564 | 13.7005 | 3 | 1 | 3.275333 | 0 | 0 | 0 | 0 | 0 | 0 | 6.023763e-05 | 25.25468
2024-02-06 18:23 | 1235.315464 | 13.8004 | 3 | 1 | 3.275277 | 0 | 0 | 0 | 0 | 0 | 0 | 4.789743e-05 | 25.25468
2024-02-06 18:23 | 1235.415764 | 13.9007 | 3 | 1 | 3.27545 | 0 | 0 | 0 | 0 | 0 | 0 | 3.550782e-05 | 25.25468
2024-02-06 18:23 | 1235.514864 | 13.9998 | 3 | 1 | 3.275403 | 0 | 0 | 0 | 0 | 0 | 0 | 2.326644e-05 | 25.25468
2024-02-06 18:23 | 1235.615964 | 14.1009 | 3 | 1 | 3.2753 | 0 | 0 | 0 | 0 | 0 | 0 | 1.077801e-05 | 25.25468
2024-02-06 18:23 | 1235.714864 | 14.1998 | 3 | 1 | 3.275292 | 0 | 0 | 0 | 0 | 0 | 0 | -1.438667e-06 | 25.25468
2024-02-06 18:23 | 1235.815164 | 14.3001 | 3 | 1 | 3.275436 | 0 | 0 | 0 | 0 | 0 | 0 | -1.382828e-05 | 25.25468
2024-02-06 18:23 | 1235.915064 | 14.4 | 3 | 1 | 3.275401 | 0 | 0 | 0 | 0 | 0 | 0 | -3.22714e-06 | 25.21091
2024-02-06 18:23 | 1236.015364 | 14.5003 | 3 | 1 | 3.275294 | 0 | 0 | 0 | 0 | 0 | 0 | 7.416444e-06 | 25.21091
2024-02-06 18:23 | 1236.115164 | 14.6001 | 3 | 1 | 3.275277 | 0 | 0 | 0 | 0 | 0 | 0 | 1.800697e-05 | 25.21091
2024-02-06 18:23 | 1236.214964 | 14.6999 | 3 | 1 | 3.275366 | 0 | 0 | 0 | 0 | 0 | 0 | 2.85975e-05 | 25.21091
2024-02-06 18:23 | 1236.314964 | 14.7999 | 3 | 1 | 3.275299 | 0 | 0 | 0 | 0 | 0 | 0 | 3.920924e-05 | 25.21091
2024-02-06 18:23 | 1236.415864 | 14.9008 | 3 | 1 | 3.275441 | 0 | 0 | 0 | 0 | 0 | 0 | 4.99165e-05 | 25.21091
2024-02-06 18:23 | 1236.515864 | 15.0008 | 3 | 1 | 3.275306 | 0 | 0 | 0 | 0 | 0 | 0 | 6.052825e-05 | 25.21091
2024-02-06 18:23 | 1236.615564 | 15.1005 | 3 | 1 | 3.275406 | 0 | 0 | 0 | 0 | 0 | 0 | 7.110816e-05 | 25.21091
2024-02-06 18:23 | 1236.715264 | 15.2002 | 3 | 1 | 3.275362 | 0 | 0 | 0 | 0 | 0 | 0 | 8.168808e-05 | 25.21091
2024-02-06 18:23 | 1236.814964 | 15.2999 | 3 | 1 | 3.275386 | 0 | 0 | 0 | 0 | 0 | 0 | 9.226799e-05 | 25.21091
2024-02-06 18:23 | 1236.915664 | 15.4006 | 3 | 1 | 3.275541 | 0 | 0 | 0 | 0 | 0 | 0 | 8.92666e-05 | 25.21091
2024-02-06 18:23 | 1237.014764 | 15.4997 | 3 | 1 | 3.275468 | 0 | 0 | 0 | 0 | 0 | 0 | 8.631289e-05 | 25.21091
2024-02-06 18:23 | 1237.114964 | 15.5999 | 3 | 1 | 3.275367 | 0 | 0 | 0 | 0 | 0 | 0 | 8.33264e-05 | 25.21091
2024-02-06 18:23 | 1237.214964 | 15.6999 | 3 | 1 | 3.275388 | 0 | 0 | 0 | 0 | 0 | 0 | 8.034587e-05 | 25.21091
2024-02-06 18:23 | 1237.314964 | 15.7999 | 3 | 1 | 3.275463 | 0 | 0 | 0 | 0 | 0 | 0 | 7.736534e-05 | 25.21091
2024-02-06 18:23 | 1237.415264 | 15.9002 | 3 | 1 | 3.275314 | 0 | 0 | 0 | 0 | 0 | 0 | 7.437587e-05 | 25.21091
2024-02-06 18:23 | 1237.515164 | 16.0001 | 3 | 1 | 3.275419 | 0 | 0 | 0 | 0 | 0 | 0 | 7.139832e-05 | 25.21091
2024-02-06 18:23 | 1237.615364 | 16.1003 | 3 | 1 | 3.275399 | 0 | 0 | 0 | 0 | 0 | 0 | 6.841183e-05 | 25.21091
2024-02-06 18:23 | 1237.715064 | 16.2 | 3 | 1 | 3.275393 | 0 | 0 | 0 | 0 | 0 | 0 | 6.544024e-05 | 25.21091
2024-02-06 18:23 | 1237.814864 | 16.2998 | 3 | 1 | 3.27533 | 0 | 0 | 0 | 0 | 0 | 0 | 6.246567e-05 | 25.21091
2024-02-06 18:23 | 1237.914864 | 16.3998 | 3 | 1 | 3.275344 | 0 | 0 | 0 | 0 | 0 | 0 | 5.874634e-05 | 25.21091
2024-02-06 18:23 | 1238.014864 | 16.4998 | 3 | 1 | 3.275384 | 0 | 0 | 0 | 0 | 0 | 0 | 5.502701e-05 | 25.21091
2024-02-06 18:23 | 1238.114864 | 16.5998 | 3 | 1 | 3.275425 | 0 | 0 | 0 | 0 | 0 | 0 | 5.130768e-05 | 25.21091
2024-02-06 18:23 | 1238.214864 | 16.6998 | 3 | 1 | 3.275446 | 0 | 0 | 0 | 0 | 0 | 0 | 4.758835e-05 | 25.21091
2024-02-06 18:23 | 1238.314964 | 16.7999 | 3 | 1 | 3.275377 | 0 | 0 | 0 | 0 | 0 | 0 | 4.38653e-05 | 25.21091
2024-02-06 18:23 | 1238.415064 | 16.9 | 3 | 1 | 3.2754 | 0 | 0 | 0 | 0 | 0 | 0 | 4.014225e-05 | 25.21091
2024-02-06 18:23 | 1238.515264 | 17.0002 | 3 | 1 | 3.275353 | 0 | 0 | 0 | 0 | 0 | 0 | 3.641548e-05 | 25.21091
2024-02-06 18:23 | 1238.615264 | 17.1002 | 3 | 1 | 3.275314 | 0 | 0 | 0 | 0 | 0 | 0 | 3.269615e-05 | 25.21091
2024-02-06 18:23 | 1238.715664 | 17.2006 | 3 | 1 | 3.27544 | 0 | 0 | 0 | 0 | 0 | 0 | 2.896194e-05 | 25.21091
2024-02-06 18:23 | 1238.814864 | 17.2998 | 3 | 1 | 3.275396 | 0 | 0 | 0 | 0 | 0 | 0 | 2.527237e-05 | 25.23041
2024-02-06 18:23 | 1238.914964 | 17.3999 | 3 | 1 | 3.275336 | 0 | 0 | 0 | 0 | 0 | 0 | 1.926422e-05 | 25.23041
2024-02-06 18:23 | 1239.015664 | 17.5006 | 3 | 1 | 3.275402 | 0 | 0 | 0 | 0 | 0 | 0 | 1.322006e-05 | 25.23041
2024-02-06 18:23 | 1239.115164 | 17.6001 | 3 | 1 | 3.27538 | 0 | 0 | 0 | 0 | 0 | 0 | 7.247925e-06 | 25.23041
2024-02-06 18:23 | 1239.215464 | 17.7004 | 3 | 1 | 3.275476 | 0 | 0 | 0 | 0 | 0 | 0 | 1.227772e-06 | 25.23041
2024-02-06 18:23 | 1239.315664 | 17.8006 | 3 | 1 | 3.275339 | 0 | 0 | 0 | 0 | 0 | 0 | -4.786378e-06 | 25.23041
2024-02-06 18:23 | 1239.415264 | 17.9002 | 3 | 1 | 3.27542 | 0 | 0 | 0 | 0 | 0 | 0 | -1.076452e-05 | 25.23041
2024-02-06 18:23 | 1239.516064 | 18.001 | 3 | 1 | 3.275338 | 0 | 0 | 0 | 0 | 0 | 0 | -1.681468e-05 | 25.23041
2024-02-06 18:23 | 1239.615564 | 18.1005 | 3 | 1 | 3.275402 | 0 | 0 | 0 | 0 | 0 | 0 | -2.278681e-05 | 25.23041
2024-02-06 18:23 | 1239.715464 | 18.2004 | 3 | 1 | 3.275578 | 0 | 0 | 0 | 0 | 0 | 0 | -2.878296e-05 | 25.23041
2024-02-06 18:23 | 1239.815864 | 18.3008 | 3 | 1 | 3.275372 | 0 | 0 | 0 | 0 | 0 | 0 | -3.480911e-05 | 25.23041
2024-02-06 18:23 | 1239.915664 | 18.4006 | 3 | 1 | 3.275366 | 0 | 0 | 0 | 0 | 0 | 0 | -2.854498e-05 | 25.23041
2024-02-06 18:23 | 1240.015664 | 18.5006 | 3 | 1 | 3.275412 | 0 | 0 | 0 | 0 | 0 | 0 | -2.22683e-05 | 25.23041
2024-02-06 18:23 | 1240.115464 | 18.6004 | 3 | 1 | 3.275458 | 0 | 0 | 0 | 0 | 0 | 0 | -1.600416e-05 | 25.23041
2024-02-06 18:23 | 1240.215464 | 18.7004 | 3 | 1 | 3.27552 | 0 | 0 | 0 | 0 | 0 | 0 | -9.727478e-06 | 25.23041
2024-02-06 18:23 | 1240.315264 | 18.8002 | 3 | 1 | 3.275436 | 0 | 0 | 0 | 0 | 0 | 0 | -3.463346e-06 | 25.23041
2024-02-06 18:23 | 1240.415264 | 18.9002 | 3 | 1 | 3.275416 | 0 | 0 | 0 | 0 | 0 | 0 | 2.813339e-06 | 25.23041
2024-02-06 18:23 | 1240.515564 | 19.0005 | 3 | 1 | 3.275397 | 0 | 0 | 0 | 0 | 0 | 0 | 9.108855e-06 | 25.23041
2024-02-06 18:23 | 1240.615864 | 19.1008 | 3 | 1 | 3.275519 | 0 | 0 | 0 | 0 | 0 | 0 | 1.540437e-05 | 25.23041
2024-02-06 18:23 | 1240.716064 | 19.201 | 3 | 1 | 3.275443 | 0 | 0 | 0 | 0 | 0 | 0 | 2.169361e-05 | 25.23041
2024-02-06 18:23 | 1240.814864 | 19.2998 | 3 | 1 | 3.275497 | 0 | 0 | 0 | 0 | 0 | 0 | 2.789497e-05 | 25.23041
2024-02-06 18:23 | 1240.915264 | 19.4002 | 3 | 1 | 3.275465 | 0 | 0 | 0 | 0 | 0 | 0 | 2.133749e-05 | 25.23041
2024-02-06 18:23 | 1241.015864 | 19.5008 | 3 | 1 | 3.275554 | 0 | 0 | 0 | 0 | 0 | 0 | 1.476693e-05 | 25.23041
2024-02-06 18:23 | 1241.115464 | 19.6004 | 3 | 1 | 3.275394 | 0 | 0 | 0 | 0 | 0 | 0 | 8.261697e-06 | 25.23041
2024-02-06 18:23 | 1241.215464 | 19.7004 | 3 | 1 | 3.275461 | 0 | 0 | 0 | 0 | 0 | 0 | 1.730334e-06 | 25.23041
2024-02-06 18:23 | 1241.315464 | 19.8004 | 3 | 1 | 3.275414 | 0 | 0 | 0 | 0 | 0 | 0 | -4.801028e-06 | 25.23041
2024-02-06 18:23 | 1241.415064 | 19.9 | 3 | 1 | 3.275454 | 0 | 0 | 0 | 0 | 0 | 0 | -1.130627e-05 | 25.23041
2024-02-06 18:23 | 1241.515664 | 20.0006 | 3 | 1 | 3.275383 | 0 | 0 | 0 | 0 | 0 | 0 | -1.787682e-05 | 25.23041
2024-02-06 18:23 | 1241.614864 | 20.0998 | 3 | 1 | 3.275441 | 0 | 0 | 0 | 0 | 0 | 0 | -2.435593e-05 | 25.26515
2024-02-06 18:23 | 1241.715064 | 20.2 | 3 | 1 | 3.275452 | 0 | 0 | 0 | 0 | 0 | 0 | -3.090035e-05 | 25.26515
2024-02-06 18:23 | 1241.815064 | 20.3 | 3 | 1 | 3.2755 | 0 | 0 | 0 | 0 | 0 | 0 | -3.743172e-05 | 25.26515
2024-02-06 18:23 | 1241.915264 | 20.4002 | 3 | 1 | 3.275411 | 0 | 0 | 0 | 0 | 0 | 0 | -3.131783e-05 | 25.26515
2024-02-06 18:23 | 1242.015464 | 20.5004 | 3 | 1 | 3.275369 | 0 | 0 | 0 | 0 | 0 | 0 | -2.520394e-05 | 25.26515
2024-02-06 18:23 | 1242.115364 | 20.6003 | 3 | 1 | 3.27557 | 0 | 0 | 0 | 0 | 0 | 0 | -1.910836e-05 | 25.26515
2024-02-06 18:23 | 1242.215164 | 20.7001 | 3 | 1 | 3.275463 | 0 | 0 | 0 | 0 | 0 | 0 | -1.301887e-05 | 25.26515
2024-02-06 18:23 | 1242.315664 | 20.8006 | 3 | 1 | 3.275479 | 0 | 0 | 0 | 0 | 0 | 0 | -6.886681e-06 | 25.26515
2024-02-06 18:23 | 1242.415664 | 20.9006 | 3 | 1 | 3.275403 | 0 | 0 | 0 | 0 | 0 | 0 | -7.849961e-07 | 25.26515
2024-02-06 18:23 | 1242.515864 | 21.0008 | 3 | 1 | 3.275374 | 0 | 0 | 0 | 0 | 0 | 0 | 5.328892e-06 | 25.26515
2024-02-06 18:23 | 1242.615864 | 21.1008 | 3 | 1 | 3.275475 | 0 | 0 | 0 | 0 | 0 | 0 | 1.143058e-05 | 25.26515
2024-02-06 18:23 | 1242.715864 | 21.2008 | 3 | 1 | 3.27546 | 0 | 0 | 0 | 0 | 0 | 0 | 1.753226e-05 | 25.26515
2024-02-06 18:23 | 1242.815364 | 21.3003 | 3 | 1 | 3.275319 | 0 | 0 | 0 | 0 | 0 | 0 | 2.360344e-05 | 25.26515
2024-02-06 18:23 | 1242.915464 | 21.4004 | 3 | 1 | 3.275381 | 0 | 0 | 0 | 0 | 0 | 0 | 2.236193e-05 | 25.26515
2024-02-06 18:23 | 1243.015864 | 21.5008 | 3 | 1 | 3.275533 | 0 | 0 | 0 | 0 | 0 | 0 | 2.111669e-05 | 25.26515
2024-02-06 18:23 | 1243.115664 | 21.6006 | 3 | 1 | 3.27535 | 0 | 0 | 0 | 0 | 0 | 0 | 1.98789e-05 | 25.26515
2024-02-06 18:23 | 1243.215664 | 21.7006 | 3 | 1 | 3.275534 | 0 | 0 | 0 | 0 | 0 | 0 | 1.863863e-05 | 25.26515
2024-02-06 18:23 | 1243.315564 | 21.8005 | 3 | 1 | 3.275533 | 0 | 0 | 0 | 0 | 0 | 0 | 1.73996e-05 | 25.26515
2024-02-06 18:23 | 1243.415464 | 21.9004 | 3 | 1 | 3.27548 | 0 | 0 | 0 | 0 | 0 | 0 | 1.616056e-05 | 25.26515
2024-02-06 18:23 | 1243.515364 | 22.0003 | 3 | 1 | 3.275629 | 0 | 0 | 0 | 0 | 0 | 0 | 1.492153e-05 | 25.26515
2024-02-06 18:23 | 1243.615464 | 22.1004 | 3 | 1 | 3.275436 | 0 | 0 | 0 | 0 | 0 | 0 | 1.368002e-05 | 25.26515
2024-02-06 18:23 | 1243.715464 | 22.2004 | 3 | 1 | 3.275345 | 0 | 0 | 0 | 0 | 0 | 0 | 1.243974e-05 | 25.26515
2024-02-06 18:23 | 1243.814964 | 22.2999 | 3 | 1 | 3.275262 | 0 | 0 | 0 | 0 | 0 | 0 | 1.120567e-05 | 25.26515
2024-02-06 18:23 | 1243.915264 | 22.4002 | 3 | 1 | 3.275482 | 0 | 0 | 0 | 0 | 0 | 0 | 1.713145e-05 | 25.26515
2024-02-06 18:23 | 1244.015664 | 22.5006 | 3 | 1 | 3.275573 | 0 | 0 | 0 | 0 | 0 | 0 | 2.306314e-05 | 25.26515
2024-02-06 18:23 | 1244.115264 | 22.6002 | 3 | 1 | 3.275473 | 0 | 0 | 0 | 0 | 0 | 0 | 2.894756e-05 | 25.26515
2024-02-06 18:23 | 1244.215264 | 22.7002 | 3 | 1 | 3.275484 | 0 | 0 | 0 | 0 | 0 | 0 | 3.485561e-05 | 25.26515
2024-02-06 18:23 | 1244.315664 | 22.8006 | 3 | 1 | 3.275524 | 0 | 0 | 0 | 0 | 0 | 0 | 4.07873e-05 | 25.26515
2024-02-06 18:23 | 1244.415564 | 22.9005 | 3 | 1 | 3.2756 | 0 | 0 | 0 | 0 | 0 | 0 | 4.668945e-05 | 25.24756
2024-02-06 18:23 | 1244.514864 | 22.9998 | 3 | 1 | 3.275389 | 0 | 0 | 0 | 0 | 0 | 0 | 5.255615e-05 | 25.24754
2024-02-06 18:23 | 1244.615264 | 23.1002 | 3 | 1 | 3.275448 | 0 | 0 | 0 | 0 | 0 | 0 | 5.848783e-05 | 25.24754
2024-02-06 18:23 | 1244.715664 | 23.2006 | 3 | 1 | 3.275396 | 0 | 0 | 0 | 0 | 0 | 0 | 6.441952e-05 | 25.24754
2024-02-06 18:23 | 1244.815764 | 23.3007 | 3 | 1 | 3.275442 | 0 | 0 | 0 | 0 | 0 | 0 | 7.033348e-05 | 25.24754
2024-02-06 18:23 | 1244.915964 | 23.4009 | 3 | 1 | 3.275528 | 0 | 0 | 0 | 0 | 0 | 0 | 7.487204e-05 | 25.24754
2024-02-06 18:23 | 1245.015664 | 23.5006 | 3 | 1 | 3.275498 | 0 | 0 | 0 | 0 | 0 | 0 | 7.938795e-05 | 25.24754
2024-02-06 18:23 | 1245.114864 | 23.5998 | 3 | 1 | 3.275477 | 0 | 0 | 0 | 0 | 0 | 0 | 8.388122e-05 | 25.24754
2024-02-06 18:23 | 1245.215064 | 23.7 | 3 | 1 | 3.275451 | 0 | 0 | 0 | 0 | 0 | 0 | 8.841977e-05 | 25.24754
2024-02-06 18:23 | 1245.315064 | 23.8 | 3 | 1 | 3.275453 | 0 | 0 | 0 | 0 | 0 | 0 | 9.294927e-05 | 25.24754
2024-02-06 18:23 | 1245.414864 | 23.8998 | 3 | 1 | 3.275545 | 0 | 0 | 0 | 0 | 0 | 0 | 9.746972e-05 | 25.24754
2024-02-06 18:23 | 1245.515264 | 24.0002 | 3 | 1 | 3.275478 | 0 | 0 | 0 | 0 | 0 | 0 | 0.0001020173 | 25.24754
2024-02-06 18:23 | 1245.615864 | 24.1008 | 3 | 1 | 3.275367 | 0 | 0 | 0 | 0 | 0 | 0 | 0.000106574 | 25.24754
2024-02-06 18:23 | 1245.715664 | 24.2006 | 3 | 1 | 3.275518 | 0 | 0 | 0 | 0 | 0 | 0 | 0.0001110945 | 25.24754
2024-02-06 18:23 | 1245.815864 | 24.3008 | 3 | 1 | 3.275527 | 0 | 0 | 0 | 0 | 0 | 0 | 0.000115633 | 25.24754
2024-02-06 18:23 | 1245.915864 | 24.4008 | 3 | 1 | 3.275442 | 0 | 0 | 0 | 0 | 0 | 0 | 0.0001100773 | 25.24754
2024-02-06 18:23 | 1246.015264 | 24.5002 | 3 | 1 | 3.275498 | 0 | 0 | 0 | 0 | 0 | 0 | 0.0001045549 | 25.24754
2024-02-06 18:23 | 1246.115464 | 24.6004 | 3 | 1 | 3.275511 | 0 | 0 | 0 | 0 | 0 | 0 | 9.898811e-05 | 25.24754
2024-02-06 18:23 | 1246.215664 | 24.7006 | 3 | 1 | 3.275498 | 0 | 0 | 0 | 0 | 0 | 0 | 9.342129e-05 | 25.24754
2024-02-06 18:23 | 1246.314864 | 24.7998 | 3 | 1 | 3.275523 | 0 | 0 | 0 | 0 | 0 | 0 | 8.791003e-05 | 25.24754
2024-02-06 18:23 | 1246.416064 | 24.901 | 3 | 1 | 3.275368 | 0 | 0 | 0 | 0 | 0 | 0 | 8.228765e-05 | 25.24754
2024-02-06 18:23 | 1246.515464 | 25.0004 | 3 | 1 | 3.275519 | 0 | 0 | 0 | 0 | 0 | 0 | 7.676527e-05 | 25.24754
2024-02-06 18:23 | 1246.615264 | 25.1002 | 3 | 1 | 3.275511 | 0 | 0 | 0 | 0 | 0 | 0 | 7.122068e-05 | 25.24754
2024-02-06 18:23 | 1246.715464 | 25.2004 | 3 | 1 | 3.275559 | 0 | 0 | 0 | 0 | 0 | 0 | 6.565386e-05 | 25.24754
2024-02-06 18:23 | 1246.815764 | 25.3007 | 3 | 1 | 3.275631 | 0 | 0 | 0 | 0 | 0 | 0 | 6.008148e-05 | 25.24754
2024-02-06 18:23 | 1246.915564 | 25.4005 | 3 | 1 | 3.275439 | 0 | 0 | 0 | 0 | 0 | 0 | 4.551945e-05 | 25.24754
2024-02-06 18:23 | 1247.014964 | 25.4999 | 3 | 1 | 3.275411 | 0 | 0 | 0 | 0 | 0 | 0 | 3.101578e-05 | 25.24754
2024-02-06 18:23 | 1247.115564 | 25.6005 | 3 | 1 | 3.275448 | 0 | 0 | 0 | 0 | 0 | 0 | 1.633701e-05 | 25.24754
2024-02-06 18:23 | 1247.215164 | 25.7001 | 3 | 1 | 3.275514 | 0 | 0 | 0 | 0 | 0 | 0 | 1.804161e-06 | 25.24754
2024-02-06 18:23 | 1247.314964 | 25.7999 | 3 | 1 | 3.275563 | 0 | 0 | 0 | 0 | 0 | 0 | -1.275787e-05 | 25.23946
2024-02-06 18:23 | 1247.415164 | 25.9001 | 3 | 1 | 3.275486 | 0 | 0 | 0 | 0 | 0 | 0 | -2.737827e-05 | 25.23946
2024-02-06 18:23 | 1247.515064 | 26 | 3 | 1 | 3.275521 | 0 | 0 | 0 | 0 | 0 | 0 | -4.19549e-05 | 25.23946
2024-02-06 18:23 | 1247.615964 | 26.1009 | 3 | 1 | 3.275551 | 0 | 0 | 0 | 0 | 0 | 0 | -5.667744e-05 | 25.23946
2024-02-06 18:23 | 1247.715164 | 26.2001 | 3 | 1 | 3.275458 | 0 | 0 | 0 | 0 | 0 | 0 | -7.115192e-05 | 25.23946
2024-02-06 18:23 | 1247.815764 | 26.3007 | 3 | 1 | 3.275526 | 0 | 0 | 0 | 0 | 0 | 0 | -8.583069e-05 | 25.23946
2024-02-06 18:23 | 1247.915664 | 26.4006 | 3 | 1 | 3.275564 | 0 | 0 | 0 | 0 | 0 | 0 | -7.882819e-05 | 25.23946
2024-02-06 18:23 | 1248.014964 | 26.4999 | 3 | 1 | 3.275527 | 0 | 0 | 0 | 0 | 0 | 0 | -7.186775e-05 | 25.23946
2024-02-06 18:23 | 1248.114764 | 26.5997 | 3 | 1 | 3.275562 | 0 | 0 | 0 | 0 | 0 | 0 | -6.487226e-05 | 25.23946
2024-02-06 18:23 | 1248.215964 | 26.7009 | 3 | 1 | 3.275548 | 0 | 0 | 0 | 0 | 0 | 0 | -5.777864e-05 | 25.23946
2024-02-06 18:23 | 1248.314964 | 26.7999 | 3 | 1 | 3.275549 | 0 | 0 | 0 | 0 | 0 | 0 | -5.083923e-05 | 25.23946
2024-02-06 18:23 | 1248.414964 | 26.8999 | 3 | 1 | 3.275427 | 0 | 0 | 0 | 0 | 0 | 0 | -4.382973e-05 | 25.23946
2024-02-06 18:23 | 1248.515964 | 27.0009 | 3 | 1 | 3.275568 | 0 | 0 | 0 | 0 | 0 | 0 | -3.675013e-05 | 25.23946
2024-02-06 18:23 | 1248.614964 | 27.0999 | 3 | 1 | 3.275524 | 0 | 0 | 0 | 0 | 0 | 0 | -2.981071e-05 | 25.23946
2024-02-06 18:23 | 1248.715364 | 27.2003 | 3 | 1 | 3.275569 | 0 | 0 | 0 | 0 | 0 | 0 | -2.277317e-05 | 25.23946
2024-02-06 18:23 | 1248.815764 | 27.3007 | 3 | 1 | 3.275481 | 0 | 0 | 0 | 0 | 0 | 0 | -1.573563e-05 | 25.23946
2024-02-06 18:23 | 1248.915764 | 27.4007 | 3 | 1 | 3.275582 | 0 | 0 | 0 | 0 | 0 | 0 | 7.40486e-06 | 25.23946
2024-02-06 18:23 | 1249.015164 | 27.5001 | 3 | 1 | 3.275497 | 0 | 0 | 0 | 0 | 0 | 0 | 3.04065e-05 | 25.23946
2024-02-06 18:23 | 1249.115164 | 27.6001 | 3 | 1 | 3.27553 | 0 | 0 | 0 | 0 | 0 | 0 | 5.354699e-05 | 25.23946
2024-02-06 18:23 | 1249.215164 | 27.7001 | 3 | 1 | 3.275573 | 0 | 0 | 0 | 0 | 0 | 0 | 7.668748e-05 | 25.23946
2024-02-06 18:23 | 1249.315564 | 27.8005 | 3 | 1 | 3.275541 | 0 | 0 | 0 | 0 | 0 | 0 | 9.992053e-05 | 25.23946
2024-02-06 18:23 | 1249.414964 | 27.8999 | 3 | 1 | 3.275533 | 0 | 0 | 0 | 0 | 0 | 0 | 0.0001229222 | 25.23946
2024-02-06 18:23 | 1249.515164 | 28.0001 | 3 | 1 | 3.275524 | 0 | 0 | 0 | 0 | 0 | 0 | 0.0001461089 | 25.23946
2024-02-06 18:23 | 1249.615764 | 28.1007 | 3 | 1 | 3.275591 | 0 | 0 | 0 | 0 | 0 | 0 | 0.0001693883 | 25.23946
2024-02-06 18:23 | 1249.715264 | 28.2002 | 3 | 1 | 3.275553 | 0 | 0 | 0 | 0 | 0 | 0 | 0.000192413 | 25.23946
2024-02-06 18:23 | 1249.815164 | 28.3001 | 3 | 1 | 3.275714 | 0 | 0 | 0 | 0 | 0 | 0 | 0.0002155304 | 25.23946
2024-02-06 18:23 | 1249.914864 | 28.3998 | 3 | 1 | 3.275543 | 0 | 0 | 0 | 0 | 0 | 0 | 0.0001667104 | 25.23946
2024-02-06 18:23 | 1250.014864 | 28.4998 | 3 | 1 | 3.275488 | 0 | 0 | 0 | 0 | 0 | 0 | 0.0001177435 | 25.23946
2024-02-06 18:23 | 1250.115764 | 28.6007 | 3 | 1 | 3.275519 | 0 | 0 | 0 | 0 | 0 | 0 | 6.833583e-05 | 25.22519
2024-02-06 18:23 | 1250.214964 | 28.6999 | 3 | 1 | 3.275558 | 0 | 0 | 0 | 0 | 0 | 0 | 1.976065e-05 | 25.22519
2024-02-06 18:23 | 1250.314964 | 28.7999 | 3 | 1 | 3.275659 | 0 | 0 | 0 | 0 | 0 | 0 | -2.920628e-05 | 25.22519
2024-02-06 18:23 | 1250.415164 | 28.9001 | 3 | 1 | 3.275582 | 0 | 0 | 0 | 0 | 0 | 0 | -7.827113e-05 | 25.22519
2024-02-06 18:23 | 1250.515764 | 29.0007 | 3 | 1 | 3.275563 | 0 | 0 | 0 | 0 | 0 | 0 | -0.0001275319 | 25.22519
2024-02-06 18:23 | 1250.614864 | 29.0998 | 3 | 1 | 3.275615 | 0 | 0 | 0 | 0 | 0 | 0 | -0.0001760581 | 25.22519
2024-02-06 18:23 | 1250.715364 | 29.2003 | 3 | 1 | 3.275465 | 0 | 0 | 0 | 0 | 0 | 0 | -0.0002252698 | 25.22519
2024-02-06 18:23 | 1250.814764 | 29.2997 | 3 | 1 | 3.275461 | 0 | 0 | 0 | 0 | 0 | 0 | -0.0002739429 | 25.22519
2024-02-06 18:23 | 1250.914964 | 29.3999 | 3 | 1 | 3.275552 | 0 | 0 | 0 | 0 | 0 | 0 | -0.0002739429 | 25.22519
2024-02-06 18:23 | 1251.015164 | 29.5001 | 3 | 1 | 3.275587 | 0 | 0 | 0 | 0 | 0 | 0 | -0.0002739429 | 25.22519
2024-02-06 18:23 | 1251.115364 | 29.6003 | 3 | 1 | 3.275492 | 0 | 0 | 0 | 0 | 0 | 0 | -0.0002739429 | 25.22519
2024-02-06 18:23 | 1251.215364 | 29.7003 | 3 | 1 | 3.275475 | 0 | 0 | 0 | 0 | 0 | 0 | -0.0002739429 | 25.22519
2024-02-06 18:23 | 1251.315564 | 29.8005 | 3 | 1 | 3.275625 | 0 | 0 | 0 | 0 | 0 | 0 | -0.0002739429 | 25.22519
2024-02-06 18:23 | 1251.414864 | 29.8998 | 3 | 1 | 3.275599 | 0 | 0 | 0 | 0 | 0 | 0 | -0.0002739429 | 25.22519
2024-02-06 18:23 | 1251.515764 | 30.0007 | 3 | 1 | 3.27556 | 0 | 0 | 0 | 0 | 0 | 0 | -0.0002739429 | 25.22519
2024-02-06 18:23 | 1251.516664 | 30.0016 | 3 | 1 | 3.275536 | 0 | 0 | 0 | 0 | 0 | 0 | -0.0002739429 | 25.22519