## Global_Info
TEST REPORT
|  |  | 20240206_w9_EIS363V | Serial Number |  | C:\ArbinSoftware\DataPro\Result\20240206_w9_EIS363V
|  |  | 2024-04-18 | 207487
Channel | Start DateTime | Schedule File Name | Creator | Comments | Software Version | Schedule Version | MASS | Specific Capacity | Capacity | Item ID | Has Aux | Has Specail | Log Aux Data Flag | Log Special Flag
3 | 2024-02-06 07:10 | INR21700_m50T\2nd_life_EIS\EIS_general.sdu |  |  | PV7.0 Build: 181116USB | Schedule Version 7.00.15 | 0 | 0 | 4.85 |  | 1 | 0 | TRUE | TRUE
Note on G2: Click to open file path

## ACIM_Chan3
Device_ID | Test_ID | Channel_ID | Cycle_ID | Step_ID | Pt | Freq | Zmod | Zphz
Gamry_1 | 1255 | 2 | 1 | 2 | 0 | 10019.53 | 0.046946 | 47.89975
Gamry_1 | 1255 | 2 | 1 | 2 | 1 | 7207.031 | 0.0390843 | 41.99116
Gamry_1 | 1255 | 2 | 1 | 2 | 2 | 5150.463 | 0.0334022 | 35.25239
Gamry_1 | 1255 | 2 | 1 | 2 | 3 | 3715.701 | 0.0296983 | 28.30041
Gamry_1 | 1255 | 2 | 1 | 2 | 4 | 2686.738 | 0.0274584 | 21.4868
Gamry_1 | 1255 | 2 | 1 | 2 | 5 | 1933.594 | 0.026224 | 15.41765
Gamry_1 | 1255 | 2 | 1 | 2 | 6 | 1395.089 | 0.0256964 | 10.54059
Gamry_1 | 1255 | 2 | 1 | 2 | 7 | 1000.702 | 0.0255613 | 6.756248
Gamry_1 | 1255 | 2 | 1 | 2 | 8 | 716.9117 | 0.0256563 | 3.964805
Gamry_1 | 1255 | 2 | 1 | 2 | 9 | 520.8333 | 0.0258304 | 2.100078
Gamry_1 | 1255 | 2 | 1 | 2 | 10 | 372.8693 | 0.0260856 | 0.6372414
Gamry_1 | 1255 | 2 | 1 | 2 | 11 | 269.3965 | 0.026354 | -0.3207608
Gamry_1 | 1255 | 2 | 1 | 2 | 12 | 193.6983 | 0.0266201 | -1.012897
Gamry_1 | 1255 | 2 | 1 | 2 | 13 | 139.2327 | 0.0268901 | -1.49884
Gamry_1 | 1255 | 2 | 1 | 2 | 14 | 99.734 | 0.0271852 | -1.791679
Gamry_1 | 1255 | 2 | 1 | 2 | 15 | 72.11539 | 0.0274669 | -1.999514
Gamry_1 | 1255 | 2 | 1 | 2 | 16 | 49.86702 | 0.027745 | -2.218523
Gamry_1 | 1255 | 2 | 1 | 2 | 17 | 37.5 | 0.028044 | -2.315673
Gamry_1 | 1255 | 2 | 1 | 2 | 18 | 27.25291 | 0.0283367 | -2.327497
Gamry_1 | 1255 | 2 | 1 | 2 | 19 | 19.29012 | 0.0286066 | -2.315043
Gamry_1 | 1255 | 2 | 1 | 2 | 20 | 13.95089 | 0.0289532 | -2.141245
Gamry_1 | 1255 | 2 | 1 | 2 | 21 | 9.9734 | 0.0292461 | -2.026324
Gamry_1 | 1255 | 2 | 1 | 2 | 22 | 7.233796 | 0.0293168 | -1.853225
Gamry_1 | 1255 | 2 | 1 | 2 | 23 | 5.196785 | 0.0296139 | -1.597898
Gamry_1 | 1255 | 2 | 1 | 2 | 24 | 3.720238 | 0.0296648 | -1.561811
Gamry_1 | 1255 | 2 | 1 | 2 | 25 | 2.689329 | 0.0297988 | -1.444809
Gamry_1 | 1255 | 2 | 1 | 2 | 26 | 1.929012 | 0.0298854 | -1.407733
Gamry_1 | 1255 | 2 | 1 | 2 | 27 | 1.395089 | 0.0299821 | -1.403665
Gamry_1 | 1255 | 2 | 1 | 2 | 28 | 0.997765 | 0.0300947 | -1.35869
Gamry_1 | 1255 | 2 | 1 | 2 | 29 | 0.7233796 | 0.0302721 | -1.346803
Gamry_1 | 1255 | 2 | 1 | 2 | 30 | 0.5185288 | 0.0303889 | -1.520211
Gamry_1 | 1255 | 2 | 1 | 2 | 31 | 0.3732086 | 0.030496 | -1.682998
Gamry_1 | 1255 | 2 | 1 | 2 | 32 | 0.2687787 | 0.0306945 | -1.92222
Gamry_1 | 1255 | 2 | 1 | 2 | 33 | 0.1933787 | 0.0307806 | -2.249494
Gamry_1 | 1255 | 2 | 1 | 2 | 34 | 0.1391776 | 0.0310038 | -2.622885
Gamry_1 | 1255 | 2 | 1 | 2 | 35 | 0.1001603 | 0.0312284 | -3.091457
Gamry_1 | 1255 | 2 | 1 | 2 | 36 | 0.0719825 | 0.0315468 | -3.683926
Gamry_1 | 1255 | 2 | 1 | 2 | 37 | 0.051807 | 0.0318739 | -4.428188
Gamry_1 | 1255 | 2 | 1 | 2 | 38 | 0.0372971 | 0.0322934 | -5.30356
Gamry_1 | 1255 | 2 | 1 | 2 | 39 | 0.0268286 | 0.0328483 | -6.320569
Gamry_1 | 1255 | 2 | 1 | 2 | 40 | 0.0193124 | 0.0334895 | -7.517389
Gamry_1 | 1255 | 2 | 1 | 2 | 41 | 0.0138979 | 0.0342766 | -8.94249
Gamry_1 | 1255 | 2 | 1 | 2 | 42 | 0.0100006 | 0.0352731 | -10.70689
Note on A1: Device_ID
Note on B1: Test_ID
Note on C1: Channel_ID
Note on D1: Cycle_ID
Note on E1: Step_ID
Note on F1: Pt
Note on G1: Freq
Note on H1: Zmod
Note on I1: Zphz

## Channel_3_1
Date_Time | Test_Time(s) | Step_Time(s) | Step_Index | Cycle_Index | Voltage(V) | Current(A) | Charge_Capacity(Ah) | Discharge_Capacity(Ah) | Charge_Energy(Wh) | Discharge_Energy(Wh) | Internal Resistance(Ohm) | dV/dt(V/s) | Aux_Temperature(¡æ)_1
2024-02-06 07:12 | 0.1004 | 0.1002 | 1 | 1 | 3.636544 | 0 | 0 | 0 | 0 | 0 | 0 | 0 | 25.10061
2024-02-06 07:12 | 0.2006 | 0.2004 | 1 | 1 | 3.636668 | 0 | 0 | 0 | 0 | 0 | 0 | 0 | 25.10061
2024-02-06 07:12 | 0.3015 | 0.3013 | 1 | 1 | 3.636547 | 0 | 0 | 0 | 0 | 0 | 0 | 0 | 25.10061
2024-02-06 07:12 | 0.4008 | 0.4006 | 1 | 1 | 3.636558 | 0 | 0 | 0 | 0 | 0 | 0 | 0 | 25.10061
2024-02-06 07:12 | 0.5008 | 0.5006 | 1 | 1 | 3.636659 | 0 | 0 | 0 | 0 | 0 | 0 | -7.598474e-08 | 25.10061
2024-02-06 07:12 | 0.6002 | 0.6 | 1 | 1 | 3.636524 | 0 | 0 | 0 | 0 | 0 | 0 | -1.515136e-07 | 25.10061
2024-02-06 07:12 | 0.7008 | 0.7006 | 1 | 1 | 3.636594 | 0 | 0 | 0 | 0 | 0 | 0 | -2.279542e-07 | 25.10061
2024-02-06 07:12 | 0.8008 | 0.8006 | 1 | 1 | 3.636584 | 0 | 0 | 0 | 0 | 0 | 0 | -3.03939e-07 | 25.10061
2024-02-06 07:12 | 0.9002 | 0.9 | 1 | 1 | 3.636525 | 0 | 0 | 0 | 0 | 0 | 0 | -3.794678e-07 | 25.10061
2024-02-06 07:12 | 1.0002 | 1 | 1 | 1 | 3.636651 | 0 | 0 | 0 | 0 | 0 | 0 | -4.554525e-07 | 25.10061
2024-02-06 07:12 | 1.0003 | 1.0001 | 1 | 1 | 3.636642 | 0 | 0 | 0 | 0 | 0 | 0 | -4.555285e-07 | 25.10061
2024-02-06 07:12 | 1.0169 | 0.0011 | 2 | 1 | 3.636279 | 0 | 0 | 0 | 0 | 0 | 0 | -4.68066e-07 | 25.10061
2024-02-06 07:13 | 61.0172 | 60.0014 | 2 | 1 | 3.630923 | 0 | 0 | 0 | 0 | 0 | 0 | -4.605914e-05 | 25.09986
2024-02-06 07:14 | 121.0172 | 120.0014 | 2 | 1 | 3.637669 | 0 | 0 | 0 | 0 | 0 | 0 | -9.164999e-05 | 25.0991
2024-02-06 07:15 | 181.0191 | 180.0033 | 2 | 1 | 3.636461 | 0 | 0 | 0 | 0 | 0 | 0 | -0.0001372423 | 25.09834
2024-02-06 07:16 | 241.0193 | 240.0035 | 2 | 1 | 3.640147 | 0 | 0 | 0 | 0 | 0 | 0 | -0.0001828333 | 25.09759
2024-02-06 07:17 | 301.0197 | 300.0039 | 2 | 1 | 3.642494 | 0 | 0 | 0 | 0 | 0 | 0 | -0.0002284244 | 25.09683
2024-02-06 07:18 | 361.0219 | 360.0061 | 2 | 1 | 3.638646 | 0 | 0 | 0 | 0 | 0 | 0 | -0.0002740169 | 25.09608
2024-02-06 07:19 | 421.0224 | 420.0066 | 2 | 1 | 3.644568 | 0 | 0 | 0 | 0 | 0 | 0 | -0.0003196082 | 25.09532
2024-02-06 07:20 | 481.0226 | 480.0068 | 2 | 1 | 3.639714 | 0 | 0 | 0 | 0 | 0 | 0 | -0.0003651992 | 25.09457
2024-02-06 07:21 | 541.0233 | 540.0075 | 2 | 1 | 3.631504 | 0 | 0 | 0 | 0 | 0 | 0 | -0.0004107905 | 25.09381
2024-02-06 07:22 | 601.0238 | 600.008 | 2 | 1 | 3.633137 | 0 | 0 | 0 | 0 | 0 | 0 | -0.0004563818 | 25.09306
2024-02-06 07:23 | 661.0243 | 660.0085 | 2 | 1 | 3.639741 | 0 | 0 | 0 | 0 | 0 | 0 | -0.000501973 | 25.0923
2024-02-06 07:24 | 721.0245 | 720.0087 | 2 | 1 | 3.642791 | 0 | 0 | 0 | 0 | 0 | 0 | -0.000547564 | 25.09155
2024-02-06 07:25 | 781.0245 | 780.0087 | 2 | 1 | 3.636157 | 0 | 0 | 0 | 0 | 0 | 0 | -0.0005931548 | 25.09079
2024-02-06 07:26 | 841.0256 | 840.0098 | 2 | 1 | 3.630911 | 0 | 0 | 0 | 0 | 0 | 0 | -0.0006387465 | 25.09004
2024-02-06 07:27 | 901.0275 | 900.0117 | 2 | 1 | 3.632159 | 0 | 0 | 0 | 0 | 0 | 0 | -0.0006843388 | 25.08928
2024-02-06 07:28 | 961.0282 | 960.0124 | 2 | 1 | 3.638698 | 0 | 0 | 0 | 0 | 0 | 0 | -0.0007299302 | 25.08852
2024-02-06 07:29 | 1021.0295 | 1020.0137 | 2 | 1 | 3.644248 | 0 | 0 | 0 | 0 | 0 | 0 | -0.000775522 | 25.08777
2024-02-06 07:30 | 1081.0301 | 1080.0143 | 2 | 1 | 3.630851 | 0 | 0 | 0 | 0 | 0 | 0 | -0.0008211133 | 25.08701
2024-02-06 07:31 | 1141.0331 | 1140.0173 | 2 | 1 | 3.641181 | 0 | 0 | 0 | 0 | 0 | 0 | -0.0008667064 | 25.08626
2024-02-06 07:32 | 1201.034 | 1200.0182 | 2 | 1 | 3.63784 | 0 | 0 | 0 | 0 | 0 | 0 | -0.000912298 | 25.0855
2024-02-06 07:33 | 1261.0356 | 1260.0198 | 2 | 1 | 3.632949 | 0 | 0 | 0 | 0 | 0 | 0 | -0.00095789 | 25.08475
2024-02-06 07:34 | 1321.0378 | 1320.022 | 2 | 1 | 3.644324 | 0 | 0 | 0 | 0 | 0 | 0 | -0.001003483 | 25.08399
2024-02-06 07:35 | 1381.0389 | 1380.0231 | 2 | 1 | 3.630891 | 0 | 0 | 0 | 0 | 0 | 0 | -0.001049074 | 25.08324
2024-02-06 07:35 | 1401.391156 | 0.1015 | 3 | 1 | 3.636378 | 0 | 0 | 0 | 0 | 0 | 0 | -0.001064539 | 25.08298
2024-02-06 07:35 | 1401.489756 | 0.2001 | 3 | 1 | 3.63641 | 0 | 0 | 0 | 0 | 0 | 0 | -0.001095772 | 25.08298
2024-02-06 07:35 | 1401.589956 | 0.3003 | 3 | 1 | 3.636334 | 0 | 0 | 0 | 0 | 0 | 0 | -0.0009777931 | 25.08298
2024-02-06 07:35 | 1401.689956 | 0.4003 | 3 | 1 | 3.636312 | 0 | 0 | 0 | 0 | 0 | 0 | -0.00086005 | 25.08298
2024-02-06 07:35 | 1401.790156 | 0.5005 | 3 | 1 | 3.636323 | 0 | 0 | 0 | 0 | 0 | 0 | -0.0007420713 | 25.08298
2024-02-06 07:35 | 1401.890156 | 0.6005 | 3 | 1 | 3.636384 | 0 | 0 | 0 | 0 | 0 | 0 | -0.0006243282 | 25.07952
2024-02-06 07:35 | 1401.990356 | 0.7007 | 3 | 1 | 3.63637 | 0 | 0 | 0 | 0 | 0 | 0 | -0.0005063495 | 25.07952
2024-02-06 07:35 | 1402.089756 | 0.8001 | 3 | 1 | 3.636356 | 0 | 0 | 0 | 0 | 0 | 0 | -0.0003893128 | 25.07952
2024-02-06 07:35 | 1402.190756 | 0.9011 | 3 | 1 | 3.636333 | 0 | 0 | 0 | 0 | 0 | 0 | -0.0002703922 | 25.07952
2024-02-06 07:35 | 1402.289656 | 1 | 3 | 1 | 3.636273 | 0 | 0 | 0 | 0 | 0 | 0 | -0.0001539442 | 25.07952
2024-02-06 07:35 | 1402.390756 | 1.1011 | 3 | 1 | 3.636416 | 0 | 0 | 0 | 0 | 0 | 0 | -3.49059e-05 | 25.07952
2024-02-06 07:35 | 1402.489856 | 1.2002 | 3 | 1 | 3.636345 | 0 | 0 | 0 | 0 | 0 | 0 | 8.177757e-05 | 25.07952
2024-02-06 07:35 | 1402.590956 | 1.3013 | 3 | 1 | 3.636431 | 0 | 0 | 0 | 0 | 0 | 0 | 6.737051e-05 | 25.07952
2024-02-06 07:35 | 1402.690056 | 1.4004 | 3 | 1 | 3.636469 | 0 | 0 | 0 | 0 | 0 | 0 | 5.324846e-05 | 25.07952
2024-02-06 07:35 | 1402.790356 | 1.5007 | 3 | 1 | 3.63635 | 0 | 0 | 0 | 0 | 0 | 0 | 3.89554e-05 | 25.07952
2024-02-06 07:35 | 1402.890456 | 1.6008 | 3 | 1 | 3.636359 | 0 | 0 | 0 | 0 | 0 | 0 | 2.469085e-05 | 25.07952
2024-02-06 07:35 | 1402.989756 | 1.7001 | 3 | 1 | 3.636322 | 0 | 0 | 0 | 0 | 0 | 0 | 1.054029e-05 | 25.07952
2024-02-06 07:35 | 1403.090956 | 1.8013 | 3 | 1 | 3.636416 | 0 | 0 | 0 | 0 | 0 | 0 | -3.881016e-06 | 25.07952
2024-02-06 07:35 | 1403.189556 | 1.8999 | 3 | 1 | 3.636374 | 0 | 0 | 0 | 0 | 0 | 0 | -1.793182e-05 | 25.07952
2024-02-06 07:35 | 1403.289756 | 2.0001 | 3 | 1 | 3.636356 | 0 | 0 | 0 | 0 | 0 | 0 | -3.221062e-05 | 25.07952
2024-02-06 07:35 | 1403.390056 | 2.1004 | 3 | 1 | 3.636312 | 0 | 0 | 0 | 0 | 0 | 0 | -4.650368e-05 | 25.07952
2024-02-06 07:35 | 1403.490356 | 2.2007 | 3 | 1 | 3.63647 | 0 | 0 | 0 | 0 | 0 | 0 | -6.079674e-05 | 25.07952
2024-02-06 07:35 | 1403.589756 | 2.3001 | 3 | 1 | 3.636493 | 0 | 0 | 0 | 0 | 0 | 0 | -6.739028e-05 | 25.07952
2024-02-06 07:35 | 1403.689956 | 2.4003 | 3 | 1 | 3.636537 | 0 | 0 | 0 | 0 | 0 | 0 | -7.403689e-05 | 25.07952
2024-02-06 07:35 | 1403.790156 | 2.5005 | 3 | 1 | 3.636496 | 0 | 0 | 0 | 0 | 0 | 0 | -8.06835e-05 | 25.07952
2024-02-06 07:35 | 1403.890356 | 2.6007 | 3 | 1 | 3.636411 | 0 | 0 | 0 | 0 | 0 | 0 | -8.733011e-05 | 25.07952
2024-02-06 07:35 | 1403.989856 | 2.7002 | 3 | 1 | 3.636396 | 0 | 0 | 0 | 0 | 0 | 0 | -9.393029e-05 | 25.07952
2024-02-06 07:35 | 1404.090956 | 2.8013 | 3 | 1 | 3.636357 | 0 | 0 | 0 | 0 | 0 | 0 | -0.0001006366 | 25.07952
2024-02-06 07:35 | 1404.190356 | 2.9007 | 3 | 1 | 3.636323 | 0 | 0 | 0 | 0 | 0 | 0 | -0.0001072301 | 25.07952
2024-02-06 07:35 | 1404.290756 | 3.0011 | 3 | 1 | 3.636371 | 0 | 0 | 0 | 0 | 0 | 0 | -0.00011389 | 25.07952
2024-02-06 07:35 | 1404.389556 | 3.0999 | 3 | 1 | 3.636393 | 0 | 0 | 0 | 0 | 0 | 0 | -0.0001204438 | 25.07952
2024-02-06 07:35 | 1404.489556 | 3.1999 | 3 | 1 | 3.636422 | 0 | 0 | 0 | 0 | 0 | 0 | -0.0001270771 | 25.07952
2024-02-06 07:35 | 1404.589756 | 3.3001 | 3 | 1 | 3.636474 | 0 | 0 | 0 | 0 | 0 | 0 | -0.0001159263 | 25.07952
2024-02-06 07:35 | 1404.689756 | 3.4001 | 3 | 1 | 3.636405 | 0 | 0 | 0 | 0 | 0 | 0 | -0.0001047977 | 25.09288
2024-02-06 07:35 | 1404.789956 | 3.5003 | 3 | 1 | 3.636384 | 0 | 0 | 0 | 0 | 0 | 0 | -9.364684e-05 | 25.09288
2024-02-06 07:35 | 1404.889956 | 3.6003 | 3 | 1 | 3.636413 | 0 | 0 | 0 | 0 | 0 | 0 | -8.251825e-05 | 25.09288
2024-02-06 07:35 | 1404.989956 | 3.7003 | 3 | 1 | 3.636397 | 0 | 0 | 0 | 0 | 0 | 0 | -7.138967e-05 | 25.09288
2024-02-06 07:35 | 1405.089656 | 3.8 | 3 | 1 | 3.636497 | 0 | 0 | 0 | 0 | 0 | 0 | -6.029447e-05 | 25.09288
2024-02-06 07:35 | 1405.190156 | 3.9005 | 3 | 1 | 3.636457 | 0 | 0 | 0 | 0 | 0 | 0 | -4.911025e-05 | 25.09288
2024-02-06 07:35 | 1405.289756 | 4.0001 | 3 | 1 | 3.636334 | 0 | 0 | 0 | 0 | 0 | 0 | -3.802618e-05 | 25.09288
2024-02-06 07:35 | 1405.389756 | 4.1001 | 3 | 1 | 3.636406 | 0 | 0 | 0 | 0 | 0 | 0 | -2.68976e-05 | 25.09288
2024-02-06 07:35 | 1405.490056 | 4.2004 | 3 | 1 | 3.636434 | 0 | 0 | 0 | 0 | 0 | 0 | -1.573563e-05 | 25.09288
2024-02-06 07:35 | 1405.591056 | 4.3014 | 3 | 1 | 3.636456 | 0 | 0 | 0 | 0 | 0 | 0 | 4.012175e-06 | 25.09288
2024-02-06 07:35 | 1405.689756 | 4.4001 | 3 | 1 | 3.636419 | 0 | 0 | 0 | 0 | 0 | 0 | 2.331027e-05 | 25.09288
2024-02-06 07:35 | 1405.789656 | 4.5 | 3 | 1 | 3.636432 | 0 | 0 | 0 | 0 | 0 | 0 | 4.2843e-05 | 25.09288
2024-02-06 07:35 | 1405.889956 | 4.6003 | 3 | 1 | 3.63637 | 0 | 0 | 0 | 0 | 0 | 0 | 6.245394e-05 | 25.09288
2024-02-06 07:35 | 1405.989556 | 4.6999 | 3 | 1 | 3.636381 | 0 | 0 | 0 | 0 | 0 | 0 | 8.192801e-05 | 25.09288
2024-02-06 07:35 | 1406.089756 | 4.8001 | 3 | 1 | 3.636417 | 0 | 0 | 0 | 0 | 0 | 0 | 0.0001015194 | 25.09288
2024-02-06 07:35 | 1406.190056 | 4.9004 | 3 | 1 | 3.636419 | 0 | 0 | 0 | 0 | 0 | 0 | 0.0001211303 | 25.09288
2024-02-06 07:35 | 1406.289756 | 5.0001 | 3 | 1 | 3.636388 | 0 | 0 | 0 | 0 | 0 | 0 | 0.0001406239 | 25.09288
2024-02-06 07:35 | 1406.389556 | 5.0999 | 3 | 1 | 3.636459 | 0 | 0 | 0 | 0 | 0 | 0 | 0.0001601371 | 25.09288
2024-02-06 07:35 | 1406.489956 | 5.2003 | 3 | 1 | 3.636471 | 0 | 0 | 0 | 0 | 0 | 0 | 0.0001797676 | 25.09288
2024-02-06 07:35 | 1406.590956 | 5.3013 | 3 | 1 | 3.636484 | 0 | 0 | 0 | 0 | 0 | 0 | 0.0001494926 | 25.09288
2024-02-06 07:35 | 1406.690356 | 5.4007 | 3 | 1 | 3.636416 | 0 | 0 | 0 | 0 | 0 | 0 | 0.0001196973 | 25.09288
2024-02-06 07:35 | 1406.790156 | 5.5005 | 3 | 1 | 3.636451 | 0 | 0 | 0 | 0 | 0 | 0 | 8.978203e-05 | 25.09288
2024-02-06 07:35 | 1406.889956 | 5.6003 | 3 | 1 | 3.636463 | 0 | 0 | 0 | 0 | 0 | 0 | 5.986677e-05 | 25.09288
2024-02-06 07:35 | 1406.990356 | 5.7007 | 3 | 1 | 3.636434 | 0 | 0 | 0 | 0 | 0 | 0 | 2.977166e-05 | 25.09288
2024-02-06 07:35 | 1407.090456 | 5.8008 | 3 | 1 | 3.636443 | 0 | 0 | 0 | 0 | 0 | 0 | -2.3353e-07 | 25.09288
2024-02-06 07:35 | 1407.189656 | 5.9 | 3 | 1 | 3.636438 | 0 | 0 | 0 | 0 | 0 | 0 | -2.996894e-05 | 25.09288
2024-02-06 07:35 | 1407.289956 | 6.0003 | 3 | 1 | 3.636433 | 0 | 0 | 0 | 0 | 0 | 0 | -6.003407e-05 | 25.09288
2024-02-06 07:35 | 1407.389756 | 6.1001 | 3 | 1 | 3.636422 | 0 | 0 | 0 | 0 | 0 | 0 | -8.994933e-05 | 25.09288
2024-02-06 07:35 | 1407.489756 | 6.2001 | 3 | 1 | 3.63646 | 0 | 0 | 0 | 0 | 0 | 0 | -0.0001199245 | 25.09288
2024-02-06 07:35 | 1407.589956 | 6.3003 | 3 | 1 | 3.636348 | 0 | 0 | 0 | 0 | 0 | 0 | -0.0001063621 | 25.06307
2024-02-06 07:35 | 1407.689956 | 6.4003 | 3 | 1 | 3.636388 | 0 | 0 | 0 | 0 | 0 | 0 | -9.282666e-05 | 25.06307
2024-02-06 07:35 | 1407.789756 | 6.5001 | 3 | 1 | 3.636596 | 0 | 0 | 0 | 0 | 0 | 0 | -7.931832e-05 | 25.06307
2024-02-06 07:35 | 1407.889856 | 6.6002 | 3 | 1 | 3.6365 | 0 | 0 | 0 | 0 | 0 | 0 | -6.576938e-05 | 25.06307
2024-02-06 07:35 | 1407.990156 | 6.7005 | 3 | 1 | 3.636526 | 0 | 0 | 0 | 0 | 0 | 0 | -5.219337e-05 | 25.06307
2024-02-06 07:35 | 1408.090456 | 6.8008 | 3 | 1 | 3.63645 | 0 | 0 | 0 | 0 | 0 | 0 | -3.861735e-05 | 25.06307
2024-02-06 07:35 | 1408.189756 | 6.9001 | 3 | 1 | 3.636392 | 0 | 0 | 0 | 0 | 0 | 0 | -2.517669e-05 | 25.06307
2024-02-06 07:35 | 1408.289956 | 7.0003 | 3 | 1 | 3.636442 | 0 | 0 | 0 | 0 | 0 | 0 | -1.161421e-05 | 25.06307
2024-02-06 07:35 | 1408.390356 | 7.1007 | 3 | 1 | 3.636544 | 0 | 0 | 0 | 0 | 0 | 0 | 1.975335e-06 | 25.06307
2024-02-06 07:35 | 1408.490256 | 7.2006 | 3 | 1 | 3.636528 | 0 | 0 | 0 | 0 | 0 | 0 | 1.549721e-05 | 25.06307
2024-02-06 07:35 | 1408.589556 | 7.2999 | 3 | 1 | 3.636527 | 0 | 0 | 0 | 0 | 0 | 0 | 8.937274e-06 | 25.06307
2024-02-06 07:35 | 1408.689556 | 7.3999 | 3 | 1 | 3.636432 | 0 | 0 | 0 | 0 | 0 | 0 | 2.331098e-06 | 25.06307
2024-02-06 07:35 | 1408.789756 | 7.5001 | 3 | 1 | 3.636422 | 0 | 0 | 0 | 0 | 0 | 0 | -4.288291e-06 | 25.06307
2024-02-06 07:35 | 1408.889756 | 7.6001 | 3 | 1 | 3.636483 | 0 | 0 | 0 | 0 | 0 | 0 | -1.089447e-05 | 25.06307
2024-02-06 07:35 | 1408.989956 | 7.7003 | 3 | 1 | 3.636468 | 0 | 0 | 0 | 0 | 0 | 0 | -1.751386e-05 | 25.06307
2024-02-06 07:35 | 1409.089956 | 7.8003 | 3 | 1 | 3.636463 | 0 | 0 | 0 | 0 | 0 | 0 | -2.412003e-05 | 25.06307
2024-02-06 07:35 | 1409.190156 | 7.9005 | 3 | 1 | 3.636555 | 0 | 0 | 0 | 0 | 0 | 0 | -3.073942e-05 | 25.06307
2024-02-06 07:35 | 1409.289656 | 8 | 3 | 1 | 3.636471 | 0 | 0 | 0 | 0 | 0 | 0 | -3.731257e-05 | 25.06307
2024-02-06 07:35 | 1409.390656 | 8.101 | 3 | 1 | 3.636448 | 0 | 0 | 0 | 0 | 0 | 0 | -4.398481e-05 | 25.06307
2024-02-06 07:35 | 1409.489956 | 8.2003 | 3 | 1 | 3.636384 | 0 | 0 | 0 | 0 | 0 | 0 | -5.054474e-05 | 25.06307
2024-02-06 07:35 | 1409.590256 | 8.3006 | 3 | 1 | 3.636492 | 0 | 0 | 0 | 0 | 0 | 0 | -3.562428e-05 | 25.06307
2024-02-06 07:35 | 1409.690256 | 8.4006 | 3 | 1 | 3.636514 | 0 | 0 | 0 | 0 | 0 | 0 | -2.074845e-05 | 25.06307
2024-02-06 07:35 | 1409.790056 | 8.5004 | 3 | 1 | 3.636482 | 0 | 0 | 0 | 0 | 0 | 0 | -5.902368e-06 | 25.06307
2024-02-06 07:35 | 1409.890856 | 8.6012 | 3 | 1 | 3.636507 | 0 | 0 | 0 | 0 | 0 | 0 | 9.092471e-06 | 25.06307
2024-02-06 07:35 | 1409.990256 | 8.7006 | 3 | 1 | 3.636531 | 0 | 0 | 0 | 0 | 0 | 0 | 2.387905e-05 | 25.06307
2024-02-06 07:35 | 1410.089656 | 8.8 | 3 | 1 | 3.636451 | 0 | 0 | 0 | 0 | 0 | 0 | 3.866562e-05 | 25.06307
2024-02-06 07:35 | 1410.189656 | 8.9 | 3 | 1 | 3.636417 | 0 | 0 | 0 | 0 | 0 | 0 | 5.354146e-05 | 25.06307
2024-02-06 07:35 | 1410.290256 | 9.0006 | 3 | 1 | 3.636537 | 0 | 0 | 0 | 0 | 0 | 0 | 6.850654e-05 | 25.06307
2024-02-06 07:35 | 1410.390056 | 9.1004 | 3 | 1 | 3.636474 | 0 | 0 | 0 | 0 | 0 | 0 | 8.335262e-05 | 25.07952
2024-02-06 07:35 | 1410.490056 | 9.2004 | 3 | 1 | 3.63654 | 0 | 0 | 0 | 0 | 0 | 0 | 9.822845e-05 | 25.07952
2024-02-06 07:35 | 1410.590256 | 9.3006 | 3 | 1 | 3.636532 | 0 | 0 | 0 | 0 | 0 | 0 | 9.493038e-05 | 25.07952
2024-02-06 07:35 | 1410.690256 | 9.4006 | 3 | 1 | 3.636437 | 0 | 0 | 0 | 0 | 0 | 0 | 9.163889e-05 | 25.07952
2024-02-06 07:35 | 1410.790756 | 9.5011 | 3 | 1 | 3.636523 | 0 | 0 | 0 | 0 | 0 | 0 | 8.833094e-05 | 25.07952
2024-02-06 07:35 | 1410.890056 | 9.6004 | 3 | 1 | 3.636486 | 0 | 0 | 0 | 0 | 0 | 0 | 8.506248e-05 | 25.07952
2024-02-06 07:35 | 1410.989956 | 9.7003 | 3 | 1 | 3.636519 | 0 | 0 | 0 | 0 | 0 | 0 | 8.177428e-05 | 25.07952
2024-02-06 07:35 | 1411.090156 | 9.8005 | 3 | 1 | 3.636483 | 0 | 0 | 0 | 0 | 0 | 0 | 7.847621e-05 | 25.07952
2024-02-06 07:35 | 1411.189856 | 9.9002 | 3 | 1 | 3.636478 | 0 | 0 | 0 | 0 | 0 | 0 | 7.519459e-05 | 25.07952
2024-02-06 07:35 | 1411.289856 | 10.0002 | 3 | 1 | 3.63648 | 0 | 0 | 0 | 0 | 0 | 0 | 7.190309e-05 | 25.07952
2024-02-06 07:35 | 1411.389656 | 10.1 | 3 | 1 | 3.636499 | 0 | 0 | 0 | 0 | 0 | 0 | 6.861818e-05 | 25.07952
2024-02-06 07:35 | 1411.489656 | 10.2 | 3 | 1 | 3.636616 | 0 | 0 | 0 | 0 | 0 | 0 | 6.532669e-05 | 25.07952
2024-02-06 07:35 | 1411.589856 | 10.3002 | 3 | 1 | 3.636512 | 0 | 0 | 0 | 0 | 0 | 0 | 6.315274e-05 | 25.07952
2024-02-06 07:35 | 1411.689856 | 10.4002 | 3 | 1 | 3.636536 | 0 | 0 | 0 | 0 | 0 | 0 | 6.098313e-05 | 25.07952
2024-02-06 07:35 | 1411.789656 | 10.5 | 3 | 1 | 3.636435 | 0 | 0 | 0 | 0 | 0 | 0 | 5.881786e-05 | 25.07952
2024-02-06 07:35 | 1411.889656 | 10.6 | 3 | 1 | 3.636539 | 0 | 0 | 0 | 0 | 0 | 0 | 5.664825e-05 | 25.07952
2024-02-06 07:35 | 1411.990956 | 10.7013 | 3 | 1 | 3.636425 | 0 | 0 | 0 | 0 | 0 | 0 | 5.445044e-05 | 25.07952
2024-02-06 07:35 | 1412.090256 | 10.8006 | 3 | 1 | 3.636511 | 0 | 0 | 0 | 0 | 0 | 0 | 5.229602e-05 | 25.07952
2024-02-06 07:35 | 1412.190256 | 10.9006 | 3 | 1 | 3.636499 | 0 | 0 | 0 | 0 | 0 | 0 | 5.012641e-05 | 25.07952
2024-02-06 07:35 | 1412.289956 | 11.0003 | 3 | 1 | 3.63655 | 0 | 0 | 0 | 0 | 0 | 0 | 4.796331e-05 | 25.07952
2024-02-06 07:35 | 1412.390856 | 11.1012 | 3 | 1 | 3.636525 | 0 | 0 | 0 | 0 | 0 | 0 | 4.577417e-05 | 25.07952
2024-02-06 07:35 | 1412.489656 | 11.2 | 3 | 1 | 3.636471 | 0 | 0 | 0 | 0 | 0 | 0 | 4.36306e-05 | 25.07952
2024-02-06 07:35 | 1412.589856 | 11.3002 | 3 | 1 | 3.636584 | 0 | 0 | 0 | 0 | 0 | 0 | 3.560853e-05 | 25.07952
2024-02-06 07:35 | 1412.690056 | 11.4004 | 3 | 1 | 3.636619 | 0 | 0 | 0 | 0 | 0 | 0 | 2.758645e-05 | 25.07952
2024-02-06 07:35 | 1412.789756 | 11.5001 | 3 | 1 | 3.636455 | 0 | 0 | 0 | 0 | 0 | 0 | 1.960441e-05 | 25.07952
2024-02-06 07:35 | 1412.890656 | 11.601 | 3 | 1 | 3.636474 | 0 | 0 | 0 | 0 | 0 | 0 | 1.15263e-05 | 25.07952
2024-02-06 07:35 | 1412.990556 | 11.7009 | 3 | 1 | 3.636577 | 0 | 0 | 0 | 0 | 0 | 0 | 3.528242e-06 | 25.07952
2024-02-06 07:35 | 1413.089856 | 11.8002 | 3 | 1 | 3.636516 | 0 | 0 | 0 | 0 | 0 | 0 | -4.421776e-06 | 25.07952
2024-02-06 07:35 | 1413.190056 | 11.9004 | 3 | 1 | 3.636537 | 0 | 0 | 0 | 0 | 0 | 0 | -1.244385e-05 | 25.07952
2024-02-06 07:35 | 1413.291056 | 12.0014 | 3 | 1 | 3.636564 | 0 | 0 | 0 | 0 | 0 | 0 | -2.052997e-05 | 25.07768
2024-02-06 07:35 | 1413.390856 | 12.1012 | 3 | 1 | 3.636557 | 0 | 0 | 0 | 0 | 0 | 0 | -2.852002e-05 | 25.07768
2024-02-06 07:35 | 1413.490256 | 12.2006 | 3 | 1 | 3.636523 | 0 | 0 | 0 | 0 | 0 | 0 | -3.647804e-05 | 25.07768
2024-02-06 07:35 | 1413.589656 | 12.3 | 3 | 1 | 3.636616 | 0 | 0 | 0 | 0 | 0 | 0 | -2.256128e-05 | 25.07768
2024-02-06 07:35 | 1413.689856 | 12.4002 | 3 | 1 | 3.636548 | 0 | 0 | 0 | 0 | 0 | 0 | -8.532504e-06 | 25.07768
2024-02-06 07:35 | 1413.790256 | 12.5006 | 3 | 1 | 3.636544 | 0 | 0 | 0 | 0 | 0 | 0 | 5.52427e-06 | 25.07768
2024-02-06 07:35 | 1413.890056 | 12.6004 | 3 | 1 | 3.63655 | 0 | 0 | 0 | 0 | 0 | 0 | 1.949704e-05 | 25.07768
2024-02-06 07:35 | 1413.991056 | 12.7014 | 3 | 1 | 3.636579 | 0 | 0 | 0 | 0 | 0 | 0 | 3.363782e-05 | 25.07768
2024-02-06 07:35 | 1414.089856 | 12.8002 | 3 | 1 | 3.636572 | 0 | 0 | 0 | 0 | 0 | 0 | 4.747058e-05 | 25.07768
2024-02-06 07:35 | 1414.190056 | 12.9004 | 3 | 1 | 3.636483 | 0 | 0 | 0 | 0 | 0 | 0 | 6.149935e-05 | 25.07768
2024-02-06 07:35 | 1414.290056 | 13.0004 | 3 | 1 | 3.636553 | 0 | 0 | 0 | 0 | 0 | 0 | 7.550012e-05 | 25.07768
2024-02-06 07:35 | 1414.389856 | 13.1002 | 3 | 1 | 3.636517 | 0 | 0 | 0 | 0 | 0 | 0 | 8.947289e-05 | 25.07768
2024-02-06 07:35 | 1414.489856 | 13.2002 | 3 | 1 | 3.636581 | 0 | 0 | 0 | 0 | 0 | 0 | 0.0001034737 | 25.07768
2024-02-06 07:35 | 1414.590056 | 13.3004 | 3 | 1 | 3.636537 | 0 | 0 | 0 | 0 | 0 | 0 | 9.554788e-05 | 25.07768
2024-02-06 07:35 | 1414.690056 | 13.4004 | 3 | 1 | 3.636571 | 0 | 0 | 0 | 0 | 0 | 0 | 8.763792e-05 | 25.07768
2024-02-06 07:35 | 1414.790456 | 13.5008 | 3 | 1 | 3.636498 | 0 | 0 | 0 | 0 | 0 | 0 | 7.969632e-05 | 25.07768
2024-02-06 07:35 | 1414.890056 | 13.6004 | 3 | 1 | 3.636635 | 0 | 0 | 0 | 0 | 0 | 0 | 7.1818e-05 | 25.07768
2024-02-06 07:35 | 1414.990056 | 13.7004 | 3 | 1 | 3.63653 | 0 | 0 | 0 | 0 | 0 | 0 | 6.390804e-05 | 25.07768
2024-02-06 07:35 | 1415.090456 | 13.8008 | 3 | 1 | 3.636564 | 0 | 0 | 0 | 0 | 0 | 0 | 5.596644e-05 | 25.07768
2024-02-06 07:35 | 1415.189856 | 13.9002 | 3 | 1 | 3.636571 | 0 | 0 | 0 | 0 | 0 | 0 | 4.810394e-05 | 25.07768
2024-02-06 07:35 | 1415.290256 | 14.0006 | 3 | 1 | 3.636598 | 0 | 0 | 0 | 0 | 0 | 0 | 4.016234e-05 | 25.07768
2024-02-06 07:35 | 1415.389756 | 14.1001 | 3 | 1 | 3.636528 | 0 | 0 | 0 | 0 | 0 | 0 | 3.229193e-05 | 25.07768
2024-02-06 07:35 | 1415.490556 | 14.2009 | 3 | 1 | 3.636575 | 0 | 0 | 0 | 0 | 0 | 0 | 2.43187e-05 | 25.07768
2024-02-06 07:35 | 1415.590056 | 14.3004 | 3 | 1 | 3.636525 | 0 | 0 | 0 | 0 | 0 | 0 | 2.28473e-05 | 25.07768
2024-02-06 07:35 | 1415.690256 | 14.4006 | 3 | 1 | 3.636476 | 0 | 0 | 0 | 0 | 0 | 0 | 2.136556e-05 | 25.07768
2024-02-06 07:35 | 1415.789856 | 14.5002 | 3 | 1 | 3.636532 | 0 | 0 | 0 | 0 | 0 | 0 | 1.989269e-05 | 25.07768
2024-02-06 07:35 | 1415.889856 | 14.6002 | 3 | 1 | 3.636583 | 0 | 0 | 0 | 0 | 0 | 0 | 1.84139e-05 | 25.07768
2024-02-06 07:35 | 1415.990856 | 14.7012 | 3 | 1 | 3.636548 | 0 | 0 | 0 | 0 | 0 | 0 | 1.692033e-05 | 25.07768
2024-02-06 07:35 | 1416.090456 | 14.8008 | 3 | 1 | 3.636515 | 0 | 0 | 0 | 0 | 0 | 0 | 1.544745e-05 | 25.07365
2024-02-06 07:35 | 1416.189856 | 14.9002 | 3 | 1 | 3.636545 | 0 | 0 | 0 | 0 | 0 | 0 | 1.397754e-05 | 25.07365
2024-02-06 07:35 | 1416.289956 | 15.0003 | 3 | 1 | 3.636486 | 0 | 0 | 0 | 0 | 0 | 0 | 1.249727e-05 | 25.07365
2024-02-06 07:35 | 1416.390056 | 15.1004 | 3 | 1 | 3.636546 | 0 | 0 | 0 | 0 | 0 | 0 | 1.101701e-05 | 25.07365
2024-02-06 07:35 | 1416.490156 | 15.2005 | 3 | 1 | 3.636594 | 0 | 0 | 0 | 0 | 0 | 0 | 9.536743e-06 | 25.07365
2024-02-06 07:35 | 1416.590456 | 15.3008 | 3 | 1 | 3.636657 | 0 | 0 | 0 | 0 | 0 | 0 | 1.188166e-05 | 25.07365
2024-02-06 07:35 | 1416.690656 | 15.401 | 3 | 1 | 3.636617 | 0 | 0 | 0 | 0 | 0 | 0 | 1.422424e-05 | 25.07365
2024-02-06 07:35 | 1416.791056 | 15.5014 | 3 | 1 | 3.636596 | 0 | 0 | 0 | 0 | 0 | 0 | 1.65715e-05 | 25.07365
2024-02-06 07:35 | 1416.889856 | 15.6002 | 3 | 1 | 3.636682 | 0 | 0 | 0 | 0 | 0 | 0 | 1.888135e-05 | 25.07365
2024-02-06 07:35 | 1416.990656 | 15.701 | 3 | 1 | 3.636484 | 0 | 0 | 0 | 0 | 0 | 0 | 2.123796e-05 | 25.07365
2024-02-06 07:35 | 1417.090056 | 15.8004 | 3 | 1 | 3.636645 | 0 | 0 | 0 | 0 | 0 | 0 | 2.356183e-05 | 25.07365
2024-02-06 07:35 | 1417.189856 | 15.9002 | 3 | 1 | 3.636643 | 0 | 0 | 0 | 0 | 0 | 0 | 2.589506e-05 | 25.07365
2024-02-06 07:35 | 1417.290256 | 16.0006 | 3 | 1 | 3.636611 | 0 | 0 | 0 | 0 | 0 | 0 | 2.824232e-05 | 25.07365
2024-02-06 07:35 | 1417.390156 | 16.1005 | 3 | 1 | 3.636628 | 0 | 0 | 0 | 0 | 0 | 0 | 3.057789e-05 | 25.07365
2024-02-06 07:35 | 1417.489556 | 16.1999 | 3 | 1 | 3.636622 | 0 | 0 | 0 | 0 | 0 | 0 | 3.290176e-05 | 25.07365
2024-02-06 07:35 | 1417.590556 | 16.3009 | 3 | 1 | 3.636579 | 0 | 0 | 0 | 0 | 0 | 0 | 2.762924e-05 | 25.07365
2024-02-06 07:35 | 1417.689656 | 16.4 | 3 | 1 | 3.636468 | 0 | 0 | 0 | 0 | 0 | 0 | 2.24559e-05 | 25.07365
2024-02-06 07:35 | 1417.790656 | 16.501 | 3 | 1 | 3.636579 | 0 | 0 | 0 | 0 | 0 | 0 | 1.718337e-05 | 25.07365
2024-02-06 07:35 | 1417.890256 | 16.6006 | 3 | 1 | 3.636614 | 0 | 0 | 0 | 0 | 0 | 0 | 1.198393e-05 | 25.07365
2024-02-06 07:35 | 1417.989656 | 16.7 | 3 | 1 | 3.636601 | 0 | 0 | 0 | 0 | 0 | 0 | 6.79493e-06 | 25.07365
2024-02-06 07:35 | 1418.090356 | 16.8007 | 3 | 1 | 3.63669 | 0 | 0 | 0 | 0 | 0 | 0 | 1.538064e-06 | 25.07365
2024-02-06 07:35 | 1418.189856 | 16.9002 | 3 | 1 | 3.636604 | 0 | 0 | 0 | 0 | 0 | 0 | -3.656157e-06 | 25.07365
2024-02-06 07:35 | 1418.290556 | 17.0009 | 3 | 1 | 3.636494 | 0 | 0 | 0 | 0 | 0 | 0 | -8.913022e-06 | 25.07365
2024-02-06 07:35 | 1418.389656 | 17.1 | 3 | 1 | 3.636624 | 0 | 0 | 0 | 0 | 0 | 0 | -1.408636e-05 | 25.07365
2024-02-06 07:35 | 1418.489756 | 17.2001 | 3 | 1 | 3.636652 | 0 | 0 | 0 | 0 | 0 | 0 | -1.93119e-05 | 25.07365
2024-02-06 07:35 | 1418.590056 | 17.3004 | 3 | 1 | 3.636627 | 0 | 0 | 0 | 0 | 0 | 0 | -2.313805e-05 | 25.07365
2024-02-06 07:35 | 1418.689656 | 17.4 | 3 | 1 | 3.636486 | 0 | 0 | 0 | 0 | 0 | 0 | -2.693748e-05 | 25.07365
2024-02-06 07:35 | 1418.789956 | 17.5003 | 3 | 1 | 3.636686 | 0 | 0 | 0 | 0 | 0 | 0 | -3.076363e-05 | 25.07365
2024-02-06 07:35 | 1418.890156 | 17.6005 | 3 | 1 | 3.636598 | 0 | 0 | 0 | 0 | 0 | 0 | -3.458595e-05 | 25.07146
2024-02-06 07:35 | 1418.989656 | 17.7 | 3 | 1 | 3.636579 | 0 | 0 | 0 | 0 | 0 | 0 | -3.838158e-05 | 25.07146
2024-02-06 07:35 | 1419.089756 | 17.8001 | 3 | 1 | 3.636577 | 0 | 0 | 0 | 0 | 0 | 0 | -4.220009e-05 | 25.07146
2024-02-06 07:35 | 1419.189756 | 17.9001 | 3 | 1 | 3.636605 | 0 | 0 | 0 | 0 | 0 | 0 | -4.601479e-05 | 25.07146
2024-02-06 07:35 | 1419.290056 | 18.0004 | 3 | 1 | 3.636666 | 0 | 0 | 0 | 0 | 0 | 0 | -4.984093e-05 | 25.07146
2024-02-06 07:35 | 1419.390956 | 18.1013 | 3 | 1 | 3.636558 | 0 | 0 | 0 | 0 | 0 | 0 | -5.368996e-05 | 25.07146
2024-02-06 07:36 | 1419.489756 | 18.2001 | 3 | 1 | 3.636652 | 0 | 0 | 0 | 0 | 0 | 0 | -5.745888e-05 | 25.07146
2024-02-06 07:36 | 1419.589856 | 18.3002 | 3 | 1 | 3.636595 | 0 | 0 | 0 | 0 | 0 | 0 | -5.065715e-05 | 25.07146
2024-02-06 07:36 | 1419.690956 | 18.4013 | 3 | 1 | 3.636623 | 0 | 0 | 0 | 0 | 0 | 0 | -4.378748e-05 | 25.07146
2024-02-06 07:36 | 1419.789556 | 18.4999 | 3 | 1 | 3.636644 | 0 | 0 | 0 | 0 | 0 | 0 | -3.708768e-05 | 25.07146
2024-02-06 07:36 | 1419.889756 | 18.6001 | 3 | 1 | 3.636477 | 0 | 0 | 0 | 0 | 0 | 0 | -3.027916e-05 | 25.07146
2024-02-06 07:36 | 1419.990956 | 18.7013 | 3 | 1 | 3.636603 | 0 | 0 | 0 | 0 | 0 | 0 | -2.340269e-05 | 25.07146
2024-02-06 07:36 | 1420.089756 | 18.8001 | 3 | 1 | 3.636609 | 0 | 0 | 0 | 0 | 0 | 0 | -1.66893e-05 | 25.07146
2024-02-06 07:36 | 1420.189956 | 18.9003 | 3 | 1 | 3.636735 | 0 | 0 | 0 | 0 | 0 | 0 | -9.880781e-06 | 25.07146
2024-02-06 07:36 | 1420.290156 | 19.0005 | 3 | 1 | 3.636559 | 0 | 0 | 0 | 0 | 0 | 0 | -3.072262e-06 | 25.07146
2024-02-06 07:36 | 1420.389556 | 19.0999 | 3 | 1 | 3.636595 | 0 | 0 | 0 | 0 | 0 | 0 | 3.681898e-06 | 25.07146
2024-02-06 07:36 | 1420.489756 | 19.2001 | 3 | 1 | 3.636514 | 0 | 0 | 0 | 0 | 0 | 0 | 1.049042e-05 | 25.07146
2024-02-06 07:36 | 1420.589756 | 19.3001 | 3 | 1 | 3.636593 | 0 | 0 | 0 | 0 | 0 | 0 | 2.202757e-05 | 25.07146
2024-02-06 07:36 | 1420.690056 | 19.4004 | 3 | 1 | 3.636616 | 0 | 0 | 0 | 0 | 0 | 0 | 3.359933e-05 | 25.07146
2024-02-06 07:36 | 1420.789556 | 19.4999 | 3 | 1 | 3.636606 | 0 | 0 | 0 | 0 | 0 | 0 | 4.50788e-05 | 25.07146
2024-02-06 07:36 | 1420.890756 | 19.6011 | 3 | 1 | 3.63663 | 0 | 0 | 0 | 0 | 0 | 0 | 5.67544e-05 | 25.07146
2024-02-06 07:36 | 1420.990256 | 19.7006 | 3 | 1 | 3.636565 | 0 | 0 | 0 | 0 | 0 | 0 | 6.823386e-05 | 25.07146
2024-02-06 07:36 | 1421.089556 | 19.7999 | 3 | 1 | 3.636577 | 0 | 0 | 0 | 0 | 0 | 0 | 7.969025e-05 | 25.07146
2024-02-06 07:36 | 1421.190356 | 19.9007 | 3 | 1 | 3.636663 | 0 | 0 | 0 | 0 | 0 | 0 | 9.13197e-05 | 25.07146
2024-02-06 07:36 | 1421.289756 | 20.0001 | 3 | 1 | 3.636622 | 0 | 0 | 0 | 0 | 0 | 0 | 0.0001027876 | 25.07146
2024-02-06 07:36 | 1421.390556 | 20.1009 | 3 | 1 | 3.636567 | 0 | 0 | 0 | 0 | 0 | 0 | 0.0001144171 | 25.07146
2024-02-06 07:36 | 1421.489956 | 20.2003 | 3 | 1 | 3.636569 | 0 | 0 | 0 | 0 | 0 | 0 | 0.000125885 | 25.07146
2024-02-06 07:36 | 1421.590256 | 20.3006 | 3 | 1 | 3.636751 | 0 | 0 | 0 | 0 | 0 | 0 | 0.0001078489 | 25.07146
2024-02-06 07:36 | 1421.689656 | 20.4 | 3 | 1 | 3.636696 | 0 | 0 | 0 | 0 | 0 | 0 | 8.997465e-05 | 25.07146
2024-02-06 07:36 | 1421.790156 | 20.5005 | 3 | 1 | 3.636519 | 0 | 0 | 0 | 0 | 0 | 0 | 7.190258e-05 | 25.05499
2024-02-06 07:36 | 1421.890356 | 20.6007 | 3 | 1 | 3.636785 | 0 | 0 | 0 | 0 | 0 | 0 | 5.388446e-05 | 25.05499
2024-02-06 07:36 | 1421.989756 | 20.7001 | 3 | 1 | 3.636652 | 0 | 0 | 0 | 0 | 0 | 0 | 3.60102e-05 | 25.05499
2024-02-06 07:36 | 1422.090556 | 20.8009 | 3 | 1 | 3.636706 | 0 | 0 | 0 | 0 | 0 | 0 | 1.788418e-05 | 25.05499
2024-02-06 07:36 | 1422.189956 | 20.9003 | 3 | 1 | 3.636619 | 0 | 0 | 0 | 0 | 0 | 0 | 9.921189e-09 | 25.05499
2024-02-06 07:36 | 1422.289756 | 21.0001 | 3 | 1 | 3.636569 | 0 | 0 | 0 | 0 | 0 | 0 | -1.793627e-05 | 25.05499
2024-02-06 07:36 | 1422.390556 | 21.1009 | 3 | 1 | 3.636595 | 0 | 0 | 0 | 0 | 0 | 0 | -3.606228e-05 | 25.05499
2024-02-06 07:36 | 1422.489656 | 21.2 | 3 | 1 | 3.636696 | 0 | 0 | 0 | 0 | 0 | 0 | -5.38826e-05 | 25.05499
2024-02-06 07:36 | 1422.589856 | 21.3002 | 3 | 1 | 3.636614 | 0 | 0 | 0 | 0 | 0 | 0 | -4.098998e-05 | 25.05499
2024-02-06 07:36 | 1422.690956 | 21.4013 | 3 | 1 | 3.636636 | 0 | 0 | 0 | 0 | 0 | 0 | -2.798156e-05 | 25.05499
2024-02-06 07:36 | 1422.790256 | 21.5006 | 3 | 1 | 3.636562 | 0 | 0 | 0 | 0 | 0 | 0 | -1.520475e-05 | 25.05499
2024-02-06 07:36 | 1422.891056 | 21.6014 | 3 | 1 | 3.636627 | 0 | 0 | 0 | 0 | 0 | 0 | -2.23493e-06 | 25.05499
2024-02-06 07:36 | 1422.989956 | 21.7003 | 3 | 1 | 3.636566 | 0 | 0 | 0 | 0 | 0 | 0 | 1.049042e-05 | 25.05499
2024-02-06 07:36 | 1423.089956 | 21.8003 | 3 | 1 | 3.636636 | 0 | 0 | 0 | 0 | 0 | 0 | 2.33573e-05 | 25.05499
2024-02-06 07:36 | 1423.190756 | 21.9011 | 3 | 1 | 3.636574 | 0 | 0 | 0 | 0 | 0 | 0 | 3.632712e-05 | 25.05499
2024-02-06 07:36 | 1423.289856 | 22.0002 | 3 | 1 | 3.636603 | 0 | 0 | 0 | 0 | 0 | 0 | 4.90782e-05 | 25.05499
2024-02-06 07:36 | 1423.390856 | 22.1012 | 3 | 1 | 3.636666 | 0 | 0 | 0 | 0 | 0 | 0 | 6.207375e-05 | 25.05499
2024-02-06 07:36 | 1423.490256 | 22.2006 | 3 | 1 | 3.636653 | 0 | 0 | 0 | 0 | 0 | 0 | 7.486343e-05 | 25.05499
2024-02-06 07:36 | 1423.589756 | 22.3001 | 3 | 1 | 3.636649 | 0 | 0 | 0 | 0 | 0 | 0 | 6.43058e-05 | 25.05499
2024-02-06 07:36 | 1423.689756 | 22.4001 | 3 | 1 | 3.6366 | 0 | 0 | 0 | 0 | 0 | 0 | 5.369511e-05 | 25.05499
2024-02-06 07:36 | 1423.790156 | 22.5005 | 3 | 1 | 3.636696 | 0 | 0 | 0 | 0 | 0 | 0 | 4.304198e-05 | 25.05499
2024-02-06 07:36 | 1423.891056 | 22.6014 | 3 | 1 | 3.63667 | 0 | 0 | 0 | 0 | 0 | 0 | 3.23358e-05 | 25.05499
2024-02-06 07:36 | 1423.989556 | 22.6999 | 3 | 1 | 3.636664 | 0 | 0 | 0 | 0 | 0 | 0 | 2.188427e-05 | 25.05499
2024-02-06 07:36 | 1424.089856 | 22.8002 | 3 | 1 | 3.636633 | 0 | 0 | 0 | 0 | 0 | 0 | 1.124175e-05 | 25.05499
2024-02-06 07:36 | 1424.189956 | 22.9003 | 3 | 1 | 3.636637 | 0 | 0 | 0 | 0 | 0 | 0 | 6.20451e-07 | 25.05499
2024-02-06 07:36 | 1424.289756 | 23.0001 | 3 | 1 | 3.636585 | 0 | 0 | 0 | 0 | 0 | 0 | -9.969015e-06 | 25.05499
2024-02-06 07:36 | 1424.389956 | 23.1003 | 3 | 1 | 3.636725 | 0 | 0 | 0 | 0 | 0 | 0 | -2.060092e-05 | 25.05499
2024-02-06 07:36 | 1424.490156 | 23.2005 | 3 | 1 | 3.636571 | 0 | 0 | 0 | 0 | 0 | 0 | -3.123283e-05 | 25.05499
2024-02-06 07:36 | 1424.590156 | 23.3005 | 3 | 1 | 3.63659 | 0 | 0 | 0 | 0 | 0 | 0 | -2.896695e-05 | 25.07425
2024-02-06 07:36 | 1424.689556 | 23.3999 | 3 | 1 | 3.636725 | 0 | 0 | 0 | 0 | 0 | 0 | -2.671466e-05 | 25.07425
2024-02-06 07:36 | 1424.790756 | 23.5011 | 3 | 1 | 3.636659 | 0 | 0 | 0 | 0 | 0 | 0 | -2.442159e-05 | 25.07425
2024-02-06 07:36 | 1424.890356 | 23.6007 | 3 | 1 | 3.636616 | 0 | 0 | 0 | 0 | 0 | 0 | -2.216477e-05 | 25.07425
2024-02-06 07:36 | 1424.990356 | 23.7007 | 3 | 1 | 3.636684 | 0 | 0 | 0 | 0 | 0 | 0 | -1.989889e-05 | 25.07425
2024-02-06 07:36 | 1425.089756 | 23.8001 | 3 | 1 | 3.636657 | 0 | 0 | 0 | 0 | 0 | 0 | -1.76466e-05 | 25.07425
2024-02-06 07:36 | 1425.189756 | 23.9001 | 3 | 1 | 3.636659 | 0 | 0 | 0 | 0 | 0 | 0 | -1.538072e-05 | 25.07425
2024-02-06 07:36 | 1425.291156 | 24.0015 | 3 | 1 | 3.636571 | 0 | 0 | 0 | 0 | 0 | 0 | -1.308311e-05 | 25.07425
2024-02-06 07:36 | 1425.389756 | 24.1001 | 3 | 1 | 3.636668 | 0 | 0 | 0 | 0 | 0 | 0 | -1.084895e-05 | 25.07425
2024-02-06 07:36 | 1425.489756 | 24.2001 | 3 | 1 | 3.636654 | 0 | 0 | 0 | 0 | 0 | 0 | -8.583069e-06 | 25.07425
2024-02-06 07:36 | 1425.589956 | 24.3003 | 3 | 1 | 3.636681 | 0 | 0 | 0 | 0 | 0 | 0 | -6.505717e-06 | 25.07425
2024-02-06 07:36 | 1425.689956 | 24.4003 | 3 | 1 | 3.636638 | 0 | 0 | 0 | 0 | 0 | 0 | -4.432512e-06 | 25.07425
2024-02-06 07:36 | 1425.789956 | 24.5003 | 3 | 1 | 3.63664 | 0 | 0 | 0 | 0 | 0 | 0 | -2.359307e-06 | 25.07425
2024-02-06 07:36 | 1425.890156 | 24.6005 | 3 | 1 | 3.636728 | 0 | 0 | 0 | 0 | 0 | 0 | -2.819559e-07 | 25.07425
2024-02-06 07:36 | 1425.990356 | 24.7007 | 3 | 1 | 3.636746 | 0 | 0 | 0 | 0 | 0 | 0 | 1.795396e-06 | 25.07425
2024-02-06 07:36 | 1426.089856 | 24.8002 | 3 | 1 | 3.636746 | 0 | 0 | 0 | 0 | 0 | 0 | 3.858235e-06 | 25.07425
2024-02-06 07:36 | 1426.190856 | 24.9012 | 3 | 1 | 3.636662 | 0 | 0 | 0 | 0 | 0 | 0 | 5.952172e-06 | 25.07425
2024-02-06 07:36 | 1426.289956 | 25.0003 | 3 | 1 | 3.636644 | 0 | 0 | 0 | 0 | 0 | 0 | 8.006718e-06 | 25.07425
2024-02-06 07:36 | 1426.391156 | 25.1015 | 3 | 1 | 3.63674 | 0 | 0 | 0 | 0 | 0 | 0 | 1.01048e-05 | 25.07425
2024-02-06 07:36 | 1426.490256 | 25.2006 | 3 | 1 | 3.636654 | 0 | 0 | 0 | 0 | 0 | 0 | 1.215935e-05 | 25.07425
2024-02-06 07:36 | 1426.589556 | 25.2999 | 3 | 1 | 3.636672 | 0 | 0 | 0 | 0 | 0 | 0 | 1.888169e-05 | 25.07425
2024-02-06 07:36 | 1426.689556 | 25.3999 | 3 | 1 | 3.636652 | 0 | 0 | 0 | 0 | 0 | 0 | 2.565143e-05 | 25.07425
2024-02-06 07:36 | 1426.789756 | 25.5001 | 3 | 1 | 3.636728 | 0 | 0 | 0 | 0 | 0 | 0 | 3.24347e-05 | 25.07425
2024-02-06 07:36 | 1426.890156 | 25.6005 | 3 | 1 | 3.636644 | 0 | 0 | 0 | 0 | 0 | 0 | 3.923151e-05 | 25.07425
2024-02-06 07:36 | 1426.990356 | 25.7007 | 3 | 1 | 3.63665 | 0 | 0 | 0 | 0 | 0 | 0 | 4.601479e-05 | 25.07425
2024-02-06 07:36 | 1427.089756 | 25.8001 | 3 | 1 | 3.63657 | 0 | 0 | 0 | 0 | 0 | 0 | 5.27439e-05 | 25.07425
2024-02-06 07:36 | 1427.189756 | 25.9001 | 3 | 1 | 3.636769 | 0 | 0 | 0 | 0 | 0 | 0 | 5.951363e-05 | 25.07425
2024-02-06 07:36 | 1427.289856 | 26.0002 | 3 | 1 | 3.636737 | 0 | 0 | 0 | 0 | 0 | 0 | 6.629014e-05 | 25.07425
2024-02-06 07:36 | 1427.389556 | 26.0999 | 3 | 1 | 3.636651 | 0 | 0 | 0 | 0 | 0 | 0 | 7.303956e-05 | 25.07425
2024-02-06 07:36 | 1427.490456 | 26.2008 | 3 | 1 | 3.636546 | 0 | 0 | 0 | 0 | 0 | 0 | 7.987022e-05 | 25.08481
2024-02-06 07:36 | 1427.589856 | 26.3002 | 3 | 1 | 3.636704 | 0 | 0 | 0 | 0 | 0 | 0 | 7.574498e-05 | 25.08482
2024-02-06 07:36 | 1427.690656 | 26.401 | 3 | 1 | 3.636584 | 0 | 0 | 0 | 0 | 0 | 0 | 7.156164e-05 | 25.08482
2024-02-06 07:36 | 1427.790056 | 26.5004 | 3 | 1 | 3.636672 | 0 | 0 | 0 | 0 | 0 | 0 | 6.743639e-05 | 25.08482
2024-02-06 07:36 | 1427.889856 | 26.6002 | 3 | 1 | 3.636598 | 0 | 0 | 0 | 0 | 0 | 0 | 6.329455e-05 | 25.08482
2024-02-06 07:36 | 1427.989856 | 26.7002 | 3 | 1 | 3.636644 | 0 | 0 | 0 | 0 | 0 | 0 | 5.914441e-05 | 25.08482
2024-02-06 07:36 | 1428.090256 | 26.8006 | 3 | 1 | 3.636691 | 0 | 0 | 0 | 0 | 0 | 0 | 5.497766e-05 | 25.08482
2024-02-06 07:36 | 1428.189656 | 26.9 | 3 | 1 | 3.636769 | 0 | 0 | 0 | 0 | 0 | 0 | 5.085242e-05 | 25.08482
2024-02-06 07:36 | 1428.289856 | 27.0002 | 3 | 1 | 3.636658 | 0 | 0 | 0 | 0 | 0 | 0 | 4.669398e-05 | 25.08482
2024-02-06 07:36 | 1428.389856 | 27.1002 | 3 | 1 | 3.636682 | 0 | 0 | 0 | 0 | 0 | 0 | 4.254383e-05 | 25.08482
2024-02-06 07:36 | 1428.490056 | 27.2004 | 3 | 1 | 3.636661 | 0 | 0 | 0 | 0 | 0 | 0 | 3.838539e-05 | 25.08482
2024-02-06 07:36 | 1428.590256 | 27.3006 | 3 | 1 | 3.636696 | 0 | 0 | 0 | 0 | 0 | 0 | 3.322319e-05 | 25.08482
2024-02-06 07:36 | 1428.690256 | 27.4006 | 3 | 1 | 3.636679 | 0 | 0 | 0 | 0 | 0 | 0 | 2.807128e-05 | 25.08482
2024-02-06 07:36 | 1428.791056 | 27.5014 | 3 | 1 | 3.636627 | 0 | 0 | 0 | 0 | 0 | 0 | 2.287817e-05 | 25.08482
2024-02-06 07:36 | 1428.889956 | 27.6003 | 3 | 1 | 3.636772 | 0 | 0 | 0 | 0 | 0 | 0 | 1.778293e-05 | 25.08482
2024-02-06 07:36 | 1428.990256 | 27.7006 | 3 | 1 | 3.636653 | 0 | 0 | 0 | 0 | 0 | 0 | 1.261558e-05 | 25.08482
2024-02-06 07:36 | 1429.090356 | 27.8007 | 3 | 1 | 3.636722 | 0 | 0 | 0 | 0 | 0 | 0 | 7.458523e-06 | 25.08482
2024-02-06 07:36 | 1429.189856 | 27.9002 | 3 | 1 | 3.636664 | 0 | 0 | 0 | 0 | 0 | 0 | 2.332381e-06 | 25.08482
2024-02-06 07:36 | 1429.290556 | 28.0009 | 3 | 1 | 3.636723 | 0 | 0 | 0 | 0 | 0 | 0 | -2.855585e-06 | 25.08482
2024-02-06 07:36 | 1429.389856 | 28.1002 | 3 | 1 | 3.636799 | 0 | 0 | 0 | 0 | 0 | 0 | -7.971424e-06 | 25.08482
2024-02-06 07:36 | 1429.489656 | 28.2 | 3 | 1 | 3.636695 | 0 | 0 | 0 | 0 | 0 | 0 | -1.311302e-05 | 25.08482
2024-02-06 07:36 | 1429.589956 | 28.3003 | 3 | 1 | 3.636757 | 0 | 0 | 0 | 0 | 0 | 0 | -1.789188e-05 | 25.08482
2024-02-06 07:36 | 1429.690856 | 28.4012 | 3 | 1 | 3.636664 | 0 | 0 | 0 | 0 | 0 | 0 | -2.269932e-05 | 25.08482
2024-02-06 07:36 | 1429.790356 | 28.5007 | 3 | 1 | 3.636761 | 0 | 0 | 0 | 0 | 0 | 0 | -2.744005e-05 | 25.08482
2024-02-06 07:36 | 1429.889856 | 28.6002 | 3 | 1 | 3.636697 | 0 | 0 | 0 | 0 | 0 | 0 | -3.218079e-05 | 25.08482
2024-02-06 07:36 | 1429.990456 | 28.7008 | 3 | 1 | 3.636715 | 0 | 0 | 0 | 0 | 0 | 0 | -3.697394e-05 | 25.08482
2024-02-06 07:36 | 1430.090256 | 28.8006 | 3 | 1 | 3.636609 | 0 | 0 | 0 | 0 | 0 | 0 | -4.172897e-05 | 25.08482
2024-02-06 07:36 | 1430.190256 | 28.9006 | 3 | 1 | 3.636638 | 0 | 0 | 0 | 0 | 0 | 0 | -4.649353e-05 | 25.08482
2024-02-06 07:36 | 1430.290456 | 29.0008 | 3 | 1 | 3.636662 | 0 | 0 | 0 | 0 | 0 | 0 | -5.126762e-05 | 25.08666
2024-02-06 07:36 | 1430.389556 | 29.0999 | 3 | 1 | 3.63664 | 0 | 0 | 0 | 0 | 0 | 0 | -5.59893e-05 | 25.08666
2024-02-06 07:36 | 1430.490456 | 29.2008 | 3 | 1 | 3.636652 | 0 | 0 | 0 | 0 | 0 | 0 | -6.079674e-05 | 25.08666
2024-02-06 07:36 | 1430.589856 | 29.3002 | 3 | 1 | 3.636676 | 0 | 0 | 0 | 0 | 0 | 0 | -6.079674e-05 | 25.08666
2024-02-06 07:36 | 1430.689856 | 29.4002 | 3 | 1 | 3.636751 | 0 | 0 | 0 | 0 | 0 | 0 | -6.079674e-05 | 25.08666
2024-02-06 07:36 | 1430.790056 | 29.5004 | 3 | 1 | 3.636701 | 0 | 0 | 0 | 0 | 0 | 0 | -6.079674e-05 | 25.08666
2024-02-06 07:36 | 1430.891056 | 29.6014 | 3 | 1 | 3.636707 | 0 | 0 | 0 | 0 | 0 | 0 | -6.079674e-05 | 25.08666
2024-02-06 07:36 | 1430.989656 | 29.7 | 3 | 1 | 3.636677 | 0 | 0 | 0 | 0 | 0 | 0 | -6.079674e-05 | 25.08666
2024-02-06 07:36 | 1431.089656 | 29.8 | 3 | 1 | 3.636692 | 0 | 0 | 0 | 0 | 0 | 0 | -6.079674e-05 | 25.08666
2024-02-06 07:36 | 1431.189656 | 29.9 | 3 | 1 | 3.636707 | 0 | 0 | 0 | 0 | 0 | 0 | -6.079674e-05 | 25.08666
2024-02-06 07:36 | 1431.291256 | 30.0016 | 3 | 1 | 3.6367 | 0 | 0 | 0 | 0 | 0 | 0 | -6.079674e-05 | 25.08666
2024-02-06 07:36 | 1431.292156 | 30.0025 | 3 | 1 | 3.636697 | 0 | 0 | 0 | 0 | 0 | 0 | -6.079674e-05 | 25.08666