## Global_Info
TEST REPORT
|  |  | 20240205_w9_EIS400V | Serial Number |  | C:\ArbinSoftware\DataPro\Result\20240205_w9_EIS400V
|  |  | 2024-04-18 | 207487
Channel | Start DateTime | Schedule File Name | Creator | Comments | Software Version | Schedule Version | MASS | Specific Capacity | Capacity | Item ID | Has Aux | Has Specail | Log Aux Data Flag | Log Special Flag
3 | 2024-02-05 11:19 | INR21700_m50T\2nd_life_EIS\EIS_general.sdu |  |  | PV7.0 Build: 181116USB | Schedule Version 7.00.15 | 0 | 0 | 4.85 |  | 1 | 0 | TRUE | TRUE
Note on G2: Click to open file path

## ACIM_Chan3
Device_ID | Test_ID | Channel_ID | Cycle_ID | Step_ID | Pt | Freq | Zmod | Zphz
Gamry_1 | 1243 | 2 | 1 | 2 | 0 | 10019.53 | 0.0468998 | 48.04052
Gamry_1 | 1243 | 2 | 1 | 2 | 1 | 7207.031 | 0.038957 | 42.22332
Gamry_1 | 1243 | 2 | 1 | 2 | 2 | 5150.463 | 0.0332633 | 35.57211
Gamry_1 | 1243 | 2 | 1 | 2 | 3 | 3715.701 | 0.0295126 | 28.58109
Gamry_1 | 1243 | 2 | 1 | 2 | 4 | 2686.738 | 0.0272525 | 21.80274
Gamry_1 | 1243 | 2 | 1 | 2 | 5 | 1933.594 | 0.0259973 | 15.72618
Gamry_1 | 1243 | 2 | 1 | 2 | 6 | 1395.089 | 0.0254482 | 10.79487
Gamry_1 | 1243 | 2 | 1 | 2 | 7 | 1000.702 | 0.0252864 | 6.995373
Gamry_1 | 1243 | 2 | 1 | 2 | 8 | 716.9117 | 0.0253734 | 4.189669
Gamry_1 | 1243 | 2 | 1 | 2 | 9 | 520.8333 | 0.0255223 | 2.264529
Gamry_1 | 1243 | 2 | 1 | 2 | 10 | 372.8693 | 0.0257463 | 0.8332966
Gamry_1 | 1243 | 2 | 1 | 2 | 11 | 269.3965 | 0.0259846 | -0.1664254
Gamry_1 | 1243 | 2 | 1 | 2 | 12 | 193.6983 | 0.0262654 | -0.8777044
Gamry_1 | 1243 | 2 | 1 | 2 | 13 | 139.2327 | 0.0264729 | -1.376148
Gamry_1 | 1243 | 2 | 1 | 2 | 14 | 99.734 | 0.0267599 | -1.766133
Gamry_1 | 1243 | 2 | 1 | 2 | 15 | 72.11539 | 0.027065 | -2.030132
Gamry_1 | 1243 | 2 | 1 | 2 | 16 | 49.86702 | 0.0273355 | -2.2837
Gamry_1 | 1243 | 2 | 1 | 2 | 17 | 37.5 | 0.0275585 | -2.411534
Gamry_1 | 1243 | 2 | 1 | 2 | 18 | 27.25291 | 0.0278583 | -2.621517
Gamry_1 | 1243 | 2 | 1 | 2 | 19 | 19.29012 | 0.0281985 | -2.716562
Gamry_1 | 1243 | 2 | 1 | 2 | 20 | 13.95089 | 0.0285946 | -2.75297
Gamry_1 | 1243 | 2 | 1 | 2 | 21 | 9.9734 | 0.0289244 | -2.668771
Gamry_1 | 1243 | 2 | 1 | 2 | 22 | 7.233796 | 0.0292168 | -2.653024
Gamry_1 | 1243 | 2 | 1 | 2 | 23 | 5.196785 | 0.0294591 | -2.386539
Gamry_1 | 1243 | 2 | 1 | 2 | 24 | 3.720238 | 0.0296328 | -2.093154
Gamry_1 | 1243 | 2 | 1 | 2 | 25 | 2.689329 | 0.0299782 | -2.045657
Gamry_1 | 1243 | 2 | 1 | 2 | 26 | 1.929012 | 0.0299996 | -1.839508
Gamry_1 | 1243 | 2 | 1 | 2 | 27 | 1.395089 | 0.0301409 | -1.854037
Gamry_1 | 1243 | 2 | 1 | 2 | 28 | 0.997765 | 0.030405 | -2.013773
Gamry_1 | 1243 | 2 | 1 | 2 | 29 | 0.7233796 | 0.0305486 | -1.948682
Gamry_1 | 1243 | 2 | 1 | 2 | 30 | 0.5185288 | 0.0307833 | -2.071714
Gamry_1 | 1243 | 2 | 1 | 2 | 31 | 0.3732086 | 0.0309189 | -2.326467
Gamry_1 | 1243 | 2 | 1 | 2 | 32 | 0.2687787 | 0.0311755 | -2.706579
Gamry_1 | 1243 | 2 | 1 | 2 | 33 | 0.1933787 | 0.0313859 | -3.124428
Gamry_1 | 1243 | 2 | 1 | 2 | 34 | 0.1391776 | 0.0316916 | -3.664234
Gamry_1 | 1243 | 2 | 1 | 2 | 35 | 0.1001603 | 0.0320445 | -4.235653
Gamry_1 | 1243 | 2 | 1 | 2 | 36 | 0.0719825 | 0.0325248 | -4.957393
Gamry_1 | 1243 | 2 | 1 | 2 | 37 | 0.051807 | 0.0330052 | -5.824499
Gamry_1 | 1243 | 2 | 1 | 2 | 38 | 0.0372971 | 0.0336535 | -6.815953
Gamry_1 | 1243 | 2 | 1 | 2 | 39 | 0.0268286 | 0.0344174 | -7.919188
Gamry_1 | 1243 | 2 | 1 | 2 | 40 | 0.0193124 | 0.0353203 | -9.177365
Gamry_1 | 1243 | 2 | 1 | 2 | 41 | 0.0138979 | 0.0363792 | -10.65994
Gamry_1 | 1243 | 2 | 1 | 2 | 42 | 0.0100006 | 0.0376994 | -12.47219
Note on A1: Device_ID
Note on B1: Test_ID
Note on C1: Channel_ID
Note on D1: Cycle_ID
Note on E1: Step_ID
Note on F1: Pt
Note on G1: Freq
Note on H1: Zmod
Note on I1: Zphz

## Channel_3_1
Date_Time | Test_Time(s) | Step_Time(s) | Step_Index | Cycle_Index | Voltage(V) | Current(A) | Charge_Capacity(Ah) | Discharge_Capacity(Ah) | Charge_Energy(Wh) | Discharge_Energy(Wh) | Internal Resistance(Ohm) | dV/dt(V/s) | Aux_Temperature(¡æ)_1
2024-02-05 11:21 | 0.1016 | 0.1014 | 1 | 1 | 4.003417 | 0 | 0 | 0 | 0 | 0 | 0 | 0 | 25.19367
2024-02-05 11:21 | 0.2 | 0.1998 | 1 | 1 | 4.003566 | 0 | 0 | 0 | 0 | 0 | 0 | 0 | 25.19367
2024-02-05 11:21 | 0.3004 | 0.3002 | 1 | 1 | 4.003471 | 0 | 0 | 0 | 0 | 0 | 0 | 0 | 25.19367
2024-02-05 11:21 | 0.4002 | 0.4 | 1 | 1 | 4.00342 | 0 | 0 | 0 | 0 | 0 | 0 | 0 | 25.19367
2024-02-05 11:21 | 0.5002 | 0.5 | 1 | 1 | 4.00349 | 0 | 0 | 0 | 0 | 0 | 0 | 0 | 25.19367
2024-02-05 11:21 | 0.6004 | 0.6002 | 1 | 1 | 4.003509 | 0 | 0 | 0 | 0 | 0 | 0 | 0 | 25.19367
2024-02-05 11:21 | 0.7004 | 0.7002 | 1 | 1 | 4.003519 | 0 | 0 | 0 | 0 | 0 | 0 | 0 | 25.19367
2024-02-05 11:21 | 0.8008 | 0.8006 | 1 | 1 | 4.003484 | 0 | 0 | 0 | 0 | 0 | 0 | -7.497538e-08 | 25.19367
2024-02-05 11:21 | 0.9003 | 0.9001 | 1 | 1 | 4.003588 | 0 | 0 | 0 | 0 | 0 | 0 | -1.492787e-07 | 25.19367
2024-02-05 11:21 | 1 | 0.9998 | 1 | 1 | 4.003516 | 0 | 0 | 0 | 0 | 0 | 0 | -2.237313e-07 | 25.19367
2024-02-05 11:21 | 1.0012 | 1.001 | 1 | 1 | 4.003521 | 0 | 0 | 0 | 0 | 0 | 0 | -2.246274e-07 | 25.19367
2024-02-05 11:21 | 1.0183 | 0.0017 | 2 | 1 | 4.002979 | 0 | 0 | 0 | 0 | 0 | 0 | -2.373971e-07 | 25.19367
2024-02-05 11:22 | 61.0192 | 60.0026 | 2 | 1 | 4.008452 | 0 | 0 | 0 | 0 | 0 | 0 | -4.504407e-05 | 25.18899
2024-02-05 11:23 | 121.0194 | 120.0028 | 2 | 1 | 4.011714 | 0 | 0 | 0 | 0 | 0 | 0 | -8.985023e-05 | 25.18431
2024-02-05 11:24 | 181.0196 | 180.003 | 2 | 1 | 4.008884 | 0 | 0 | 0 | 0 | 0 | 0 | -0.0001346564 | 25.17963
2024-02-05 11:25 | 241.0226 | 240.006 | 2 | 1 | 4.007291 | 0 | 0 | 0 | 0 | 0 | 0 | -0.0001794646 | 25.17495
2024-02-05 11:26 | 301.0227 | 300.0061 | 2 | 1 | 3.998992 | 0 | 0 | 0 | 0 | 0 | 0 | -0.0002242707 | 25.17027
2024-02-05 11:27 | 361.024 | 360.0074 | 2 | 1 | 4.011597 | 0 | 0 | 0 | 0 | 0 | 0 | -0.0002690777 | 25.16559
2024-02-05 11:28 | 421.0245 | 420.0079 | 2 | 1 | 4.006249 | 0 | 0 | 0 | 0 | 0 | 0 | -0.0003138841 | 25.16091
2024-02-05 11:29 | 481.025 | 480.0084 | 2 | 1 | 4.011055 | 0 | 0 | 0 | 0 | 0 | 0 | -0.0003586904 | 25.15623
2024-02-05 11:30 | 541.0265 | 540.0099 | 2 | 1 | 3.997806 | 0 | 0 | 0 | 0 | 0 | 0 | -0.0004034976 | 25.15155
2024-02-05 11:31 | 601.0265 | 600.0099 | 2 | 1 | 4.01151 | 0 | 0 | 0 | 0 | 0 | 0 | -0.0004483036 | 25.14688
2024-02-05 11:32 | 661.0265 | 660.0099 | 2 | 1 | 4.007469 | 0 | 0 | 0 | 0 | 0 | 0 | -0.0004931096 | 25.1422
2024-02-05 11:33 | 721.0279 | 720.0113 | 2 | 1 | 4.000745 | 0 | 0 | 0 | 0 | 0 | 0 | -0.0005379166 | 25.13752
2024-02-05 11:34 | 781.0288 | 780.0122 | 2 | 1 | 3.997424 | 0 | 0 | 0 | 0 | 0 | 0 | -0.0005827233 | 25.13284
2024-02-05 11:35 | 841.0293 | 840.0127 | 2 | 1 | 3.999109 | 0 | 0 | 0 | 0 | 0 | 0 | -0.0006275297 | 25.12816
2024-02-05 11:36 | 901.0295 | 900.0129 | 2 | 1 | 4.005865 | 0 | 0 | 0 | 0 | 0 | 0 | -0.0006723358 | 25.12348
2024-02-05 11:37 | 961.03 | 960.0134 | 2 | 1 | 4.011165 | 0 | 0 | 0 | 0 | 0 | 0 | -0.0007171422 | 25.1188
2024-02-05 11:38 | 1021.0304 | 1020.0138 | 2 | 1 | 4.009992 | 0 | 0 | 0 | 0 | 0 | 0 | -0.0007619485 | 25.11412
2024-02-05 11:39 | 1081.0333 | 1080.0167 | 2 | 1 | 4.00335 | 0 | 0 | 0 | 0 | 0 | 0 | -0.0008067567 | 25.10944
2024-02-05 11:40 | 1141.0343 | 1140.0177 | 2 | 1 | 4.001547 | 0 | 0 | 0 | 0 | 0 | 0 | -0.0008515634 | 25.10476
2024-02-05 11:41 | 1201.0347 | 1200.0181 | 2 | 1 | 4.01075 | 0 | 0 | 0 | 0 | 0 | 0 | -0.0008963697 | 25.10008
2024-02-05 11:42 | 1261.0352 | 1260.0186 | 2 | 1 | 3.997479 | 0 | 0 | 0 | 0 | 0 | 0 | -0.0009411761 | 25.0954
2024-02-05 11:43 | 1321.0352 | 1320.0186 | 2 | 1 | 4.009672 | 0 | 0 | 0 | 0 | 0 | 0 | -0.0009859821 | 25.09073
2024-02-05 11:44 | 1381.0367 | 1380.0201 | 2 | 1 | 4.003191 | 0 | 0 | 0 | 0 | 0 | 0 | -0.001030789 | 25.08605
2024-02-05 11:45 | 1441.0379 | 1440.0213 | 2 | 1 | 4.001508 | 0 | 0 | 0 | 0 | 0 | 0 | -0.001075596 | 25.08137
2024-02-05 11:46 | 1485.29562 | 0.1002 | 3 | 1 | 4.003392 | 0 | 0 | 0 | 0 | 0 | 0 | -0.001108646 | 25.07792
2024-02-05 11:46 | 1485.39522 | 0.1998 | 3 | 1 | 4.003414 | 0 | 0 | 0 | 0 | 0 | 0 | -0.001131454 | 25.07792
2024-02-05 11:46 | 1485.49522 | 0.2998 | 3 | 1 | 4.00331 | 0 | 0 | 0 | 0 | 0 | 0 | -0.001154354 | 25.07792
2024-02-05 11:46 | 1485.59542 | 0.4 | 3 | 1 | 4.003322 | 0 | 0 | 0 | 0 | 0 | 0 | -0.001177299 | 25.07792
2024-02-05 11:46 | 1485.69542 | 0.5 | 3 | 1 | 4.003267 | 0 | 0 | 0 | 0 | 0 | 0 | -0.001200199 | 25.07792
2024-02-05 11:46 | 1485.79602 | 0.6006 | 3 | 1 | 4.003251 | 0 | 0 | 0 | 0 | 0 | 0 | -0.001080275 | 25.07792
2024-02-05 11:46 | 1485.89602 | 0.7006 | 3 | 1 | 4.00325 | 0 | 0 | 0 | 0 | 0 | 0 | -0.0009610653 | 25.07792
2024-02-05 11:46 | 1485.99592 | 0.8005 | 3 | 1 | 4.003307 | 0 | 0 | 0 | 0 | 0 | 0 | -0.0008419752 | 25.07792
2024-02-05 11:46 | 1486.09532 | 0.8999 | 3 | 1 | 4.003269 | 0 | 0 | 0 | 0 | 0 | 0 | -0.0007234812 | 25.07792
2024-02-05 11:46 | 1486.19582 | 1.0004 | 3 | 1 | 4.003365 | 0 | 0 | 0 | 0 | 0 | 0 | -0.0006036758 | 25.07792
2024-02-05 11:46 | 1486.29522 | 1.0998 | 3 | 1 | 4.003332 | 0 | 0 | 0 | 0 | 0 | 0 | -0.0004851818 | 25.07792
2024-02-05 11:46 | 1486.39542 | 1.2 | 3 | 1 | 4.003316 | 0 | 0 | 0 | 0 | 0 | 0 | -0.0003657341 | 25.07792
2024-02-05 11:46 | 1486.49562 | 1.3002 | 3 | 1 | 4.003354 | 0 | 0 | 0 | 0 | 0 | 0 | -0.0002462864 | 25.07792
2024-02-05 11:46 | 1486.59562 | 1.4002 | 3 | 1 | 4.003431 | 0 | 0 | 0 | 0 | 0 | 0 | -0.0001270771 | 25.07792
2024-02-05 11:46 | 1486.69582 | 1.5004 | 3 | 1 | 4.003314 | 0 | 0 | 0 | 0 | 0 | 0 | -7.629395e-06 | 25.07792
2024-02-05 11:46 | 1486.79522 | 1.5998 | 3 | 1 | 4.003233 | 0 | 0 | 0 | 0 | 0 | 0 | -1.455222e-05 | 25.07792
2024-02-05 11:46 | 1486.89522 | 1.6998 | 3 | 1 | 4.003282 | 0 | 0 | 0 | 0 | 0 | 0 | -2.151682e-05 | 25.07792
2024-02-05 11:46 | 1486.99542 | 1.8 | 3 | 1 | 4.00328 | 0 | 0 | 0 | 0 | 0 | 0 | -2.849536e-05 | 25.07792
2024-02-05 11:46 | 1487.09662 | 1.9012 | 3 | 1 | 4.003364 | 0 | 0 | 0 | 0 | 0 | 0 | -3.554354e-05 | 25.15521
2024-02-05 11:46 | 1487.19602 | 2.0006 | 3 | 1 | 4.003312 | 0 | 0 | 0 | 0 | 0 | 0 | -4.246637e-05 | 25.15521
2024-02-05 11:46 | 1487.29532 | 2.0999 | 3 | 1 | 4.003319 | 0 | 0 | 0 | 0 | 0 | 0 | -4.938222e-05 | 25.15521
2024-02-05 11:46 | 1487.39562 | 2.2002 | 3 | 1 | 4.003325 | 0 | 0 | 0 | 0 | 0 | 0 | -5.636772e-05 | 25.15521
2024-02-05 11:46 | 1487.49582 | 2.3004 | 3 | 1 | 4.003346 | 0 | 0 | 0 | 0 | 0 | 0 | -6.334626e-05 | 25.15521
2024-02-05 11:46 | 1487.59522 | 2.3998 | 3 | 1 | 4.003324 | 0 | 0 | 0 | 0 | 0 | 0 | -7.026908e-05 | 25.15521
2024-02-05 11:46 | 1487.69542 | 2.5 | 3 | 1 | 4.003372 | 0 | 0 | 0 | 0 | 0 | 0 | -7.724762e-05 | 25.15521
2024-02-05 11:46 | 1487.79642 | 2.601 | 3 | 1 | 4.003375 | 0 | 0 | 0 | 0 | 0 | 0 | -6.429632e-05 | 25.15521
2024-02-05 11:46 | 1487.89592 | 2.7005 | 3 | 1 | 4.003379 | 0 | 0 | 0 | 0 | 0 | 0 | -5.153736e-05 | 25.15521
2024-02-05 11:46 | 1487.99532 | 2.7999 | 3 | 1 | 4.003352 | 0 | 0 | 0 | 0 | 0 | 0 | -3.879122e-05 | 25.15521
2024-02-05 11:46 | 1488.09562 | 2.9002 | 3 | 1 | 4.003461 | 0 | 0 | 0 | 0 | 0 | 0 | -2.592968e-05 | 25.15521
2024-02-05 11:46 | 1488.19612 | 3.0007 | 3 | 1 | 4.003237 | 0 | 0 | 0 | 0 | 0 | 0 | -1.304249e-05 | 25.15521
2024-02-05 11:46 | 1488.29562 | 3.1002 | 3 | 1 | 4.003382 | 0 | 0 | 0 | 0 | 0 | 0 | -2.835377e-07 | 25.15521
2024-02-05 11:46 | 1488.39542 | 3.2 | 3 | 1 | 4.003355 | 0 | 0 | 0 | 0 | 0 | 0 | 1.251389e-05 | 25.15521
2024-02-05 11:46 | 1488.49542 | 3.3 | 3 | 1 | 4.003378 | 0 | 0 | 0 | 0 | 0 | 0 | 2.533696e-05 | 25.15521
2024-02-05 11:46 | 1488.59542 | 3.4 | 3 | 1 | 4.003304 | 0 | 0 | 0 | 0 | 0 | 0 | 3.816003e-05 | 25.15521
2024-02-05 11:46 | 1488.69572 | 3.5003 | 3 | 1 | 4.00332 | 0 | 0 | 0 | 0 | 0 | 0 | 5.102158e-05 | 25.15521
2024-02-05 11:46 | 1488.79592 | 3.6005 | 3 | 1 | 4.003401 | 0 | 0 | 0 | 0 | 0 | 0 | 4.452492e-05 | 25.15521
2024-02-05 11:46 | 1488.89532 | 3.6999 | 3 | 1 | 4.003327 | 0 | 0 | 0 | 0 | 0 | 0 | 3.808013e-05 | 25.15521
2024-02-05 11:46 | 1488.99532 | 3.7999 | 3 | 1 | 4.003368 | 0 | 0 | 0 | 0 | 0 | 0 | 3.159644e-05 | 25.15521
2024-02-05 11:46 | 1489.09552 | 3.9001 | 3 | 1 | 4.003367 | 0 | 0 | 0 | 0 | 0 | 0 | 2.509979e-05 | 25.15521
2024-02-05 11:46 | 1489.19562 | 4.0002 | 3 | 1 | 4.003321 | 0 | 0 | 0 | 0 | 0 | 0 | 1.860962e-05 | 25.15521
2024-02-05 11:46 | 1489.29572 | 4.1003 | 3 | 1 | 4.003304 | 0 | 0 | 0 | 0 | 0 | 0 | 1.211944e-05 | 25.15521
2024-02-05 11:46 | 1489.39572 | 4.2003 | 3 | 1 | 4.003331 | 0 | 0 | 0 | 0 | 0 | 0 | 5.635756e-06 | 25.15521
2024-02-05 11:46 | 1489.49572 | 4.3003 | 3 | 1 | 4.003305 | 0 | 0 | 0 | 0 | 0 | 0 | -8.47933e-07 | 25.15521
2024-02-05 11:46 | 1489.59592 | 4.4005 | 3 | 1 | 4.003341 | 0 | 0 | 0 | 0 | 0 | 0 | -7.344589e-06 | 25.15521
2024-02-05 11:46 | 1489.69592 | 4.5005 | 3 | 1 | 4.003354 | 0 | 0 | 0 | 0 | 0 | 0 | -1.382828e-05 | 25.15521
2024-02-05 11:46 | 1489.79552 | 4.6001 | 3 | 1 | 4.00327 | 0 | 0 | 0 | 0 | 0 | 0 | -1.04081e-05 | 25.15521
2024-02-05 11:46 | 1489.89552 | 4.7001 | 3 | 1 | 4.00345 | 0 | 0 | 0 | 0 | 0 | 0 | -6.974185e-06 | 25.15302
2024-02-05 11:46 | 1489.99572 | 4.8003 | 3 | 1 | 4.003285 | 0 | 0 | 0 | 0 | 0 | 0 | -3.533402e-06 | 25.15302
2024-02-05 11:46 | 1490.09572 | 4.9003 | 3 | 1 | 4.003313 | 0 | 0 | 0 | 0 | 0 | 0 | -9.948813e-08 | 25.15302
2024-02-05 11:46 | 1490.19602 | 5.0006 | 3 | 1 | 4.003427 | 0 | 0 | 0 | 0 | 0 | 0 | 3.344728e-06 | 25.15302
2024-02-05 11:46 | 1490.29532 | 5.0999 | 3 | 1 | 4.003223 | 0 | 0 | 0 | 0 | 0 | 0 | 6.754605e-06 | 25.15302
2024-02-05 11:46 | 1490.39532 | 5.1999 | 3 | 1 | 4.003364 | 0 | 0 | 0 | 0 | 0 | 0 | 1.018852e-05 | 25.15302
2024-02-05 11:46 | 1490.49552 | 5.3001 | 3 | 1 | 4.003378 | 0 | 0 | 0 | 0 | 0 | 0 | 1.36293e-05 | 25.15302
2024-02-05 11:46 | 1490.59552 | 5.4001 | 3 | 1 | 4.003339 | 0 | 0 | 0 | 0 | 0 | 0 | 1.706322e-05 | 25.15302
2024-02-05 11:46 | 1490.69572 | 5.5003 | 3 | 1 | 4.003367 | 0 | 0 | 0 | 0 | 0 | 0 | 2.0504e-05 | 25.15302
2024-02-05 11:46 | 1490.79532 | 5.5999 | 3 | 1 | 4.003345 | 0 | 0 | 0 | 0 | 0 | 0 | 2.017161e-05 | 25.15302
2024-02-05 11:46 | 1490.89572 | 5.7003 | 3 | 1 | 4.003429 | 0 | 0 | 0 | 0 | 0 | 0 | 1.983656e-05 | 25.15302
2024-02-05 11:46 | 1490.99552 | 5.8001 | 3 | 1 | 4.003358 | 0 | 0 | 0 | 0 | 0 | 0 | 1.950351e-05 | 25.15302
2024-02-05 11:46 | 1491.09592 | 5.9005 | 3 | 1 | 4.003335 | 0 | 0 | 0 | 0 | 0 | 0 | 1.916845e-05 | 25.15302
2024-02-05 11:46 | 1491.19592 | 6.0005 | 3 | 1 | 4.003392 | 0 | 0 | 0 | 0 | 0 | 0 | 1.883473e-05 | 25.15302
2024-02-05 11:46 | 1491.29652 | 6.1011 | 3 | 1 | 4.003426 | 0 | 0 | 0 | 0 | 0 | 0 | 1.849901e-05 | 25.15302
2024-02-05 11:46 | 1491.39592 | 6.2005 | 3 | 1 | 4.00332 | 0 | 0 | 0 | 0 | 0 | 0 | 1.81673e-05 | 25.15302
2024-02-05 11:46 | 1491.49532 | 6.2999 | 3 | 1 | 4.003403 | 0 | 0 | 0 | 0 | 0 | 0 | 1.783558e-05 | 25.15302
2024-02-05 11:46 | 1491.59572 | 6.4003 | 3 | 1 | 4.003356 | 0 | 0 | 0 | 0 | 0 | 0 | 1.750052e-05 | 25.15302
2024-02-05 11:46 | 1491.69592 | 6.5005 | 3 | 1 | 4.003432 | 0 | 0 | 0 | 0 | 0 | 0 | 1.716614e-05 | 25.15302
2024-02-05 11:46 | 1491.79612 | 6.6007 | 3 | 1 | 4.003403 | 0 | 0 | 0 | 0 | 0 | 0 | 8.137697e-06 | 25.15302
2024-02-05 11:46 | 1491.89562 | 6.7002 | 3 | 1 | 4.003517 | 0 | 0 | 0 | 0 | 0 | 0 | -8.276715e-07 | 25.15302
2024-02-05 11:46 | 1491.99662 | 6.8012 | 3 | 1 | 4.003411 | 0 | 0 | 0 | 0 | 0 | 0 | -9.928196e-06 | 25.15302
2024-02-05 11:46 | 1492.09642 | 6.901 | 3 | 1 | 4.003367 | 0 | 0 | 0 | 0 | 0 | 0 | -1.89206e-05 | 25.15302
2024-02-05 11:46 | 1492.19602 | 7.0006 | 3 | 1 | 4.003391 | 0 | 0 | 0 | 0 | 0 | 0 | -2.789497e-05 | 25.15302
2024-02-05 11:46 | 1492.29572 | 7.1003 | 3 | 1 | 4.003466 | 0 | 0 | 0 | 0 | 0 | 0 | -3.687836e-05 | 25.15302
2024-02-05 11:46 | 1492.39552 | 7.2001 | 3 | 1 | 4.003487 | 0 | 0 | 0 | 0 | 0 | 0 | -4.587076e-05 | 25.15302
2024-02-05 11:46 | 1492.49592 | 7.3005 | 3 | 1 | 4.003453 | 0 | 0 | 0 | 0 | 0 | 0 | -5.491722e-05 | 25.15302
2024-02-05 11:46 | 1492.59572 | 7.4003 | 3 | 1 | 4.003439 | 0 | 0 | 0 | 0 | 0 | 0 | -6.390962e-05 | 25.15302
2024-02-05 11:46 | 1492.69612 | 7.5007 | 3 | 1 | 4.003333 | 0 | 0 | 0 | 0 | 0 | 0 | -7.295609e-05 | 25.15302
2024-02-05 11:46 | 1492.79652 | 7.6011 | 3 | 1 | 4.003432 | 0 | 0 | 0 | 0 | 0 | 0 | -6.658751e-05 | 25.19244
2024-02-05 11:46 | 1492.89682 | 7.7014 | 3 | 1 | 4.003417 | 0 | 0 | 0 | 0 | 0 | 0 | -6.022528e-05 | 25.19244
2024-02-05 11:46 | 1492.99622 | 7.8008 | 3 | 1 | 4.003321 | 0 | 0 | 0 | 0 | 0 | 0 | -5.392013e-05 | 25.19244
2024-02-05 11:46 | 1493.09572 | 7.9003 | 3 | 1 | 4.003411 | 0 | 0 | 0 | 0 | 0 | 0 | -4.760865e-05 | 25.19244
2024-02-05 11:46 | 1493.19572 | 8.0003 | 3 | 1 | 4.003416 | 0 | 0 | 0 | 0 | 0 | 0 | -4.126544e-05 | 25.19244
2024-02-05 11:46 | 1493.29612 | 8.1007 | 3 | 1 | 4.003471 | 0 | 0 | 0 | 0 | 0 | 0 | -3.489687e-05 | 25.19244
2024-02-05 11:46 | 1493.39552 | 8.2001 | 3 | 1 | 4.003402 | 0 | 0 | 0 | 0 | 0 | 0 | -2.859172e-05 | 25.19244
2024-02-05 11:46 | 1493.49572 | 8.3003 | 3 | 1 | 4.003346 | 0 | 0 | 0 | 0 | 0 | 0 | -2.223584e-05 | 25.19244
2024-02-05 11:46 | 1493.59572 | 8.4003 | 3 | 1 | 4.003412 | 0 | 0 | 0 | 0 | 0 | 0 | -1.589263e-05 | 25.19244
2024-02-05 11:46 | 1493.69592 | 8.5005 | 3 | 1 | 4.00343 | 0 | 0 | 0 | 0 | 0 | 0 | -9.536743e-06 | 25.19244
2024-02-05 11:46 | 1493.79572 | 8.6003 | 3 | 1 | 4.003452 | 0 | 0 | 0 | 0 | 0 | 0 | -8.917847e-06 | 25.19244
2024-02-05 11:46 | 1493.89642 | 8.701 | 3 | 1 | 4.00344 | 0 | 0 | 0 | 0 | 0 | 0 | -8.29337e-06 | 25.19244
2024-02-05 11:46 | 1493.99582 | 8.8004 | 3 | 1 | 4.003453 | 0 | 0 | 0 | 0 | 0 | 0 | -7.676954e-06 | 25.19244
2024-02-05 11:46 | 1494.09612 | 8.9007 | 3 | 1 | 4.003462 | 0 | 0 | 0 | 0 | 0 | 0 | -7.054957e-06 | 25.19244
2024-02-05 11:46 | 1494.19642 | 9.001 | 3 | 1 | 4.003473 | 0 | 0 | 0 | 0 | 0 | 0 | -6.432961e-06 | 25.19244
2024-02-05 11:46 | 1494.29572 | 9.1003 | 3 | 1 | 4.003479 | 0 | 0 | 0 | 0 | 0 | 0 | -5.817165e-06 | 25.19244
2024-02-05 11:46 | 1494.39602 | 9.2006 | 3 | 1 | 4.003414 | 0 | 0 | 0 | 0 | 0 | 0 | -5.195169e-06 | 25.19244
2024-02-05 11:46 | 1494.49532 | 9.2999 | 3 | 1 | 4.003503 | 0 | 0 | 0 | 0 | 0 | 0 | -4.579373e-06 | 25.19244
2024-02-05 11:46 | 1494.59532 | 9.3999 | 3 | 1 | 4.00341 | 0 | 0 | 0 | 0 | 0 | 0 | -3.959237e-06 | 25.19244
2024-02-05 11:46 | 1494.69552 | 9.5001 | 3 | 1 | 4.003444 | 0 | 0 | 0 | 0 | 0 | 0 | -3.33786e-06 | 25.19244
2024-02-05 11:46 | 1494.79652 | 9.6011 | 3 | 1 | 4.003442 | 0 | 0 | 0 | 0 | 0 | 0 | 8.318159e-06 | 25.19244
2024-02-05 11:46 | 1494.89602 | 9.7006 | 3 | 1 | 4.003513 | 0 | 0 | 0 | 0 | 0 | 0 | 1.980107e-05 | 25.19244
2024-02-05 11:46 | 1494.99552 | 9.8001 | 3 | 1 | 4.003488 | 0 | 0 | 0 | 0 | 0 | 0 | 3.128398e-05 | 25.19244
2024-02-05 11:46 | 1495.09552 | 9.9001 | 3 | 1 | 4.003413 | 0 | 0 | 0 | 0 | 0 | 0 | 4.282459e-05 | 25.19244
2024-02-05 11:46 | 1495.19532 | 9.9999 | 3 | 1 | 4.003342 | 0 | 0 | 0 | 0 | 0 | 0 | 5.434213e-05 | 25.19244
2024-02-05 11:46 | 1495.29552 | 10.1001 | 3 | 1 | 4.003457 | 0 | 0 | 0 | 0 | 0 | 0 | 6.590582e-05 | 25.19244
2024-02-05 11:46 | 1495.39592 | 10.2005 | 3 | 1 | 4.003516 | 0 | 0 | 0 | 0 | 0 | 0 | 7.74926e-05 | 25.19244
2024-02-05 11:46 | 1495.49662 | 10.3012 | 3 | 1 | 4.003456 | 0 | 0 | 0 | 0 | 0 | 0 | 8.911399e-05 | 25.19244
2024-02-05 11:46 | 1495.59602 | 10.4006 | 3 | 1 | 4.003348 | 0 | 0 | 0 | 0 | 0 | 0 | 0.0001005854 | 25.16235
2024-02-05 11:46 | 1495.69542 | 10.5 | 3 | 1 | 4.003406 | 0 | 0 | 0 | 0 | 0 | 0 | 0.0001120567 | 25.16235
2024-02-05 11:46 | 1495.79672 | 10.6013 | 3 | 1 | 4.00348 | 0 | 0 | 0 | 0 | 0 | 0 | 0.0001078539 | 25.16235
2024-02-05 11:46 | 1495.89682 | 10.7014 | 3 | 1 | 4.003445 | 0 | 0 | 0 | 0 | 0 | 0 | 0.0001037009 | 25.16235
2024-02-05 11:46 | 1495.99532 | 10.7999 | 3 | 1 | 4.003482 | 0 | 0 | 0 | 0 | 0 | 0 | 9.961419e-05 | 25.16235
2024-02-05 11:46 | 1496.09552 | 10.9001 | 3 | 1 | 4.003437 | 0 | 0 | 0 | 0 | 0 | 0 | 9.545699e-05 | 25.16235
2024-02-05 11:46 | 1496.19562 | 11.0002 | 3 | 1 | 4.00352 | 0 | 0 | 0 | 0 | 0 | 0 | 9.130394e-05 | 25.16235
2024-02-05 11:46 | 1496.29622 | 11.1008 | 3 | 1 | 4.003439 | 0 | 0 | 0 | 0 | 0 | 0 | 8.713015e-05 | 25.16235
2024-02-05 11:46 | 1496.39552 | 11.2001 | 3 | 1 | 4.003472 | 0 | 0 | 0 | 0 | 0 | 0 | 8.30103e-05 | 25.16235
2024-02-05 11:46 | 1496.49572 | 11.3003 | 3 | 1 | 4.0035 | 0 | 0 | 0 | 0 | 0 | 0 | 7.88531e-05 | 25.16235
2024-02-05 11:46 | 1496.59592 | 11.4005 | 3 | 1 | 4.003475 | 0 | 0 | 0 | 0 | 0 | 0 | 7.46959e-05 | 25.16235
2024-02-05 11:46 | 1496.69532 | 11.4999 | 3 | 1 | 4.003451 | 0 | 0 | 0 | 0 | 0 | 0 | 7.05719e-05 | 25.16235
2024-02-05 11:46 | 1496.79552 | 11.6001 | 3 | 1 | 4.003427 | 0 | 0 | 0 | 0 | 0 | 0 | 6.856578e-05 | 25.16235
2024-02-05 11:46 | 1496.89662 | 11.7012 | 3 | 1 | 4.003422 | 0 | 0 | 0 | 0 | 0 | 0 | 6.654164e-05 | 25.16235
2024-02-05 11:46 | 1496.99602 | 11.8006 | 3 | 1 | 4.003397 | 0 | 0 | 0 | 0 | 0 | 0 | 6.455154e-05 | 25.16235
2024-02-05 11:46 | 1497.09572 | 11.9003 | 3 | 1 | 4.003448 | 0 | 0 | 0 | 0 | 0 | 0 | 6.255543e-05 | 25.16235
2024-02-05 11:46 | 1497.19552 | 12.0001 | 3 | 1 | 4.003503 | 0 | 0 | 0 | 0 | 0 | 0 | 6.055732e-05 | 25.16235
2024-02-05 11:46 | 1497.29552 | 12.1001 | 3 | 1 | 4.003447 | 0 | 0 | 0 | 0 | 0 | 0 | 5.85552e-05 | 25.16235
2024-02-05 11:46 | 1497.39592 | 12.2005 | 3 | 1 | 4.003487 | 0 | 0 | 0 | 0 | 0 | 0 | 5.654508e-05 | 25.16235
2024-02-05 11:46 | 1497.49532 | 12.2999 | 3 | 1 | 4.00349 | 0 | 0 | 0 | 0 | 0 | 0 | 5.455498e-05 | 25.16235
2024-02-05 11:46 | 1497.59612 | 12.4007 | 3 | 1 | 4.003499 | 0 | 0 | 0 | 0 | 0 | 0 | 5.253684e-05 | 25.16235
2024-02-05 11:46 | 1497.69562 | 12.5002 | 3 | 1 | 4.003545 | 0 | 0 | 0 | 0 | 0 | 0 | 5.054474e-05 | 25.16235
2024-02-05 11:46 | 1497.79582 | 12.6004 | 3 | 1 | 4.003394 | 0 | 0 | 0 | 0 | 0 | 0 | 4.265804e-05 | 25.16235
2024-02-05 11:46 | 1497.89522 | 12.6998 | 3 | 1 | 4.003548 | 0 | 0 | 0 | 0 | 0 | 0 | 3.48343e-05 | 25.16235
2024-02-05 11:46 | 1497.99542 | 12.8 | 3 | 1 | 4.003309 | 0 | 0 | 0 | 0 | 0 | 0 | 2.69476e-05 | 25.16235
2024-02-05 11:46 | 1498.09542 | 12.9 | 3 | 1 | 4.003466 | 0 | 0 | 0 | 0 | 0 | 0 | 1.907663e-05 | 25.16235
2024-02-05 11:46 | 1498.19662 | 13.0012 | 3 | 1 | 4.003527 | 0 | 0 | 0 | 0 | 0 | 0 | 1.111122e-05 | 25.16235
2024-02-05 11:46 | 1498.29662 | 13.1012 | 3 | 1 | 4.003497 | 0 | 0 | 0 | 0 | 0 | 0 | 3.24026e-06 | 25.16235
2024-02-05 11:46 | 1498.39602 | 13.2006 | 3 | 1 | 4.003463 | 0 | 0 | 0 | 0 | 0 | 0 | -4.583476e-06 | 25.16235
2024-02-05 11:46 | 1498.49542 | 13.3 | 3 | 1 | 4.003474 | 0 | 0 | 0 | 0 | 0 | 0 | -1.240721e-05 | 25.13351
2024-02-05 11:46 | 1498.59582 | 13.4004 | 3 | 1 | 4.003562 | 0 | 0 | 0 | 0 | 0 | 0 | -2.030966e-05 | 25.13349
2024-02-05 11:46 | 1498.69522 | 13.4998 | 3 | 1 | 4.003521 | 0 | 0 | 0 | 0 | 0 | 0 | -2.813339e-05 | 25.13349
2024-02-05 11:46 | 1498.79542 | 13.6 | 3 | 1 | 4.003478 | 0 | 0 | 0 | 0 | 0 | 0 | -2.182908e-05 | 25.13349
2024-02-05 11:46 | 1498.89582 | 13.7004 | 3 | 1 | 4.003608 | 0 | 0 | 0 | 0 | 0 | 0 | -1.551217e-05 | 25.13349
2024-02-05 11:46 | 1498.99522 | 13.7998 | 3 | 1 | 4.003422 | 0 | 0 | 0 | 0 | 0 | 0 | -9.258191e-06 | 25.13349
2024-02-05 11:46 | 1499.09562 | 13.9002 | 3 | 1 | 4.003478 | 0 | 0 | 0 | 0 | 0 | 0 | -2.94129e-06 | 25.13349
2024-02-05 11:46 | 1499.19622 | 14.0008 | 3 | 1 | 4.003572 | 0 | 0 | 0 | 0 | 0 | 0 | 3.388194e-06 | 25.13349
2024-02-05 11:46 | 1499.29632 | 14.1009 | 3 | 1 | 4.003551 | 0 | 0 | 0 | 0 | 0 | 0 | 9.68622e-06 | 25.13349
2024-02-05 11:46 | 1499.39522 | 14.1998 | 3 | 1 | 4.003562 | 0 | 0 | 0 | 0 | 0 | 0 | 1.590874e-05 | 25.13349
2024-02-05 11:46 | 1499.49542 | 14.3 | 3 | 1 | 4.003549 | 0 | 0 | 0 | 0 | 0 | 0 | 2.221306e-05 | 25.13349
2024-02-05 11:46 | 1499.59562 | 14.4002 | 3 | 1 | 4.003412 | 0 | 0 | 0 | 0 | 0 | 0 | 2.851738e-05 | 25.13349
2024-02-05 11:46 | 1499.69562 | 14.5002 | 3 | 1 | 4.003555 | 0 | 0 | 0 | 0 | 0 | 0 | 3.480911e-05 | 25.13349
2024-02-05 11:46 | 1499.79592 | 14.6005 | 3 | 1 | 4.003527 | 0 | 0 | 0 | 0 | 0 | 0 | 2.92145e-05 | 25.13349
2024-02-05 11:46 | 1499.89542 | 14.7 | 3 | 1 | 4.003553 | 0 | 0 | 0 | 0 | 0 | 0 | 2.366451e-05 | 25.13349
2024-02-05 11:46 | 1499.99582 | 14.8004 | 3 | 1 | 4.003559 | 0 | 0 | 0 | 0 | 0 | 0 | 1.806432e-05 | 25.13349
2024-02-05 11:46 | 1500.09522 | 14.8998 | 3 | 1 | 4.003535 | 0 | 0 | 0 | 0 | 0 | 0 | 1.251991e-05 | 25.13349
2024-02-05 11:46 | 1500.19552 | 15.0001 | 3 | 1 | 4.003514 | 0 | 0 | 0 | 0 | 0 | 0 | 6.925295e-06 | 25.13349
2024-02-05 11:46 | 1500.29562 | 15.1002 | 3 | 1 | 4.003393 | 0 | 0 | 0 | 0 | 0 | 0 | 1.341837e-06 | 25.13349
2024-02-05 11:46 | 1500.39662 | 15.2012 | 3 | 1 | 4.003473 | 0 | 0 | 0 | 0 | 0 | 0 | -4.29182e-06 | 25.13349
2024-02-05 11:46 | 1500.49602 | 15.3006 | 3 | 1 | 4.003525 | 0 | 0 | 0 | 0 | 0 | 0 | -9.836232e-06 | 25.13349
2024-02-05 11:46 | 1500.59542 | 15.4 | 3 | 1 | 4.003566 | 0 | 0 | 0 | 0 | 0 | 0 | -1.538064e-05 | 25.13349
2024-02-05 11:46 | 1500.69582 | 15.5004 | 3 | 1 | 4.003486 | 0 | 0 | 0 | 0 | 0 | 0 | -2.098083e-05 | 25.13349
2024-02-05 11:46 | 1500.79522 | 15.5998 | 3 | 1 | 4.003515 | 0 | 0 | 0 | 0 | 0 | 0 | -5.763157e-06 | 25.13349
2024-02-05 11:46 | 1500.89582 | 15.7004 | 3 | 1 | 4.003526 | 0 | 0 | 0 | 0 | 0 | 0 | 9.638234e-06 | 25.13349
2024-02-05 11:46 | 1500.99562 | 15.8002 | 3 | 1 | 4.003546 | 0 | 0 | 0 | 0 | 0 | 0 | 2.491715e-05 | 25.13349
2024-02-05 11:46 | 1501.09562 | 15.9002 | 3 | 1 | 4.003579 | 0 | 0 | 0 | 0 | 0 | 0 | 4.022668e-05 | 25.13349
2024-02-05 11:46 | 1501.19532 | 15.9999 | 3 | 1 | 4.003486 | 0 | 0 | 0 | 0 | 0 | 0 | 5.549029e-05 | 25.13349
2024-02-05 11:46 | 1501.29582 | 16.1004 | 3 | 1 | 4.003539 | 0 | 0 | 0 | 0 | 0 | 0 | 7.087637e-05 | 25.11299
2024-02-05 11:46 | 1501.39522 | 16.1998 | 3 | 1 | 4.003578 | 0 | 0 | 0 | 0 | 0 | 0 | 8.609405e-05 | 25.11299
2024-02-05 11:46 | 1501.49552 | 16.3001 | 3 | 1 | 4.003471 | 0 | 0 | 0 | 0 | 0 | 0 | 0.0001014495 | 25.11299
2024-02-05 11:46 | 1501.59662 | 16.4012 | 3 | 1 | 4.003581 | 0 | 0 | 0 | 0 | 0 | 0 | 0.0001169275 | 25.11299
2024-02-05 11:46 | 1501.69562 | 16.5002 | 3 | 1 | 4.003454 | 0 | 0 | 0 | 0 | 0 | 0 | 0.0001320839 | 25.11299
2024-02-05 11:46 | 1501.79562 | 16.6002 | 3 | 1 | 4.003582 | 0 | 0 | 0 | 0 | 0 | 0 | 0.0001126979 | 25.11299
2024-02-05 11:46 | 1501.89602 | 16.7006 | 3 | 1 | 4.00351 | 0 | 0 | 0 | 0 | 0 | 0 | 9.323445e-05 | 25.11299
2024-02-05 11:46 | 1501.99542 | 16.8 | 3 | 1 | 4.003515 | 0 | 0 | 0 | 0 | 0 | 0 | 7.396482e-05 | 25.11299
2024-02-05 11:46 | 1502.09582 | 16.9004 | 3 | 1 | 4.003501 | 0 | 0 | 0 | 0 | 0 | 0 | 5.450133e-05 | 25.11299
2024-02-05 11:46 | 1502.19612 | 17.0007 | 3 | 1 | 4.00351 | 0 | 0 | 0 | 0 | 0 | 0 | 3.505722e-05 | 25.11299
2024-02-05 11:46 | 1502.29542 | 17.1 | 3 | 1 | 4.003599 | 0 | 0 | 0 | 0 | 0 | 0 | 1.580698e-05 | 25.11299
2024-02-05 11:46 | 1502.39682 | 17.2014 | 3 | 1 | 4.003518 | 0 | 0 | 0 | 0 | 0 | 0 | -3.850373e-06 | 25.11299
2024-02-05 11:46 | 1502.49522 | 17.2998 | 3 | 1 | 4.003643 | 0 | 0 | 0 | 0 | 0 | 0 | -2.292615e-05 | 25.11299
2024-02-05 11:46 | 1502.59562 | 17.4002 | 3 | 1 | 4.003534 | 0 | 0 | 0 | 0 | 0 | 0 | -4.238964e-05 | 25.11299
2024-02-05 11:46 | 1502.69672 | 17.5013 | 3 | 1 | 4.003527 | 0 | 0 | 0 | 0 | 0 | 0 | -6.198883e-05 | 25.11299
2024-02-05 11:46 | 1502.79522 | 17.5998 | 3 | 1 | 4.00347 | 0 | 0 | 0 | 0 | 0 | 0 | -4.792698e-05 | 25.11299
2024-02-05 11:46 | 1502.89562 | 17.7002 | 3 | 1 | 4.00355 | 0 | 0 | 0 | 0 | 0 | 0 | -3.359389e-05 | 25.11299
2024-02-05 11:46 | 1502.99522 | 17.7998 | 3 | 1 | 4.003577 | 0 | 0 | 0 | 0 | 0 | 0 | -1.9375e-05 | 25.11299
2024-02-05 11:46 | 1503.09592 | 17.9005 | 3 | 1 | 4.003525 | 0 | 0 | 0 | 0 | 0 | 0 | -4.999079e-06 | 25.11299
2024-02-05 11:46 | 1503.19542 | 18 | 3 | 1 | 4.003511 | 0 | 0 | 0 | 0 | 0 | 0 | 9.205531e-06 | 25.11299
2024-02-05 11:46 | 1503.29562 | 18.1002 | 3 | 1 | 4.003551 | 0 | 0 | 0 | 0 | 0 | 0 | 2.351007e-05 | 25.11299
2024-02-05 11:46 | 1503.39522 | 18.1998 | 3 | 1 | 4.003598 | 0 | 0 | 0 | 0 | 0 | 0 | 3.772896e-05 | 25.11299
2024-02-05 11:46 | 1503.49522 | 18.2998 | 3 | 1 | 4.003511 | 0 | 0 | 0 | 0 | 0 | 0 | 5.200495e-05 | 25.11299
2024-02-05 11:46 | 1503.59542 | 18.4 | 3 | 1 | 4.003559 | 0 | 0 | 0 | 0 | 0 | 0 | 6.630949e-05 | 25.11299
2024-02-05 11:46 | 1503.69542 | 18.5 | 3 | 1 | 4.003662 | 0 | 0 | 0 | 0 | 0 | 0 | 8.058548e-05 | 25.11299
2024-02-05 11:46 | 1503.79562 | 18.6002 | 3 | 1 | 4.003521 | 0 | 0 | 0 | 0 | 0 | 0 | 6.410829e-05 | 25.11299
2024-02-05 11:46 | 1503.89682 | 18.7014 | 3 | 1 | 4.003489 | 0 | 0 | 0 | 0 | 0 | 0 | 4.746665e-05 | 25.11299
2024-02-05 11:46 | 1503.99612 | 18.8007 | 3 | 1 | 4.003536 | 0 | 0 | 0 | 0 | 0 | 0 | 3.113746e-05 | 25.11299
2024-02-05 11:46 | 1504.09552 | 18.9001 | 3 | 1 | 4.003688 | 0 | 0 | 0 | 0 | 0 | 0 | 1.479182e-05 | 25.1645
2024-02-05 11:46 | 1504.19662 | 19.0012 | 3 | 1 | 4.003475 | 0 | 0 | 0 | 0 | 0 | 0 | -1.833373e-06 | 25.1645
2024-02-05 11:46 | 1504.29642 | 19.101 | 3 | 1 | 4.003587 | 0 | 0 | 0 | 0 | 0 | 0 | -1.824479e-05 | 25.1645
2024-02-05 11:46 | 1504.39602 | 19.2006 | 3 | 1 | 4.003615 | 0 | 0 | 0 | 0 | 0 | 0 | -3.462332e-05 | 25.1645
2024-02-05 11:46 | 1504.49622 | 19.3008 | 3 | 1 | 4.003483 | 0 | 0 | 0 | 0 | 0 | 0 | -5.110051e-05 | 25.1645
2024-02-05 11:46 | 1504.59562 | 19.4002 | 3 | 1 | 4.003572 | 0 | 0 | 0 | 0 | 0 | 0 | -6.744615e-05 | 25.1645
2024-02-05 11:46 | 1504.69582 | 19.5004 | 3 | 1 | 4.003564 | 0 | 0 | 0 | 0 | 0 | 0 | -8.392334e-05 | 25.1645
2024-02-05 11:46 | 1504.79532 | 19.5999 | 3 | 1 | 4.003523 | 0 | 0 | 0 | 0 | 0 | 0 | -6.878223e-05 | 25.1645
2024-02-05 11:46 | 1504.89582 | 19.7004 | 3 | 1 | 4.003565 | 0 | 0 | 0 | 0 | 0 | 0 | -5.348896e-05 | 25.1645
2024-02-05 11:46 | 1504.99522 | 19.7998 | 3 | 1 | 4.00355 | 0 | 0 | 0 | 0 | 0 | 0 | -3.836307e-05 | 25.1645
2024-02-05 11:46 | 1505.09542 | 19.9 | 3 | 1 | 4.003577 | 0 | 0 | 0 | 0 | 0 | 0 | -2.311544e-05 | 25.1645
2024-02-05 11:46 | 1505.19662 | 20.0012 | 3 | 1 | 4.003479 | 0 | 0 | 0 | 0 | 0 | 0 | -7.715641e-06 | 25.1645
2024-02-05 11:46 | 1505.29602 | 20.1006 | 3 | 1 | 4.003476 | 0 | 0 | 0 | 0 | 0 | 0 | 7.410248e-06 | 25.1645
2024-02-05 11:46 | 1505.39562 | 20.2002 | 3 | 1 | 4.00356 | 0 | 0 | 0 | 0 | 0 | 0 | 2.256657e-05 | 25.1645
2024-02-05 11:46 | 1505.49582 | 20.3004 | 3 | 1 | 4.003514 | 0 | 0 | 0 | 0 | 0 | 0 | 3.78142e-05 | 25.1645
2024-02-05 11:46 | 1505.59522 | 20.3998 | 3 | 1 | 4.003596 | 0 | 0 | 0 | 0 | 0 | 0 | 5.294009e-05 | 25.1645
2024-02-05 11:46 | 1505.69542 | 20.5 | 3 | 1 | 4.003542 | 0 | 0 | 0 | 0 | 0 | 0 | 6.818771e-05 | 25.1645
2024-02-05 11:46 | 1505.79542 | 20.6 | 3 | 1 | 4.003609 | 0 | 0 | 0 | 0 | 0 | 0 | 5.965147e-05 | 25.1645
2024-02-05 11:46 | 1505.89592 | 20.7005 | 3 | 1 | 4.003596 | 0 | 0 | 0 | 0 | 0 | 0 | 5.107255e-05 | 25.1645
2024-02-05 11:46 | 1505.99622 | 20.8008 | 3 | 1 | 4.003578 | 0 | 0 | 0 | 0 | 0 | 0 | 4.251071e-05 | 25.1645
2024-02-05 11:46 | 1506.09562 | 20.9002 | 3 | 1 | 4.003472 | 0 | 0 | 0 | 0 | 0 | 0 | 3.402569e-05 | 25.1645
2024-02-05 11:46 | 1506.19612 | 21.0007 | 3 | 1 | 4.003544 | 0 | 0 | 0 | 0 | 0 | 0 | 2.544677e-05 | 25.1645
2024-02-05 11:46 | 1506.29662 | 21.1012 | 3 | 1 | 4.003544 | 0 | 0 | 0 | 0 | 0 | 0 | 1.686785e-05 | 25.1645
2024-02-05 11:46 | 1506.39542 | 21.2 | 3 | 1 | 4.003477 | 0 | 0 | 0 | 0 | 0 | 0 | 8.434042e-06 | 25.1645
2024-02-05 11:46 | 1506.49542 | 21.3 | 3 | 1 | 4.003593 | 0 | 0 | 0 | 0 | 0 | 0 | -1.021964e-07 | 25.1645
2024-02-05 11:46 | 1506.59562 | 21.4002 | 3 | 1 | 4.003555 | 0 | 0 | 0 | 0 | 0 | 0 | -8.655508e-06 | 25.1645
2024-02-05 11:46 | 1506.69532 | 21.4999 | 3 | 1 | 4.003559 | 0 | 0 | 0 | 0 | 0 | 0 | -1.716614e-05 | 25.1645
2024-02-05 11:46 | 1506.79572 | 21.6003 | 3 | 1 | 4.003599 | 0 | 0 | 0 | 0 | 0 | 0 | -1.195095e-05 | 25.1645
2024-02-05 11:46 | 1506.89602 | 21.7006 | 3 | 1 | 4.003591 | 0 | 0 | 0 | 0 | 0 | 0 | -6.74096e-06 | 25.1645
2024-02-05 11:46 | 1506.99532 | 21.7999 | 3 | 1 | 4.003572 | 0 | 0 | 0 | 0 | 0 | 0 | -1.582913e-06 | 25.17878
2024-02-05 11:46 | 1507.09552 | 21.9001 | 3 | 1 | 4.003572 | 0 | 0 | 0 | 0 | 0 | 0 | 3.621885e-06 | 25.17878
2024-02-05 11:46 | 1507.19592 | 22.0005 | 3 | 1 | 4.003473 | 0 | 0 | 0 | 0 | 0 | 0 | 8.837071e-06 | 25.17878
2024-02-05 11:46 | 1507.29592 | 22.1005 | 3 | 1 | 4.003543 | 0 | 0 | 0 | 0 | 0 | 0 | 1.403148e-05 | 25.17878
2024-02-05 11:46 | 1507.39532 | 22.1999 | 3 | 1 | 4.003612 | 0 | 0 | 0 | 0 | 0 | 0 | 1.919472e-05 | 25.17878
2024-02-05 11:46 | 1507.49572 | 22.3003 | 3 | 1 | 4.003562 | 0 | 0 | 0 | 0 | 0 | 0 | 2.440991e-05 | 25.17878
2024-02-05 11:46 | 1507.59592 | 22.4005 | 3 | 1 | 4.003537 | 0 | 0 | 0 | 0 | 0 | 0 | 2.96147e-05 | 25.17878
2024-02-05 11:46 | 1507.69592 | 22.5005 | 3 | 1 | 4.003588 | 0 | 0 | 0 | 0 | 0 | 0 | 3.480911e-05 | 25.17878
2024-02-05 11:46 | 1507.79532 | 22.5999 | 3 | 1 | 4.003618 | 0 | 0 | 0 | 0 | 0 | 0 | 2.599139e-05 | 25.17878
2024-02-05 11:46 | 1507.89552 | 22.7001 | 3 | 1 | 4.00351 | 0 | 0 | 0 | 0 | 0 | 0 | 1.710271e-05 | 25.17878
2024-02-05 11:46 | 1507.99552 | 22.8001 | 3 | 1 | 4.00354 | 0 | 0 | 0 | 0 | 0 | 0 | 8.23176e-06 | 25.17878
2024-02-05 11:46 | 1508.09572 | 22.9003 | 3 | 1 | 4.003588 | 0 | 0 | 0 | 0 | 0 | 0 | -6.569269e-07 | 25.17878
2024-02-05 11:46 | 1508.19592 | 23.0005 | 3 | 1 | 4.003689 | 0 | 0 | 0 | 0 | 0 | 0 | -9.545614e-06 | 25.17878
2024-02-05 11:46 | 1508.29592 | 23.1005 | 3 | 1 | 4.003522 | 0 | 0 | 0 | 0 | 0 | 0 | -1.841656e-05 | 25.17878
2024-02-05 11:46 | 1508.39572 | 23.2003 | 3 | 1 | 4.003587 | 0 | 0 | 0 | 0 | 0 | 0 | -2.726976e-05 | 25.17878
2024-02-05 11:46 | 1508.49552 | 23.3001 | 3 | 1 | 4.003571 | 0 | 0 | 0 | 0 | 0 | 0 | -3.612297e-05 | 25.17878
2024-02-05 11:46 | 1508.59552 | 23.4001 | 3 | 1 | 4.003645 | 0 | 0 | 0 | 0 | 0 | 0 | -4.499391e-05 | 25.17878
2024-02-05 11:46 | 1508.69572 | 23.5003 | 3 | 1 | 4.003564 | 0 | 0 | 0 | 0 | 0 | 0 | -5.38826e-05 | 25.17878
2024-02-05 11:46 | 1508.79682 | 23.6014 | 3 | 1 | 4.003537 | 0 | 0 | 0 | 0 | 0 | 0 | -4.308611e-05 | 25.17878
2024-02-05 11:46 | 1508.89572 | 23.7003 | 3 | 1 | 4.003584 | 0 | 0 | 0 | 0 | 0 | 0 | -3.252457e-05 | 25.17878
2024-02-05 11:46 | 1508.99592 | 23.8005 | 3 | 1 | 4.00364 | 0 | 0 | 0 | 0 | 0 | 0 | -2.182419e-05 | 25.17878
2024-02-05 11:46 | 1509.09592 | 23.9005 | 3 | 1 | 4.003691 | 0 | 0 | 0 | 0 | 0 | 0 | -1.114517e-05 | 25.17878
2024-02-05 11:46 | 1509.19532 | 23.9999 | 3 | 1 | 4.003599 | 0 | 0 | 0 | 0 | 0 | 0 | -5.302322e-07 | 25.17878
2024-02-05 11:46 | 1509.29552 | 24.1001 | 3 | 1 | 4.003613 | 0 | 0 | 0 | 0 | 0 | 0 | 1.017014e-05 | 25.17878
2024-02-05 11:46 | 1509.39572 | 24.2003 | 3 | 1 | 4.003596 | 0 | 0 | 0 | 0 | 0 | 0 | 2.087052e-05 | 25.17878
2024-02-05 11:46 | 1509.49572 | 24.3003 | 3 | 1 | 4.003558 | 0 | 0 | 0 | 0 | 0 | 0 | 3.154953e-05 | 25.17878
2024-02-05 11:46 | 1509.59592 | 24.4005 | 3 | 1 | 4.003554 | 0 | 0 | 0 | 0 | 0 | 0 | 4.224991e-05 | 25.17878
2024-02-05 11:46 | 1509.69592 | 24.5005 | 3 | 1 | 4.003579 | 0 | 0 | 0 | 0 | 0 | 0 | 5.292892e-05 | 25.17878
2024-02-05 11:46 | 1509.79532 | 24.5999 | 3 | 1 | 4.003561 | 0 | 0 | 0 | 0 | 0 | 0 | 5.45885e-05 | 25.15954
2024-02-05 11:46 | 1509.89572 | 24.7003 | 3 | 1 | 4.003603 | 0 | 0 | 0 | 0 | 0 | 0 | 5.626478e-05 | 25.15954
2024-02-05 11:46 | 1509.99532 | 24.7999 | 3 | 1 | 4.003632 | 0 | 0 | 0 | 0 | 0 | 0 | 5.79277e-05 | 25.15954
2024-02-05 11:46 | 1510.09532 | 24.8999 | 3 | 1 | 4.003576 | 0 | 0 | 0 | 0 | 0 | 0 | 5.95973e-05 | 25.15954
2024-02-05 11:46 | 1510.19612 | 25.0007 | 3 | 1 | 4.00359 | 0 | 0 | 0 | 0 | 0 | 0 | 6.128025e-05 | 25.15954
2024-02-05 11:46 | 1510.29552 | 25.1001 | 3 | 1 | 4.00352 | 0 | 0 | 0 | 0 | 0 | 0 | 6.293983e-05 | 25.15954
2024-02-05 11:46 | 1510.39552 | 25.2001 | 3 | 1 | 4.003637 | 0 | 0 | 0 | 0 | 0 | 0 | 6.460943e-05 | 25.15954
2024-02-05 11:46 | 1510.49592 | 25.3005 | 3 | 1 | 4.003603 | 0 | 0 | 0 | 0 | 0 | 0 | 6.628571e-05 | 25.15954
2024-02-05 11:46 | 1510.59532 | 25.3999 | 3 | 1 | 4.003562 | 0 | 0 | 0 | 0 | 0 | 0 | 6.794529e-05 | 25.15954
2024-02-05 11:46 | 1510.69552 | 25.5001 | 3 | 1 | 4.003572 | 0 | 0 | 0 | 0 | 0 | 0 | 6.961823e-05 | 25.15954
2024-02-05 11:46 | 1510.79572 | 25.6003 | 3 | 1 | 4.003634 | 0 | 0 | 0 | 0 | 0 | 0 | 6.283495e-05 | 25.15954
2024-02-05 11:46 | 1510.89652 | 25.7011 | 3 | 1 | 4.003502 | 0 | 0 | 0 | 0 | 0 | 0 | 5.601106e-05 | 25.15954
2024-02-05 11:46 | 1510.99592 | 25.8005 | 3 | 1 | 4.00367 | 0 | 0 | 0 | 0 | 0 | 0 | 4.928195e-05 | 25.15954
2024-02-05 11:46 | 1511.09592 | 25.9005 | 3 | 1 | 4.003544 | 0 | 0 | 0 | 0 | 0 | 0 | 4.251221e-05 | 25.15954
2024-02-05 11:46 | 1511.19642 | 26.001 | 3 | 1 | 4.003544 | 0 | 0 | 0 | 0 | 0 | 0 | 3.570863e-05 | 25.15954
2024-02-05 11:46 | 1511.29582 | 26.1004 | 3 | 1 | 4.003528 | 0 | 0 | 0 | 0 | 0 | 0 | 2.897951e-05 | 25.15954
2024-02-05 11:46 | 1511.39612 | 26.2007 | 3 | 1 | 4.003574 | 0 | 0 | 0 | 0 | 0 | 0 | 2.218947e-05 | 25.15954
2024-02-05 11:46 | 1511.49552 | 26.3001 | 3 | 1 | 4.003592 | 0 | 0 | 0 | 0 | 0 | 0 | 1.546036e-05 | 25.15954
2024-02-05 11:46 | 1511.59572 | 26.4003 | 3 | 1 | 4.003633 | 0 | 0 | 0 | 0 | 0 | 0 | 8.677082e-06 | 25.15954
2024-02-05 11:46 | 1511.69572 | 26.5003 | 3 | 1 | 4.003732 | 0 | 0 | 0 | 0 | 0 | 0 | 1.907349e-06 | 25.15954
2024-02-05 11:46 | 1511.79532 | 26.5999 | 3 | 1 | 4.003599 | 0 | 0 | 0 | 0 | 0 | 0 | 1.479741e-06 | 25.15954
2024-02-05 11:46 | 1511.89532 | 26.6999 | 3 | 1 | 4.00367 | 0 | 0 | 0 | 0 | 0 | 0 | 1.050416e-06 | 25.15954
2024-02-05 11:46 | 1511.99532 | 26.7999 | 3 | 1 | 4.003583 | 0 | 0 | 0 | 0 | 0 | 0 | 6.210904e-07 | 25.15954
2024-02-05 11:46 | 1512.09592 | 26.9005 | 3 | 1 | 4.003588 | 0 | 0 | 0 | 0 | 0 | 0 | 1.891893e-07 | 25.15954
2024-02-05 11:46 | 1512.19612 | 27.0007 | 3 | 1 | 4.003608 | 0 | 0 | 0 | 0 | 0 | 0 | -2.409945e-07 | 25.15954
2024-02-05 11:46 | 1512.29632 | 27.1009 | 3 | 1 | 4.003614 | 0 | 0 | 0 | 0 | 0 | 0 | -6.711784e-07 | 25.15954
2024-02-05 11:46 | 1512.39592 | 27.2005 | 3 | 1 | 4.00367 | 0 | 0 | 0 | 0 | 0 | 0 | -1.098786e-06 | 25.15954
2024-02-05 11:46 | 1512.49592 | 27.3005 | 3 | 1 | 4.003587 | 0 | 0 | 0 | 0 | 0 | 0 | -1.528111e-06 | 25.15954
2024-02-05 11:46 | 1512.59532 | 27.3999 | 3 | 1 | 4.003615 | 0 | 0 | 0 | 0 | 0 | 0 | -1.954861e-06 | 25.15954
2024-02-05 11:47 | 1512.69532 | 27.4999 | 3 | 1 | 4.003624 | 0 | 0 | 0 | 0 | 0 | 0 | -2.384186e-06 | 25.13564
2024-02-05 11:47 | 1512.79592 | 27.6005 | 3 | 1 | 4.003582 | 0 | 0 | 0 | 0 | 0 | 0 | -1.911896e-05 | 25.13564
2024-02-05 11:47 | 1512.89612 | 27.7007 | 3 | 1 | 4.003775 | 0 | 0 | 0 | 0 | 0 | 0 | -3.578719e-05 | 25.13564
2024-02-05 11:47 | 1512.99532 | 27.7999 | 3 | 1 | 4.003598 | 0 | 0 | 0 | 0 | 0 | 0 | -5.228907e-05 | 25.13564
2024-02-05 11:47 | 1513.09572 | 27.9003 | 3 | 1 | 4.003586 | 0 | 0 | 0 | 0 | 0 | 0 | -6.899058e-05 | 25.13564
2024-02-05 11:47 | 1513.19592 | 28.0005 | 3 | 1 | 4.003514 | 0 | 0 | 0 | 0 | 0 | 0 | -8.565881e-05 | 25.13564
2024-02-05 11:47 | 1513.29592 | 28.1005 | 3 | 1 | 4.003559 | 0 | 0 | 0 | 0 | 0 | 0 | -0.0001022938 | 25.13564
2024-02-05 11:47 | 1513.39532 | 28.1999 | 3 | 1 | 4.003637 | 0 | 0 | 0 | 0 | 0 | 0 | -0.0001188289 | 25.13564
2024-02-05 11:47 | 1513.49552 | 28.3001 | 3 | 1 | 4.003587 | 0 | 0 | 0 | 0 | 0 | 0 | -0.0001354972 | 25.13564
2024-02-05 11:47 | 1513.59572 | 28.4003 | 3 | 1 | 4.003576 | 0 | 0 | 0 | 0 | 0 | 0 | -0.0001521654 | 25.13564
2024-02-05 11:47 | 1513.69572 | 28.5003 | 3 | 1 | 4.003673 | 0 | 0 | 0 | 0 | 0 | 0 | -0.0001688004 | 25.13564
2024-02-05 11:47 | 1513.79592 | 28.6005 | 3 | 1 | 4.003631 | 0 | 0 | 0 | 0 | 0 | 0 | -0.0001418106 | 25.13564
2024-02-05 11:47 | 1513.89532 | 28.6999 | 3 | 1 | 4.003608 | 0 | 0 | 0 | 0 | 0 | 0 | -0.0001150363 | 25.13564
2024-02-05 11:47 | 1513.99532 | 28.7999 | 3 | 1 | 4.003659 | 0 | 0 | 0 | 0 | 0 | 0 | -8.810036e-05 | 25.13564
2024-02-05 11:47 | 1514.09552 | 28.9001 | 3 | 1 | 4.003602 | 0 | 0 | 0 | 0 | 0 | 0 | -6.111058e-05 | 25.13564
2024-02-05 11:47 | 1514.19562 | 29.0002 | 3 | 1 | 4.003598 | 0 | 0 | 0 | 0 | 0 | 0 | -3.414773e-05 | 25.13564
2024-02-05 11:47 | 1514.29572 | 29.1003 | 3 | 1 | 4.003636 | 0 | 0 | 0 | 0 | 0 | 0 | -7.18488e-06 | 25.13564
2024-02-05 11:47 | 1514.39572 | 29.2003 | 3 | 1 | 4.003688 | 0 | 0 | 0 | 0 | 0 | 0 | 1.975103e-05 | 25.13564
2024-02-05 11:47 | 1514.49592 | 29.3005 | 3 | 1 | 4.003645 | 0 | 0 | 0 | 0 | 0 | 0 | 4.674082e-05 | 25.13564
2024-02-05 11:47 | 1514.59592 | 29.4005 | 3 | 1 | 4.003629 | 0 | 0 | 0 | 0 | 0 | 0 | 7.367673e-05 | 25.13564
2024-02-05 11:47 | 1514.69592 | 29.5005 | 3 | 1 | 4.003631 | 0 | 0 | 0 | 0 | 0 | 0 | 0.0001006126 | 25.13564
2024-02-05 11:47 | 1514.79532 | 29.5999 | 3 | 1 | 4.003678 | 0 | 0 | 0 | 0 | 0 | 0 | 0.0001006126 | 25.13564
2024-02-05 11:47 | 1514.89652 | 29.7011 | 3 | 1 | 4.003635 | 0 | 0 | 0 | 0 | 0 | 0 | 0.0001006126 | 25.13564
2024-02-05 11:47 | 1514.99592 | 29.8005 | 3 | 1 | 4.003666 | 0 | 0 | 0 | 0 | 0 | 0 | 0.0001006126 | 25.13564
2024-02-05 11:47 | 1515.09532 | 29.8999 | 3 | 1 | 4.003618 | 0 | 0 | 0 | 0 | 0 | 0 | 0.0001006126 | 25.13564
2024-02-05 11:47 | 1515.19602 | 30.0006 | 3 | 1 | 4.003703 | 0 | 0 | 0 | 0 | 0 | 0 | 0.0001006126 | 25.13564
2024-02-05 11:47 | 1515.19712 | 30.0017 | 3 | 1 | 4.003713 | 0 | 0 | 0 | 0 | 0 | 0 | 0.0001006126 | 25.13564