## Global_Info
TEST REPORT
|  |  | 20240413_g1_EIS326V | Serial Number |  | C:\ArbinSoftware\DataPro\Result\EIS_15\20240413_g1_EIS326V
|  |  | 2024-04-18 | 207487
Channel | Start DateTime | Schedule File Name | Creator | Comments | Software Version | Schedule Version | MASS | Specific Capacity | Capacity | Item ID | Has Aux | Has Specail | Log Aux Data Flag | Log Special Flag
6 | 2024-04-13 14:30 | INR21700_m50T\2nd_life_EIS\EIS_general.sdu |  |  | PV7.0 Build: 181116USB | Schedule Version 7.00.15 | 0 | 0 | 4 |  | 1 | 0 | TRUE | TRUE
Note on G2: Click to open file path

## ACIM_Chan6
Device_ID | Test_ID | Channel_ID | Cycle_ID | Step_ID | Pt | Freq | Zmod | Zphz
Gamry_1 | 1571 | 5 | 1 | 2 | 0 | 10019.53 | 0.0484846 | 49.67794
Gamry_1 | 1571 | 5 | 1 | 2 | 1 | 7207.031 | 0.0400405 | 43.96641
Gamry_1 | 1571 | 5 | 1 | 2 | 2 | 5150.463 | 0.0338378 | 37.24776
Gamry_1 | 1571 | 5 | 1 | 2 | 3 | 3715.701 | 0.0298004 | 30.15
Gamry_1 | 1571 | 5 | 1 | 2 | 4 | 2686.738 | 0.0273143 | 23.1206
Gamry_1 | 1571 | 5 | 1 | 2 | 5 | 1933.594 | 0.02594 | 16.74319
Gamry_1 | 1571 | 5 | 1 | 2 | 6 | 1395.089 | 0.0253143 | 11.54748
Gamry_1 | 1571 | 5 | 1 | 2 | 7 | 1000.702 | 0.025119 | 7.464655
Gamry_1 | 1571 | 5 | 1 | 2 | 8 | 716.9117 | 0.0251733 | 4.438824
Gamry_1 | 1571 | 5 | 1 | 2 | 9 | 520.8333 | 0.025342 | 2.318825
Gamry_1 | 1571 | 5 | 1 | 2 | 10 | 372.8693 | 0.0255897 | 0.7161456
Gamry_1 | 1571 | 5 | 1 | 2 | 11 | 269.3965 | 0.0258569 | -0.3948005
Gamry_1 | 1571 | 5 | 1 | 2 | 12 | 193.6983 | 0.026158 | -1.230626
Gamry_1 | 1571 | 5 | 1 | 2 | 13 | 139.2327 | 0.0264675 | -1.835577
Gamry_1 | 1571 | 5 | 1 | 2 | 14 | 99.734 | 0.026792 | -2.283073
Gamry_1 | 1571 | 5 | 1 | 2 | 15 | 72.11539 | 0.0271294 | -2.597171
Gamry_1 | 1571 | 5 | 1 | 2 | 16 | 49.86702 | 0.0274886 | -2.865045
Gamry_1 | 1571 | 5 | 1 | 2 | 17 | 37.5 | 0.0277848 | -3.067524
Gamry_1 | 1571 | 5 | 1 | 2 | 18 | 27.25291 | 0.0281297 | -3.227475
Gamry_1 | 1571 | 5 | 1 | 2 | 19 | 19.29012 | 0.0285055 | -3.439691
Gamry_1 | 1571 | 5 | 1 | 2 | 20 | 13.95089 | 0.0289019 | -3.493326
Gamry_1 | 1571 | 5 | 1 | 2 | 21 | 9.9734 | 0.0293533 | -3.606429
Gamry_1 | 1571 | 5 | 1 | 2 | 22 | 7.233796 | 0.029834 | -3.618505
Gamry_1 | 1571 | 5 | 1 | 2 | 23 | 5.196785 | 0.0302473 | -3.407501
Gamry_1 | 1571 | 5 | 1 | 2 | 24 | 3.720238 | 0.030685 | -3.435999
Gamry_1 | 1571 | 5 | 1 | 2 | 25 | 2.689329 | 0.0311045 | -3.048105
Gamry_1 | 1571 | 5 | 1 | 2 | 26 | 1.929012 | 0.0313826 | -2.813868
Gamry_1 | 1571 | 5 | 1 | 2 | 27 | 1.395089 | 0.0316837 | -2.7089
Gamry_1 | 1571 | 5 | 1 | 2 | 28 | 0.997765 | 0.0319467 | -2.579593
Gamry_1 | 1571 | 5 | 1 | 2 | 29 | 0.7233796 | 0.0321885 | -2.478878
Gamry_1 | 1571 | 5 | 1 | 2 | 30 | 0.5185288 | 0.0323382 | -2.629811
Gamry_1 | 1571 | 5 | 1 | 2 | 31 | 0.3732086 | 0.0325561 | -2.820448
Gamry_1 | 1571 | 5 | 1 | 2 | 32 | 0.2687787 | 0.0328107 | -3.286065
Gamry_1 | 1571 | 5 | 1 | 2 | 33 | 0.1933787 | 0.0330857 | -3.72315
Gamry_1 | 1571 | 5 | 1 | 2 | 34 | 0.1391776 | 0.0333885 | -4.419102
Gamry_1 | 1571 | 5 | 1 | 2 | 35 | 0.1001603 | 0.0338847 | -5.261471
Gamry_1 | 1571 | 5 | 1 | 2 | 36 | 0.0719825 | 0.0345316 | -6.181413
Gamry_1 | 1571 | 5 | 1 | 2 | 37 | 0.051807 | 0.0350854 | -7.315983
Gamry_1 | 1571 | 5 | 1 | 2 | 38 | 0.0372971 | 0.0357945 | -8.648834
Gamry_1 | 1571 | 5 | 1 | 2 | 39 | 0.0268286 | 0.0366185 | -10.37209
Gamry_1 | 1571 | 5 | 1 | 2 | 40 | 0.0193124 | 0.0376156 | -12.62513
Gamry_1 | 1571 | 5 | 1 | 2 | 41 | 0.0138979 | 0.0389524 | -15.56795
Gamry_1 | 1571 | 5 | 1 | 2 | 42 | 0.0100006 | 0.0409167 | -19.18265
Note on A1: Device_ID
Note on B1: Test_ID
Note on C1: Channel_ID
Note on D1: Cycle_ID
Note on E1: Step_ID
Note on F1: Pt
Note on G1: Freq
Note on H1: Zmod
Note on I1: Zphz

## Channel_6_1
Date_Time | Test_Time(s) | Step_Time(s) | Step_Index | Cycle_Index | Voltage(V) | Current(A) | Charge_Capacity(Ah) | Discharge_Capacity(Ah) | Charge_Energy(Wh) | Discharge_Energy(Wh) | Internal Resistance(Ohm) | dV/dt(V/s) | Aux_Temperature(¡æ)_1
2024-04-13 14:29 | 0.1008 | 0.1006 | 1 | 1 | 3.286604 | 0 | 0 | 0 | 0 | 0 | 0 | 0 | 25.05303
2024-04-13 14:29 | 0.2008 | 0.2006 | 1 | 1 | 3.286727 | 0 | 0 | 0 | 0 | 0 | 0 | 0 | 25.05303
2024-04-13 14:29 | 0.3013 | 0.3011 | 1 | 1 | 3.286704 | 0 | 0 | 0 | 0 | 0 | 0 | 0 | 25.04038
2024-04-13 14:29 | 0.4008 | 0.4006 | 1 | 1 | 3.286662 | 0 | 0 | 0 | 0 | 0 | 0 | 0 | 25.04038
2024-04-13 14:29 | 0.5004 | 0.5002 | 1 | 1 | 3.286652 | 0 | 0 | 0 | 0 | 0 | 0 | 0 | 25.04038
2024-04-13 14:29 | 0.6006 | 0.6004 | 1 | 1 | 3.286655 | 0 | 0 | 0 | 0 | 0 | 0 | 0 | 25.04038
2024-04-13 14:29 | 0.7006 | 0.7004 | 1 | 1 | 3.286661 | 0 | 0 | 0 | 0 | 0 | 0 | 0 | 25.04038
2024-04-13 14:29 | 0.8002 | 0.8 | 1 | 1 | 3.286658 | 0 | 0 | 0 | 0 | 0 | 0 | -6.668425e-08 | 25.04038
2024-04-13 14:29 | 0.9005 | 0.9003 | 1 | 1 | 3.286674 | 0 | 0 | 0 | 0 | 0 | 0 | -1.338372e-07 | 25.04038
2024-04-13 14:29 | 1.0008 | 1.0006 | 1 | 1 | 3.286628 | 0 | 0 | 0 | 0 | 0 | 0 | -2.009901e-07 | 25.04038
2024-04-13 14:29 | 1.0018 | 1.0016 | 1 | 1 | 3.286623 | 0 | 0 | 0 | 0 | 0 | 0 | -2.016596e-07 | 25.04038
2024-04-13 14:29 | 1.0188 | 0.001 | 2 | 1 | 3.286637 | 0 | 0 | 0 | 0 | 0 | 0 | -2.130415e-07 | 25.04038
2024-04-13 14:30 | 61.0199 | 60.0021 | 2 | 1 | 3.286731 | 0 | 0 | 0 | 0 | 0 | 0 | -4.038501e-05 | 25.04036
2024-04-13 14:31 | 121.0202 | 120.0024 | 2 | 1 | 3.286778 | 0 | 0 | 0 | 0 | 0 | 0 | -8.055645e-05 | 25.04034
2024-04-13 14:32 | 181.0209 | 180.0031 | 2 | 1 | 3.286837 | 0 | 0 | 0 | 0 | 0 | 0 | -0.0001207282 | 25.04032
2024-04-13 14:33 | 241.0217 | 240.0039 | 2 | 1 | 3.286901 | 0 | 0 | 0 | 0 | 0 | 0 | -0.0001608999 | 25.0403
2024-04-13 14:34 | 301.0217 | 300.0039 | 2 | 1 | 3.286993 | 0 | 0 | 0 | 0 | 0 | 0 | -0.0002010712 | 25.04028
2024-04-13 14:35 | 361.0238 | 360.006 | 2 | 1 | 3.287056 | 0 | 0 | 0 | 0 | 0 | 0 | -0.0002412438 | 25.04026
2024-04-13 14:36 | 421.0239 | 420.0061 | 2 | 1 | 3.287018 | 0 | 0 | 0 | 0 | 0 | 0 | -0.0002814151 | 25.04024
2024-04-13 14:37 | 481.0249 | 480.0071 | 2 | 1 | 3.287158 | 0 | 0 | 0 | 0 | 0 | 0 | -0.000321587 | 25.04022
2024-04-13 14:38 | 541.0275 | 540.0097 | 2 | 1 | 3.287218 | 0 | 0 | 0 | 0 | 0 | 0 | -0.00036176 | 25.0402
2024-04-13 14:39 | 601.0277 | 600.0099 | 2 | 1 | 3.28725 | 0 | 0 | 0 | 0 | 0 | 0 | -0.0004019314 | 25.04018
2024-04-13 14:40 | 661.0304 | 660.0126 | 2 | 1 | 3.287219 | 0 | 0 | 0 | 0 | 0 | 0 | -0.0004421044 | 25.04016
2024-04-13 14:41 | 721.0314 | 720.0136 | 2 | 1 | 3.287398 | 0 | 0 | 0 | 0 | 0 | 0 | -0.0004822763 | 25.04014
2024-04-13 14:42 | 781.0327 | 780.0149 | 2 | 1 | 3.287421 | 0 | 0 | 0 | 0 | 0 | 0 | -0.0005224484 | 25.04012
2024-04-13 14:43 | 841.0367 | 840.0189 | 2 | 1 | 3.287412 | 0 | 0 | 0 | 0 | 0 | 0 | -0.0005626223 | 25.0401
2024-04-13 14:44 | 901.0388 | 900.021 | 2 | 1 | 3.287483 | 0 | 0 | 0 | 0 | 0 | 0 | -0.000602795 | 25.04008
2024-04-13 14:45 | 961.0397 | 960.0219 | 2 | 1 | 3.287567 | 0 | 0 | 0 | 0 | 0 | 0 | -0.0006429668 | 25.04006
2024-04-13 14:46 | 1021.0404 | 1020.0226 | 2 | 1 | 3.2876 | 0 | 0 | 0 | 0 | 0 | 0 | -0.0006831385 | 25.04004
2024-04-13 14:47 | 1081.0413 | 1080.0235 | 2 | 1 | 3.287652 | 0 | 0 | 0 | 0 | 0 | 0 | -0.0007233104 | 25.04002
2024-04-13 14:48 | 1141.0427 | 1140.0249 | 2 | 1 | 3.287773 | 0 | 0 | 0 | 0 | 0 | 0 | -0.0007634825 | 25.04
2024-04-13 14:49 | 1201.0427 | 1200.0249 | 2 | 1 | 3.28782 | 0 | 0 | 0 | 0 | 0 | 0 | -0.0008036538 | 25.03999
2024-04-13 14:50 | 1261.0437 | 1260.0259 | 2 | 1 | 3.287786 | 0 | 0 | 0 | 0 | 0 | 0 | -0.0008438257 | 25.03997
2024-04-13 14:51 | 1321.0438 | 1320.026 | 2 | 1 | 3.287948 | 0 | 0 | 0 | 0 | 0 | 0 | -0.000883997 | 25.03995
2024-04-13 14:52 | 1381.0455 | 1380.0277 | 2 | 1 | 3.287955 | 0 | 0 | 0 | 0 | 0 | 0 | -0.0009241694 | 25.03993
2024-04-13 14:53 | 1441.046 | 1440.0282 | 2 | 1 | 3.288697 | 0 | 0 | 0 | 0 | 0 | 0 | -0.0009643409 | 25.03991
2024-04-13 14:54 | 1501.0464 | 1500.0286 | 2 | 1 | 3.28877 | 0 | 0 | 0 | 0 | 0 | 0 | -0.001004512 | 25.03989
2024-04-13 14:55 | 1561.0479 | 1560.0301 | 2 | 1 | 3.291552 | 0 | 0 | 0 | 0 | 0 | 0 | -0.001044685 | 25.03987
2024-04-13 14:56 | 1621.048 | 1620.0302 | 2 | 1 | 3.294421 | 0 | 0 | 0 | 0 | 0 | 0 | -0.001084856 | 25.03985
2024-04-13 14:57 | 1681.048 | 1680.0302 | 2 | 1 | 3.281847 | 0 | 0 | 0 | 0 | 0 | 0 | -0.001125027 | 25.03983
2024-04-13 14:58 | 1741.0489 | 1740.0311 | 2 | 1 | 3.286394 | 0 | 0 | 0 | 0 | 0 | 0 | -0.001165199 | 25.03981
2024-04-13 14:59 | 1801.0491 | 1800.0313 | 2 | 1 | 3.281889 | 0 | 0 | 0 | 0 | 0 | 0 | -0.00120537 | 25.03979
2024-04-13 15:00 | 1861.0491 | 1860.0313 | 2 | 1 | 3.28193 | 0 | 0 | 0 | 0 | 0 | 0 | -0.001245542 | 25.03977
2024-04-13 15:01 | 1921.0506 | 1920.0328 | 2 | 1 | 3.295149 | 0 | 0 | 0 | 0 | 0 | 0 | -0.001285714 | 25.03975
2024-04-13 15:02 | 1981.0509 | 1980.0331 | 2 | 1 | 3.283055 | 0 | 0 | 0 | 0 | 0 | 0 | -0.001325885 | 25.03973
2024-04-13 15:03 | 2041.0525 | 2040.0347 | 2 | 1 | 3.282149 | 0 | 0 | 0 | 0 | 0 | 0 | -0.001366058 | 25.03971
2024-04-13 15:04 | 2101.053 | 2100.0352 | 2 | 1 | 3.287234 | 0 | 0 | 0 | 0 | 0 | 0 | -0.001406229 | 25.03969
2024-04-13 15:05 | 2161.0535 | 2160.0357 | 2 | 1 | 3.291901 | 0 | 0 | 0 | 0 | 0 | 0 | -0.001446401 | 25.03455
2024-04-13 15:06 | 2221.0549 | 2220.0371 | 2 | 1 | 3.28488 | 0 | 0 | 0 | 0 | 0 | 0 | -0.001486573 | 25.01435
2024-04-13 15:07 | 2281.0557 | 2280.0379 | 2 | 1 | 3.28159 | 0 | 0 | 0 | 0 | 0 | 0 | -0.001526745 | 25.03285
2024-04-13 15:08 | 2341.0576 | 2340.0398 | 2 | 1 | 3.285483 | 0 | 0 | 0 | 0 | 0 | 0 | -0.001566917 | 25.02334
2024-04-13 15:09 | 2401.0581 | 2400.0403 | 2 | 1 | 3.295638 | 0 | 0 | 0 | 0 | 0 | 0 | -0.001607089 | 25.02167
2024-04-13 15:10 | 2461.0597 | 2460.0419 | 2 | 1 | 3.284031 | 0 | 0 | 0 | 0 | 0 | 0 | -0.001647261 | 25.02401
2024-04-13 15:11 | 2521.0615 | 2520.0437 | 2 | 1 | 3.289509 | 0 | 0 | 0 | 0 | 0 | 0 | -0.001687434 | 25.02434
2024-04-13 15:12 | 2581.0615 | 2580.0437 | 2 | 1 | 3.292195 | 0 | 0 | 0 | 0 | 0 | 0 | -0.001727605 | 25.00364
2024-04-13 15:13 | 2641.0623 | 2640.0445 | 2 | 1 | 3.28229 | 0 | 0 | 0 | 0 | 0 | 0 | -0.001767777 | 25.01447
2024-04-13 15:14 | 2673.9689 | 0.1002 | 3 | 1 | 3.287083 | 0 | 0 | 0 | 0 | 0 | 0 | -0.001789808 | 24.95468
2024-04-13 15:14 | 2674.0686 | 0.1999 | 3 | 1 | 3.287062 | 0 | 0 | 0 | 0 | 0 | 0 | -0.001776842 | 24.95468
2024-04-13 15:14 | 2674.1689 | 0.3002 | 3 | 1 | 3.287104 | 0 | 0 | 0 | 0 | 0 | 0 | -0.001763797 | 24.95468
2024-04-13 15:14 | 2674.2691 | 0.4004 | 3 | 1 | 3.287026 | 0 | 0 | 0 | 0 | 0 | 0 | -0.001750765 | 24.95468
2024-04-13 15:14 | 2674.3685 | 0.4998 | 3 | 1 | 3.287004 | 0 | 0 | 0 | 0 | 0 | 0 | -0.001737837 | 24.95468
2024-04-13 15:14 | 2674.4692 | 0.6005 | 3 | 1 | 3.287041 | 0 | 0 | 0 | 0 | 0 | 0 | -0.001724741 | 24.95468
2024-04-13 15:14 | 2674.5689 | 0.7002 | 3 | 1 | 3.287014 | 0 | 0 | 0 | 0 | 0 | 0 | -0.001711774 | 24.95468
2024-04-13 15:14 | 2674.6691 | 0.8004 | 3 | 1 | 3.28697 | 0 | 0 | 0 | 0 | 0 | 0 | -0.001698742 | 24.95468
2024-04-13 15:14 | 2674.77 | 0.9013 | 3 | 1 | 3.287009 | 0 | 0 | 0 | 0 | 0 | 0 | -0.001685619 | 24.95468
2024-04-13 15:14 | 2674.8689 | 1.0002 | 3 | 1 | 3.286973 | 0 | 0 | 0 | 0 | 0 | 0 | -0.001520645 | 24.95468
2024-04-13 15:14 | 2674.9687 | 1.1 | 3 | 1 | 3.287025 | 0 | 0 | 0 | 0 | 0 | 0 | -0.001354169 | 24.95468
2024-04-13 15:14 | 2675.0691 | 1.2004 | 3 | 1 | 3.286947 | 0 | 0 | 0 | 0 | 0 | 0 | -0.001186692 | 24.95468
2024-04-13 15:14 | 2675.1692 | 1.3005 | 3 | 1 | 3.287023 | 0 | 0 | 0 | 0 | 0 | 0 | -0.001019716 | 24.95468
2024-04-13 15:14 | 2675.2693 | 1.4006 | 3 | 1 | 3.286973 | 0 | 0 | 0 | 0 | 0 | 0 | -0.0008527399 | 24.95468
2024-04-13 15:14 | 2675.3694 | 1.5007 | 3 | 1 | 3.287028 | 0 | 0 | 0 | 0 | 0 | 0 | -0.0006857636 | 24.95468
2024-04-13 15:14 | 2675.4685 | 1.5998 | 3 | 1 | 3.287067 | 0 | 0 | 0 | 0 | 0 | 0 | -0.0005204555 | 24.95468
2024-04-13 15:14 | 2675.5687 | 1.7 | 3 | 1 | 3.286986 | 0 | 0 | 0 | 0 | 0 | 0 | -0.0003533124 | 24.95468
2024-04-13 15:14 | 2675.6691 | 1.8004 | 3 | 1 | 3.287021 | 0 | 0 | 0 | 0 | 0 | 0 | -0.0001858357 | 24.97952
2024-04-13 15:14 | 2675.7685 | 1.8998 | 3 | 1 | 3.287003 | 0 | 0 | 0 | 0 | 0 | 0 | -2.002716e-05 | 24.97952
2024-04-13 15:14 | 2675.8692 | 2.0005 | 3 | 1 | 3.287054 | 0 | 0 | 0 | 0 | 0 | 0 | -1.794028e-05 | 24.97952
2024-04-13 15:14 | 2675.97 | 2.1013 | 3 | 1 | 3.287008 | 0 | 0 | 0 | 0 | 0 | 0 | -1.585132e-05 | 24.97952
2024-04-13 15:14 | 2676.0694 | 2.2007 | 3 | 1 | 3.287056 | 0 | 0 | 0 | 0 | 0 | 0 | -1.379138e-05 | 24.97952
2024-04-13 15:14 | 2676.1686 | 2.2999 | 3 | 1 | 3.286956 | 0 | 0 | 0 | 0 | 0 | 0 | -1.173558e-05 | 24.97952
2024-04-13 15:14 | 2676.27 | 2.4013 | 3 | 1 | 3.287006 | 0 | 0 | 0 | 0 | 0 | 0 | -9.634193e-06 | 24.97952
2024-04-13 15:14 | 2676.3693 | 2.5006 | 3 | 1 | 3.287039 | 0 | 0 | 0 | 0 | 0 | 0 | -7.576323e-06 | 24.97952
2024-04-13 15:14 | 2676.4687 | 2.6 | 3 | 1 | 3.287055 | 0 | 0 | 0 | 0 | 0 | 0 | -5.51638e-06 | 24.97952
2024-04-13 15:14 | 2676.5693 | 2.7006 | 3 | 1 | 3.287026 | 0 | 0 | 0 | 0 | 0 | 0 | -3.43157e-06 | 24.97952
2024-04-13 15:14 | 2676.6686 | 2.7999 | 3 | 1 | 3.287078 | 0 | 0 | 0 | 0 | 0 | 0 | -1.3737e-06 | 24.97952
2024-04-13 15:14 | 2676.7694 | 2.9007 | 3 | 1 | 3.287031 | 0 | 0 | 0 | 0 | 0 | 0 | 7.152557e-07 | 24.97952
2024-04-13 15:14 | 2676.8689 | 3.0002 | 3 | 1 | 3.287078 | 0 | 0 | 0 | 0 | 0 | 0 | -4.947203e-07 | 24.97952
2024-04-13 15:14 | 2676.9689 | 3.1002 | 3 | 1 | 3.287045 | 0 | 0 | 0 | 0 | 0 | 0 | -1.710777e-06 | 24.97952
2024-04-13 15:14 | 2677.0685 | 3.1998 | 3 | 1 | 3.28702 | 0 | 0 | 0 | 0 | 0 | 0 | -2.921969e-06 | 24.97952
2024-04-13 15:14 | 2677.1687 | 3.3 | 3 | 1 | 3.286953 | 0 | 0 | 0 | 0 | 0 | 0 | -4.140457e-06 | 24.97952
2024-04-13 15:14 | 2677.2696 | 3.4009 | 3 | 1 | 3.287054 | 0 | 0 | 0 | 0 | 0 | 0 | -5.367458e-06 | 24.97952
2024-04-13 15:14 | 2677.3689 | 3.5002 | 3 | 1 | 3.28706 | 0 | 0 | 0 | 0 | 0 | 0 | -6.575002e-06 | 24.97952
2024-04-13 15:14 | 2677.4692 | 3.6005 | 3 | 1 | 3.28709 | 0 | 0 | 0 | 0 | 0 | 0 | -7.794707e-06 | 24.97952
2024-04-13 15:14 | 2677.5691 | 3.7004 | 3 | 1 | 3.287059 | 0 | 0 | 0 | 0 | 0 | 0 | -9.009547e-06 | 24.97952
2024-04-13 15:14 | 2677.6699 | 3.8012 | 3 | 1 | 3.287022 | 0 | 0 | 0 | 0 | 0 | 0 | -1.023533e-05 | 24.97952
2024-04-13 15:14 | 2677.7693 | 3.9006 | 3 | 1 | 3.287006 | 0 | 0 | 0 | 0 | 0 | 0 | -1.144409e-05 | 24.97952
2024-04-13 15:14 | 2677.8687 | 4 | 3 | 1 | 3.28702 | 0 | 0 | 0 | 0 | 0 | 0 | -1.454864e-05 | 24.97952
2024-04-13 15:14 | 2677.969 | 4.1003 | 3 | 1 | 3.287003 | 0 | 0 | 0 | 0 | 0 | 0 | -1.768129e-05 | 24.97952
2024-04-13 15:14 | 2678.0685 | 4.1998 | 3 | 1 | 3.287024 | 0 | 0 | 0 | 0 | 0 | 0 | -2.078896e-05 | 24.97952
2024-04-13 15:14 | 2678.1697 | 4.301 | 3 | 1 | 3.287046 | 0 | 0 | 0 | 0 | 0 | 0 | -2.394972e-05 | 24.97952
2024-04-13 15:14 | 2678.2689 | 4.4002 | 3 | 1 | 3.287005 | 0 | 0 | 0 | 0 | 0 | 0 | -2.704802e-05 | 24.97952
2024-04-13 15:14 | 2678.3685 | 4.4998 | 3 | 1 | 3.287016 | 0 | 0 | 0 | 0 | 0 | 0 | -3.015881e-05 | 24.97952
2024-04-13 15:14 | 2678.4687 | 4.6 | 3 | 1 | 3.287105 | 0 | 0 | 0 | 0 | 0 | 0 | -3.328834e-05 | 24.97639
2024-04-13 15:14 | 2678.5697 | 4.701 | 3 | 1 | 3.287024 | 0 | 0 | 0 | 0 | 0 | 0 | -3.644285e-05 | 24.97639
2024-04-13 15:14 | 2678.6693 | 4.8006 | 3 | 1 | 3.287038 | 0 | 0 | 0 | 0 | 0 | 0 | -3.955364e-05 | 24.97639
2024-04-13 15:14 | 2678.7693 | 4.9006 | 3 | 1 | 3.287053 | 0 | 0 | 0 | 0 | 0 | 0 | -4.267693e-05 | 24.97639
2024-04-13 15:14 | 2678.8687 | 5 | 3 | 1 | 3.287066 | 0 | 0 | 0 | 0 | 0 | 0 | -3.44755e-05 | 24.97639
2024-04-13 15:14 | 2678.9689 | 5.1002 | 3 | 1 | 3.287035 | 0 | 0 | 0 | 0 | 0 | 0 | -2.620806e-05 | 24.97639
2024-04-13 15:14 | 2679.0699 | 5.2012 | 3 | 1 | 3.287068 | 0 | 0 | 0 | 0 | 0 | 0 | -1.787462e-05 | 24.97639
2024-04-13 15:14 | 2679.1694 | 5.3007 | 3 | 1 | 3.287007 | 0 | 0 | 0 | 0 | 0 | 0 | -9.664943e-06 | 24.97639
2024-04-13 15:14 | 2679.2699 | 5.4012 | 3 | 1 | 3.287003 | 0 | 0 | 0 | 0 | 0 | 0 | -1.372755e-06 | 24.97639
2024-04-13 15:14 | 2679.3698 | 5.5011 | 3 | 1 | 3.287088 | 0 | 0 | 0 | 0 | 0 | 0 | 6.869927e-06 | 24.97639
2024-04-13 15:14 | 2679.47 | 5.6013 | 3 | 1 | 3.286995 | 0 | 0 | 0 | 0 | 0 | 0 | 1.513736e-05 | 24.97639
2024-04-13 15:14 | 2679.5689 | 5.7002 | 3 | 1 | 3.286996 | 0 | 0 | 0 | 0 | 0 | 0 | 2.329753e-05 | 24.97639
2024-04-13 15:14 | 2679.6688 | 5.8001 | 3 | 1 | 3.287066 | 0 | 0 | 0 | 0 | 0 | 0 | 3.154022e-05 | 24.97639
2024-04-13 15:14 | 2679.7691 | 5.9004 | 3 | 1 | 3.287053 | 0 | 0 | 0 | 0 | 0 | 0 | 3.98159e-05 | 24.97639
2024-04-13 15:14 | 2679.8685 | 5.9998 | 3 | 1 | 3.287066 | 0 | 0 | 0 | 0 | 0 | 0 | 3.377331e-05 | 24.97639
2024-04-13 15:14 | 2679.9687 | 6.1 | 3 | 1 | 3.287093 | 0 | 0 | 0 | 0 | 0 | 0 | 2.768209e-05 | 24.97639
2024-04-13 15:14 | 2680.0689 | 6.2002 | 3 | 1 | 3.287028 | 0 | 0 | 0 | 0 | 0 | 0 | 2.159086e-05 | 24.97639
2024-04-13 15:14 | 2680.1689 | 6.3002 | 3 | 1 | 3.287083 | 0 | 0 | 0 | 0 | 0 | 0 | 1.55118e-05 | 24.97639
2024-04-13 15:14 | 2680.2695 | 6.4008 | 3 | 1 | 3.287072 | 0 | 0 | 0 | 0 | 0 | 0 | 9.396257144e-06 | 24.97639
2024-04-13 15:14 | 2680.3689 | 6.5002 | 3 | 1 | 3.287035 | 0 | 0 | 0 | 0 | 0 | 0 | 3.353666e-06 | 24.97639
2024-04-13 15:14 | 2680.4696 | 6.6009 | 3 | 1 | 3.28707 | 0 | 0 | 0 | 0 | 0 | 0 | -2.767954e-06 | 24.97639
2024-04-13 15:14 | 2680.5691 | 6.7004 | 3 | 1 | 3.286982 | 0 | 0 | 0 | 0 | 0 | 0 | -8.816624e-06 | 24.97639
2024-04-13 15:14 | 2680.6698 | 6.8011 | 3 | 1 | 3.287043 | 0 | 0 | 0 | 0 | 0 | 0 | -1.493824e-05 | 24.97639
2024-04-13 15:14 | 2680.7692 | 6.9005 | 3 | 1 | 3.287044 | 0 | 0 | 0 | 0 | 0 | 0 | -2.098083e-05 | 24.97639
2024-04-13 15:14 | 2680.8702 | 7.0015 | 3 | 1 | 3.28709 | 0 | 0 | 0 | 0 | 0 | 0 | -1.763133e-05 | 24.97639
2024-04-13 15:14 | 2680.9693 | 7.1006 | 3 | 1 | 3.287089 | 0 | 0 | 0 | 0 | 0 | 0 | -1.434484e-05 | 24.97639
2024-04-13 15:14 | 2681.0689 | 7.2002 | 3 | 1 | 3.287073 | 0 | 0 | 0 | 0 | 0 | 0 | -1.104176e-05 | 24.97639
2024-04-13 15:14 | 2681.1697 | 7.301 | 3 | 1 | 3.287126 | 0 | 0 | 0 | 0 | 0 | 0 | -7.698895e-06 | 24.97639
2024-04-13 15:14 | 2681.2689 | 7.4002 | 3 | 1 | 3.287091 | 0 | 0 | 0 | 0 | 0 | 0 | -4.409086e-06 | 24.97639
2024-04-13 15:14 | 2681.3692 | 7.5005 | 3 | 1 | 3.287068 | 0 | 0 | 0 | 0 | 0 | 0 | -1.082797e-06 | 25.00309
2024-04-13 15:14 | 2681.4693 | 7.6006 | 3 | 1 | 3.287073 | 0 | 0 | 0 | 0 | 0 | 0 | 2.236859e-06 | 25.00309
2024-04-13 15:14 | 2681.5702 | 7.7015 | 3 | 1 | 3.287082 | 0 | 0 | 0 | 0 | 0 | 0 | 5.583046e-06 | 25.00309
2024-04-13 15:14 | 2681.67 | 7.8013 | 3 | 1 | 3.287082 | 0 | 0 | 0 | 0 | 0 | 0 | 8.892753e-06 | 25.00309
2024-04-13 15:14 | 2681.7685 | 7.8998 | 3 | 1 | 3.287066 | 0 | 0 | 0 | 0 | 0 | 0 | 1.215935e-05 | 25.00309
2024-04-13 15:14 | 2681.8685 | 7.9998 | 3 | 1 | 3.287034 | 0 | 0 | 0 | 0 | 0 | 0 | 1.094523e-05 | 25.00309
2024-04-13 15:14 | 2681.9685 | 8.0998 | 3 | 1 | 3.287071 | 0 | 0 | 0 | 0 | 0 | 0 | 9.73112e-06 | 25.00309
2024-04-13 15:14 | 2682.0698 | 8.2011 | 3 | 1 | 3.287013 | 0 | 0 | 0 | 0 | 0 | 0 | 8.501223e-06 | 25.00309
2024-04-13 15:14 | 2682.169 | 8.3003 | 3 | 1 | 3.287095 | 0 | 0 | 0 | 0 | 0 | 0 | 7.296823e-06 | 25.00309
2024-04-13 15:14 | 2682.2687 | 8.4 | 3 | 1 | 3.287044 | 0 | 0 | 0 | 0 | 0 | 0 | 6.086351e-06 | 25.00309
2024-04-13 15:14 | 2682.3697 | 8.501 | 3 | 1 | 3.287176 | 0 | 0 | 0 | 0 | 0 | 0 | 4.860097e-06 | 25.00309
2024-04-13 15:14 | 2682.4691 | 8.6004 | 3 | 1 | 3.287073 | 0 | 0 | 0 | 0 | 0 | 0 | 3.653268e-06 | 25.00309
2024-04-13 15:14 | 2682.5685 | 8.6998 | 3 | 1 | 3.287134 | 0 | 0 | 0 | 0 | 0 | 0 | 2.446439e-06 | 25.00309
2024-04-13 15:14 | 2682.6695 | 8.8008 | 3 | 1 | 3.287123 | 0 | 0 | 0 | 0 | 0 | 0 | 1.220184e-06 | 25.00309
2024-04-13 15:14 | 2682.77 | 8.9013 | 3 | 1 | 3.287043 | 0 | 0 | 0 | 0 | 0 | 0 | 0 | 25.00309
2024-04-13 15:14 | 2682.87 | 9.0013 | 3 | 1 | 3.28706 | 0 | 0 | 0 | 0 | 0 | 0 | -5.893064e-06 | 25.00309
2024-04-13 15:14 | 2682.9701 | 9.1014 | 3 | 1 | 3.287091 | 0 | 0 | 0 | 0 | 0 | 0 | -1.179202e-05 | 25.00309
2024-04-13 15:14 | 2683.0688 | 9.2001 | 3 | 1 | 3.287089 | 0 | 0 | 0 | 0 | 0 | 0 | -1.760848e-05 | 25.00309
2024-04-13 15:14 | 2683.169 | 9.3003 | 3 | 1 | 3.287136 | 0 | 0 | 0 | 0 | 0 | 0 | -2.351333e-05 | 25.00309
2024-04-13 15:14 | 2683.269 | 9.4003 | 3 | 1 | 3.287163 | 0 | 0 | 0 | 0 | 0 | 0 | -2.940639e-05 | 25.00309
2024-04-13 15:14 | 2683.3694 | 9.5007 | 3 | 1 | 3.287076 | 0 | 0 | 0 | 0 | 0 | 0 | -3.532303e-05 | 25.00309
2024-04-13 15:14 | 2683.4688 | 9.6001 | 3 | 1 | 3.287174 | 0 | 0 | 0 | 0 | 0 | 0 | -4.118073e-05 | 25.00309
2024-04-13 15:14 | 2683.569 | 9.7003 | 3 | 1 | 3.287029 | 0 | 0 | 0 | 0 | 0 | 0 | -4.708558e-05 | 25.00309
2024-04-13 15:14 | 2683.669 | 9.8003 | 3 | 1 | 3.287109 | 0 | 0 | 0 | 0 | 0 | 0 | -5.297865e-05 | 25.00309
2024-04-13 15:14 | 2683.7693 | 9.9006 | 3 | 1 | 3.287124 | 0 | 0 | 0 | 0 | 0 | 0 | -5.888939e-05 | 25.00309
2024-04-13 15:14 | 2683.8687 | 10 | 3 | 1 | 3.287078 | 0 | 0 | 0 | 0 | 0 | 0 | -4.698664e-05 | 25.00309
2024-04-13 15:14 | 2683.969 | 10.1003 | 3 | 1 | 3.287126 | 0 | 0 | 0 | 0 | 0 | 0 | -3.497611e-05 | 25.00309
2024-04-13 15:14 | 2684.0692 | 10.2005 | 3 | 1 | 3.287118 | 0 | 0 | 0 | 0 | 0 | 0 | -2.297756e-05 | 25.00309
2024-04-13 15:14 | 2684.1686 | 10.2999 | 3 | 1 | 3.287118 | 0 | 0 | 0 | 0 | 0 | 0 | -1.107481e-05 | 24.98571
2024-04-13 15:14 | 2684.2686 | 10.3999 | 3 | 1 | 3.287086 | 0 | 0 | 0 | 0 | 0 | 0 | 8.997886e-07 | 24.98571
2024-04-13 15:14 | 2684.3688 | 10.5001 | 3 | 1 | 3.287129 | 0 | 0 | 0 | 0 | 0 | 0 | 1.289834e-05 | 24.98571
2024-04-13 15:14 | 2684.4688 | 10.6001 | 3 | 1 | 3.287125 | 0 | 0 | 0 | 0 | 0 | 0 | 2.487294e-05 | 24.98571
2024-04-13 15:14 | 2684.5693 | 10.7006 | 3 | 1 | 3.287138 | 0 | 0 | 0 | 0 | 0 | 0 | 3.690741e-05 | 24.98571
2024-04-13 15:14 | 2684.6686 | 10.7999 | 3 | 1 | 3.28715 | 0 | 0 | 0 | 0 | 0 | 0 | 4.879819e-05 | 24.98571
2024-04-13 15:14 | 2684.7688 | 10.9001 | 3 | 1 | 3.287119 | 0 | 0 | 0 | 0 | 0 | 0 | 6.079674e-05 | 24.98571
2024-04-13 15:14 | 2684.8689 | 11.0002 | 3 | 1 | 3.287098 | 0 | 0 | 0 | 0 | 0 | 0 | 4.941166e-05 | 24.98571
2024-04-13 15:14 | 2684.9691 | 11.1004 | 3 | 1 | 3.287142 | 0 | 0 | 0 | 0 | 0 | 0 | 3.801521e-05 | 24.98571
2024-04-13 15:14 | 2685.0688 | 11.2001 | 3 | 1 | 3.287224 | 0 | 0 | 0 | 0 | 0 | 0 | 2.667563e-05 | 24.98571
2024-04-13 15:14 | 2685.1698 | 11.3011 | 3 | 1 | 3.287138 | 0 | 0 | 0 | 0 | 0 | 0 | 1.518819e-05 | 24.98571
2024-04-13 15:14 | 2685.2694 | 11.4007 | 3 | 1 | 3.287105 | 0 | 0 | 0 | 0 | 0 | 0 | 3.859977e-06 | 24.98571
2024-04-13 15:14 | 2685.3698 | 11.5011 | 3 | 1 | 3.287045 | 0 | 0 | 0 | 0 | 0 | 0 | -7.559221e-06 | 24.98571
2024-04-13 15:14 | 2685.4689 | 11.6002 | 3 | 1 | 3.287157 | 0 | 0 | 0 | 0 | 0 | 0 | -1.883056e-05 | 24.98571
2024-04-13 15:14 | 2685.57 | 11.7013 | 3 | 1 | 3.287189 | 0 | 0 | 0 | 0 | 0 | 0 | -3.032938e-05 | 24.98571
2024-04-13 15:14 | 2685.6686 | 11.7999 | 3 | 1 | 3.287146 | 0 | 0 | 0 | 0 | 0 | 0 | -4.154385e-05 | 24.98571
2024-04-13 15:14 | 2685.7687 | 11.9 | 3 | 1 | 3.287123 | 0 | 0 | 0 | 0 | 0 | 0 | -5.292892e-05 | 24.98571
2024-04-13 15:14 | 2685.8699 | 12.0012 | 3 | 1 | 3.287148 | 0 | 0 | 0 | 0 | 0 | 0 | -3.677773e-05 | 24.98571
2024-04-13 15:14 | 2685.9692 | 12.1005 | 3 | 1 | 3.287176 | 0 | 0 | 0 | 0 | 0 | 0 | -2.092976e-05 | 24.98571
2024-04-13 15:14 | 2686.0703 | 12.2016 | 3 | 1 | 3.287132 | 0 | 0 | 0 | 0 | 0 | 0 | -4.794526e-06 | 24.98571
2024-04-13 15:14 | 2686.1686 | 12.2999 | 3 | 1 | 3.287056 | 0 | 0 | 0 | 0 | 0 | 0 | 1.089384e-05 | 24.98571
2024-04-13 15:14 | 2686.2689 | 12.4002 | 3 | 1 | 3.287184 | 0 | 0 | 0 | 0 | 0 | 0 | 2.69014e-05 | 24.98571
2024-04-13 15:14 | 2686.369 | 12.5003 | 3 | 1 | 3.287093 | 0 | 0 | 0 | 0 | 0 | 0 | 4.287704e-05 | 24.98571
2024-04-13 15:14 | 2686.469 | 12.6003 | 3 | 1 | 3.287063 | 0 | 0 | 0 | 0 | 0 | 0 | 5.883672e-05 | 24.98571
2024-04-13 15:14 | 2686.5693 | 12.7006 | 3 | 1 | 3.287225 | 0 | 0 | 0 | 0 | 0 | 0 | 7.484428e-05 | 24.98571
2024-04-13 15:14 | 2686.6689 | 12.8002 | 3 | 1 | 3.287117 | 0 | 0 | 0 | 0 | 0 | 0 | 9.074012e-05 | 24.98571
2024-04-13 15:14 | 2686.7696 | 12.9009 | 3 | 1 | 3.287132 | 0 | 0 | 0 | 0 | 0 | 0 | 0.0001068115 | 24.98571
2024-04-13 15:14 | 2686.8688 | 13.0001 | 3 | 1 | 3.287206 | 0 | 0 | 0 | 0 | 0 | 0 | 0.0001076638 | 24.98571
2024-04-13 15:14 | 2686.969 | 13.1003 | 3 | 1 | 3.287156 | 0 | 0 | 0 | 0 | 0 | 0 | 0.0001085247 | 24.99314
2024-04-13 15:14 | 2687.0686 | 13.1999 | 3 | 1 | 3.287127 | 0 | 0 | 0 | 0 | 0 | 0 | 0.0001093804 | 24.99314
2024-04-13 15:14 | 2687.1691 | 13.3004 | 3 | 1 | 3.287179 | 0 | 0 | 0 | 0 | 0 | 0 | 0.0001102439 | 24.99314
2024-04-13 15:14 | 2687.2687 | 13.4 | 3 | 1 | 3.287163 | 0 | 0 | 0 | 0 | 0 | 0 | 0.0001110996 | 24.99314
2024-04-13 15:14 | 2687.369 | 13.5003 | 3 | 1 | 3.287095 | 0 | 0 | 0 | 0 | 0 | 0 | 0.0001119614 | 24.99314
2024-04-13 15:14 | 2687.47 | 13.6013 | 3 | 1 | 3.28714 | 0 | 0 | 0 | 0 | 0 | 0 | 0.0001128291 | 24.99314
2024-04-13 15:14 | 2687.5688 | 13.7001 | 3 | 1 | 3.287129 | 0 | 0 | 0 | 0 | 0 | 0 | 0.000113678 | 24.99314
2024-04-13 15:14 | 2687.6692 | 13.8005 | 3 | 1 | 3.287263 | 0 | 0 | 0 | 0 | 0 | 0 | 0.0001145406 | 24.99314
2024-04-13 15:14 | 2687.7686 | 13.8999 | 3 | 1 | 3.287145 | 0 | 0 | 0 | 0 | 0 | 0 | 0.0001153946 | 24.99314
2024-04-13 15:14 | 2687.8688 | 14.0001 | 3 | 1 | 3.287209 | 0 | 0 | 0 | 0 | 0 | 0 | 9.645208e-05 | 24.99314
2024-04-13 15:14 | 2687.9688 | 14.1001 | 3 | 1 | 3.287201 | 0 | 0 | 0 | 0 | 0 | 0 | 7.754738e-05 | 24.99314
2024-04-13 15:14 | 2688.0689 | 14.2002 | 3 | 1 | 3.287127 | 0 | 0 | 0 | 0 | 0 | 0 | 5.862377e-05 | 24.99314
2024-04-13 15:14 | 2688.1692 | 14.3005 | 3 | 1 | 3.287165 | 0 | 0 | 0 | 0 | 0 | 0 | 3.966235e-05 | 24.99314
2024-04-13 15:14 | 2688.2689 | 14.4002 | 3 | 1 | 3.28715 | 0 | 0 | 0 | 0 | 0 | 0 | 2.081436e-05 | 24.99314
2024-04-13 15:14 | 2688.37 | 14.5013 | 3 | 1 | 3.287158 | 0 | 0 | 0 | 0 | 0 | 0 | 1.701709e-06 | 24.99314
2024-04-13 15:14 | 2688.4691 | 14.6004 | 3 | 1 | 3.287176 | 0 | 0 | 0 | 0 | 0 | 0 | -1.703285e-05 | 24.99314
2024-04-13 15:14 | 2688.5702 | 14.7015 | 3 | 1 | 3.287155 | 0 | 0 | 0 | 0 | 0 | 0 | -3.614551e-05 | 24.99314
2024-04-13 15:14 | 2688.6692 | 14.8005 | 3 | 1 | 3.287184 | 0 | 0 | 0 | 0 | 0 | 0 | -5.486116e-05 | 24.99314
2024-04-13 15:14 | 2688.7687 | 14.9 | 3 | 1 | 3.287118 | 0 | 0 | 0 | 0 | 0 | 0 | -7.367134e-05 | 24.99314
2024-04-13 15:14 | 2688.869 | 15.0003 | 3 | 1 | 3.287231 | 0 | 0 | 0 | 0 | 0 | 0 | -6.984749e-05 | 24.99314
2024-04-13 15:14 | 2688.9692 | 15.1005 | 3 | 1 | 3.287157 | 0 | 0 | 0 | 0 | 0 | 0 | -6.602746e-05 | 24.99314
2024-04-13 15:14 | 2689.07 | 15.2013 | 3 | 1 | 3.287171 | 0 | 0 | 0 | 0 | 0 | 0 | -6.218455e-05 | 24.99314
2024-04-13 15:14 | 2689.1694 | 15.3007 | 3 | 1 | 3.287216 | 0 | 0 | 0 | 0 | 0 | 0 | -5.839501e-05 | 24.99314
2024-04-13 15:14 | 2689.2688 | 15.4001 | 3 | 1 | 3.287186 | 0 | 0 | 0 | 0 | 0 | 0 | -5.460548e-05 | 24.99314
2024-04-13 15:14 | 2689.3698 | 15.5011 | 3 | 1 | 3.287207 | 0 | 0 | 0 | 0 | 0 | 0 | -5.075495e-05 | 24.99314
2024-04-13 15:14 | 2689.4692 | 15.6005 | 3 | 1 | 3.287173 | 0 | 0 | 0 | 0 | 0 | 0 | -4.696541e-05 | 24.99314
2024-04-13 15:14 | 2689.5686 | 15.6999 | 3 | 1 | 3.287182 | 0 | 0 | 0 | 0 | 0 | 0 | -4.317587e-05 | 24.99314
2024-04-13 15:14 | 2689.6691 | 15.8004 | 3 | 1 | 3.287307 | 0 | 0 | 0 | 0 | 0 | 0 | -3.93444e-05 | 24.99314
2024-04-13 15:14 | 2689.7693 | 15.9006 | 3 | 1 | 3.287212 | 0 | 0 | 0 | 0 | 0 | 0 | -3.552437e-05 | 24.99314
2024-04-13 15:14 | 2689.8694 | 16.0007 | 3 | 1 | 3.28724 | 0 | 0 | 0 | 0 | 0 | 0 | -3.127415e-05 | 24.98789
2024-04-13 15:14 | 2689.9687 | 16.1 | 3 | 1 | 3.287147 | 0 | 0 | 0 | 0 | 0 | 0 | -2.70579e-05 | 24.98789
2024-04-13 15:14 | 2690.0699 | 16.2012 | 3 | 1 | 3.287178 | 0 | 0 | 0 | 0 | 0 | 0 | -2.276097e-05 | 24.98789
2024-04-13 15:14 | 2690.1688 | 16.3001 | 3 | 1 | 3.287191 | 0 | 0 | 0 | 0 | 0 | 0 | -1.85617e-05 | 24.98789
2024-04-13 15:14 | 2690.2697 | 16.401 | 3 | 1 | 3.287269 | 0 | 0 | 0 | 0 | 0 | 0 | -1.427752e-05 | 24.98789
2024-04-13 15:14 | 2690.369 | 16.5003 | 3 | 1 | 3.287221 | 0 | 0 | 0 | 0 | 0 | 0 | -1.006126e-05 | 24.98789
2024-04-13 15:14 | 2690.47 | 16.6013 | 3 | 1 | 3.287191 | 0 | 0 | 0 | 0 | 0 | 0 | -5.772831e-06 | 24.98789
2024-04-13 15:14 | 2690.5699 | 16.7012 | 3 | 1 | 3.28721 | 0 | 0 | 0 | 0 | 0 | 0 | -1.531103e-06 | 24.98789
2024-04-13 15:14 | 2690.6685 | 16.7998 | 3 | 1 | 3.287184 | 0 | 0 | 0 | 0 | 0 | 0 | 2.655427e-06 | 24.98789
2024-04-13 15:14 | 2690.7688 | 16.9001 | 3 | 1 | 3.287184 | 0 | 0 | 0 | 0 | 0 | 0 | 6.914139e-06 | 24.98789
2024-04-13 15:14 | 2690.8698 | 17.0011 | 3 | 1 | 3.287139 | 0 | 0 | 0 | 0 | 0 | 0 | 9.200622e-06 | 24.98789
2024-04-13 15:14 | 2690.97 | 17.1013 | 3 | 1 | 3.287184 | 0 | 0 | 0 | 0 | 0 | 0 | 1.146899e-05 | 24.98789
2024-04-13 15:14 | 2691.0686 | 17.1999 | 3 | 1 | 3.287191 | 0 | 0 | 0 | 0 | 0 | 0 | 1.370114e-05 | 24.98789
2024-04-13 15:14 | 2691.1699 | 17.3012 | 3 | 1 | 3.287202 | 0 | 0 | 0 | 0 | 0 | 0 | 1.599442e-05 | 24.98789
2024-04-13 15:14 | 2691.2691 | 17.4004 | 3 | 1 | 3.28718 | 0 | 0 | 0 | 0 | 0 | 0 | 1.824015e-05 | 24.98789
2024-04-13 15:14 | 2691.3702 | 17.5015 | 3 | 1 | 3.287169 | 0 | 0 | 0 | 0 | 0 | 0 | 2.05289e-05 | 24.98789
2024-04-13 15:14 | 2691.4695 | 17.6008 | 3 | 1 | 3.287253 | 0 | 0 | 0 | 0 | 0 | 0 | 2.27769e-05 | 24.98789
2024-04-13 15:14 | 2691.569 | 17.7003 | 3 | 1 | 3.28722 | 0 | 0 | 0 | 0 | 0 | 0 | 2.502942e-05 | 24.98789
2024-04-13 15:14 | 2691.6689 | 17.8002 | 3 | 1 | 3.28721 | 0 | 0 | 0 | 0 | 0 | 0 | 2.7291e-05 | 24.98789
2024-04-13 15:14 | 2691.7693 | 17.9006 | 3 | 1 | 3.287196 | 0 | 0 | 0 | 0 | 0 | 0 | 2.95639e-05 | 24.98789
2024-04-13 15:14 | 2691.8686 | 17.9999 | 3 | 1 | 3.287193 | 0 | 0 | 0 | 0 | 0 | 0 | 3.207445e-05 | 24.98789
2024-04-13 15:14 | 2691.9697 | 18.101 | 3 | 1 | 3.287292 | 0 | 0 | 0 | 0 | 0 | 0 | 3.463051e-05 | 24.98789
2024-04-13 15:14 | 2692.0691 | 18.2004 | 3 | 1 | 3.287192 | 0 | 0 | 0 | 0 | 0 | 0 | 3.714359e-05 | 24.98789
2024-04-13 15:14 | 2692.17 | 18.3013 | 3 | 1 | 3.287156 | 0 | 0 | 0 | 0 | 0 | 0 | 3.969459e-05 | 24.98789
2024-04-13 15:14 | 2692.2687 | 18.4 | 3 | 1 | 3.287232 | 0 | 0 | 0 | 0 | 0 | 0 | 4.218998e-05 | 24.98789
2024-04-13 15:14 | 2692.3687 | 18.5 | 3 | 1 | 3.28729 | 0 | 0 | 0 | 0 | 0 | 0 | 4.471822e-05 | 24.98789
2024-04-13 15:14 | 2692.4692 | 18.6005 | 3 | 1 | 3.287151 | 0 | 0 | 0 | 0 | 0 | 0 | 4.725911e-05 | 24.98789
2024-04-13 15:14 | 2692.57 | 18.7013 | 3 | 1 | 3.287239 | 0 | 0 | 0 | 0 | 0 | 0 | 4.980759e-05 | 24.98789
2024-04-13 15:14 | 2692.6687 | 18.8 | 3 | 1 | 3.287235 | 0 | 0 | 0 | 0 | 0 | 0 | 5.230297e-05 | 24.98977
2024-04-13 15:14 | 2692.7689 | 18.9002 | 3 | 1 | 3.287201 | 0 | 0 | 0 | 0 | 0 | 0 | 5.483627e-05 | 24.98977
2024-04-13 15:14 | 2692.8699 | 19.0012 | 3 | 1 | 3.287161 | 0 | 0 | 0 | 0 | 0 | 0 | 4.455194e-05 | 24.98977
2024-04-13 15:14 | 2692.9685 | 19.0998 | 3 | 1 | 3.287224 | 0 | 0 | 0 | 0 | 0 | 0 | 3.451198e-05 | 24.98977
2024-04-13 15:14 | 2693.0687 | 19.2 | 3 | 1 | 3.28719 | 0 | 0 | 0 | 0 | 0 | 0 | 2.430911e-05 | 24.98977
2024-04-13 15:14 | 2693.1687 | 19.3 | 3 | 1 | 3.287244 | 0 | 0 | 0 | 0 | 0 | 0 | 1.41266e-05 | 24.98977
2024-04-13 15:14 | 2693.2689 | 19.4002 | 3 | 1 | 3.287248 | 0 | 0 | 0 | 0 | 0 | 0 | 3.923724e-06 | 24.98977
2024-04-13 15:14 | 2693.3692 | 19.5005 | 3 | 1 | 3.287255 | 0 | 0 | 0 | 0 | 0 | 0 | -6.289333e-06 | 24.98977
2024-04-13 15:14 | 2693.4686 | 19.5999 | 3 | 1 | 3.287189 | 0 | 0 | 0 | 0 | 0 | 0 | -1.641075e-05 | 24.98977
2024-04-13 15:14 | 2693.5689 | 19.7002 | 3 | 1 | 3.287214 | 0 | 0 | 0 | 0 | 0 | 0 | -2.662381e-05 | 24.98977
2024-04-13 15:14 | 2693.6685 | 19.7998 | 3 | 1 | 3.287265 | 0 | 0 | 0 | 0 | 0 | 0 | -3.676559e-05 | 24.98977
2024-04-13 15:14 | 2693.7687 | 19.9 | 3 | 1 | 3.287255 | 0 | 0 | 0 | 0 | 0 | 0 | -4.696846e-05 | 24.98977
2024-04-13 15:14 | 2693.869 | 20.0003 | 3 | 1 | 3.287235 | 0 | 0 | 0 | 0 | 0 | 0 | -3.991895e-05 | 24.98977
2024-04-13 15:14 | 2693.9693 | 20.1006 | 3 | 1 | 3.287293 | 0 | 0 | 0 | 0 | 0 | 0 | -3.286943e-05 | 24.98977
2024-04-13 15:14 | 2694.0687 | 20.2 | 3 | 1 | 3.287198 | 0 | 0 | 0 | 0 | 0 | 0 | -2.588318e-05 | 24.98977
2024-04-13 15:14 | 2694.1691 | 20.3004 | 3 | 1 | 3.287197 | 0 | 0 | 0 | 0 | 0 | 0 | -1.882663e-05 | 24.98977
2024-04-13 15:14 | 2694.2694 | 20.4007 | 3 | 1 | 3.287281 | 0 | 0 | 0 | 0 | 0 | 0 | -1.177712e-05 | 24.98977
2024-04-13 15:14 | 2694.3689 | 20.5002 | 3 | 1 | 3.287238 | 0 | 0 | 0 | 0 | 0 | 0 | -4.783834e-06 | 24.98977
2024-04-13 15:14 | 2694.4691 | 20.6004 | 3 | 1 | 3.287302 | 0 | 0 | 0 | 0 | 0 | 0 | 2.258651e-06 | 24.98977
2024-04-13 15:14 | 2694.5689 | 20.7002 | 3 | 1 | 3.287234 | 0 | 0 | 0 | 0 | 0 | 0 | 9.273022e-06 | 24.98977
2024-04-13 15:14 | 2694.6693 | 20.8006 | 3 | 1 | 3.287281 | 0 | 0 | 0 | 0 | 0 | 0 | 1.632956e-05 | 24.98977
2024-04-13 15:14 | 2694.7694 | 20.9007 | 3 | 1 | 3.287255 | 0 | 0 | 0 | 0 | 0 | 0 | 2.336502e-05 | 24.98977
2024-04-13 15:14 | 2694.8689 | 21.0002 | 3 | 1 | 3.28718 | 0 | 0 | 0 | 0 | 0 | 0 | 1.368037e-05 | 24.98977
2024-04-13 15:14 | 2694.9697 | 21.101 | 3 | 1 | 3.287267 | 0 | 0 | 0 | 0 | 0 | 0 | 3.869185e-06 | 24.98977
2024-04-13 15:14 | 2695.0689 | 21.2002 | 3 | 1 | 3.287251 | 0 | 0 | 0 | 0 | 0 | 0 | -5.786267e-06 | 24.98977
2024-04-13 15:14 | 2695.1699 | 21.3012 | 3 | 1 | 3.287256 | 0 | 0 | 0 | 0 | 0 | 0 | -1.561692e-05 | 24.98977
2024-04-13 15:14 | 2695.2692 | 21.4005 | 3 | 1 | 3.287259 | 0 | 0 | 0 | 0 | 0 | 0 | -2.52821e-05 | 24.98977
2024-04-13 15:14 | 2695.3687 | 21.5 | 3 | 1 | 3.287235 | 0 | 0 | 0 | 0 | 0 | 0 | -3.496675e-05 | 24.98977
2024-04-13 15:14 | 2695.4695 | 21.6008 | 3 | 1 | 3.287202 | 0 | 0 | 0 | 0 | 0 | 0 | -4.477794e-05 | 24.98977
2024-04-13 15:14 | 2695.5685 | 21.6998 | 3 | 1 | 3.287252 | 0 | 0 | 0 | 0 | 0 | 0 | -5.441392e-05 | 25.00649
2024-04-13 15:14 | 2695.6685 | 21.7998 | 3 | 1 | 3.287214 | 0 | 0 | 0 | 0 | 0 | 0 | -6.414724e-05 | 25.00649
2024-04-13 15:14 | 2695.7688 | 21.9001 | 3 | 1 | 3.287259 | 0 | 0 | 0 | 0 | 0 | 0 | -7.390976e-05 | 25.00649
2024-04-13 15:14 | 2695.8691 | 22.0004 | 3 | 1 | 3.287287 | 0 | 0 | 0 | 0 | 0 | 0 | -6.396676e-05 | 25.00649
2024-04-13 15:14 | 2695.9692 | 22.1005 | 3 | 1 | 3.287213 | 0 | 0 | 0 | 0 | 0 | 0 | -5.404359e-05 | 25.00649
2024-04-13 15:14 | 2696.07 | 22.2013 | 3 | 1 | 3.287247 | 0 | 0 | 0 | 0 | 0 | 0 | -4.405103e-05 | 25.00649
2024-04-13 15:14 | 2696.1691 | 22.3004 | 3 | 1 | 3.287255 | 0 | 0 | 0 | 0 | 0 | 0 | -3.422699e-05 | 25.00649
2024-04-13 15:14 | 2696.2685 | 22.3998 | 3 | 1 | 3.287219 | 0 | 0 | 0 | 0 | 0 | 0 | -2.437322e-05 | 25.00649
2024-04-13 15:14 | 2696.3685 | 22.4998 | 3 | 1 | 3.28722 | 0 | 0 | 0 | 0 | 0 | 0 | -1.445996e-05 | 25.00649
2024-04-13 15:14 | 2696.4687 | 22.6 | 3 | 1 | 3.287276 | 0 | 0 | 0 | 0 | 0 | 0 | -4.526879e-06 | 25.00649
2024-04-13 15:14 | 2696.5687 | 22.7 | 3 | 1 | 3.287205 | 0 | 0 | 0 | 0 | 0 | 0 | 5.386377e-06 | 25.00649
2024-04-13 15:14 | 2696.6692 | 22.8005 | 3 | 1 | 3.287285 | 0 | 0 | 0 | 0 | 0 | 0 | 1.53492e-05 | 25.00649
2024-04-13 15:14 | 2696.7693 | 22.9006 | 3 | 1 | 3.287276 | 0 | 0 | 0 | 0 | 0 | 0 | 2.527237e-05 | 25.00649
2024-04-13 15:14 | 2696.8687 | 23 | 3 | 1 | 3.287277 | 0 | 0 | 0 | 0 | 0 | 0 | 2.49171e-05 | 25.00649
2024-04-13 15:14 | 2696.9688 | 23.1001 | 3 | 1 | 3.287283 | 0 | 0 | 0 | 0 | 0 | 0 | 2.455933e-05 | 25.00649
2024-04-13 15:14 | 2697.0689 | 23.2002 | 3 | 1 | 3.287262 | 0 | 0 | 0 | 0 | 0 | 0 | 2.420156e-05 | 25.00649
2024-04-13 15:14 | 2697.1685 | 23.2998 | 3 | 1 | 3.28733 | 0 | 0 | 0 | 0 | 0 | 0 | 2.384558e-05 | 25.00649
2024-04-13 15:14 | 2697.2691 | 23.4004 | 3 | 1 | 3.287301 | 0 | 0 | 0 | 0 | 0 | 0 | 2.348602e-05 | 25.00649
2024-04-13 15:14 | 2697.3693 | 23.5006 | 3 | 1 | 3.287282 | 0 | 0 | 0 | 0 | 0 | 0 | 2.312789e-05 | 25.00649
2024-04-13 15:14 | 2697.47 | 23.6013 | 3 | 1 | 3.287373 | 0 | 0 | 0 | 0 | 0 | 0 | 2.276797e-05 | 25.00649
2024-04-13 15:14 | 2697.5687 | 23.7 | 3 | 1 | 3.287285 | 0 | 0 | 0 | 0 | 0 | 0 | 2.241521e-05 | 25.00649
2024-04-13 15:14 | 2697.6697 | 23.801 | 3 | 1 | 3.287265 | 0 | 0 | 0 | 0 | 0 | 0 | 2.205422e-05 | 25.00649
2024-04-13 15:14 | 2697.7699 | 23.9012 | 3 | 1 | 3.287233 | 0 | 0 | 0 | 0 | 0 | 0 | 2.169609e-05 | 25.00649
2024-04-13 15:14 | 2697.8685 | 23.9998 | 3 | 1 | 3.28727 | 0 | 0 | 0 | 0 | 0 | 0 | 2.56239e-05 | 25.00649
2024-04-13 15:14 | 2697.9687 | 24.1 | 3 | 1 | 3.287263 | 0 | 0 | 0 | 0 | 0 | 0 | 2.961545e-05 | 25.00649
2024-04-13 15:14 | 2698.069 | 24.2003 | 3 | 1 | 3.287327 | 0 | 0 | 0 | 0 | 0 | 0 | 3.361098e-05 | 25.00649
2024-04-13 15:14 | 2698.1686 | 24.2999 | 3 | 1 | 3.287322 | 0 | 0 | 0 | 0 | 0 | 0 | 3.757863e-05 | 25.00649
2024-04-13 15:14 | 2698.2698 | 24.4011 | 3 | 1 | 3.287393 | 0 | 0 | 0 | 0 | 0 | 0 | 4.161002e-05 | 25.00649
2024-04-13 15:14 | 2698.3686 | 24.4999 | 3 | 1 | 3.287292 | 0 | 0 | 0 | 0 | 0 | 0 | 4.55458e-05 | 24.99596
2024-04-13 15:14 | 2698.4696 | 24.6009 | 3 | 1 | 3.287293 | 0 | 0 | 0 | 0 | 0 | 0 | 4.956921e-05 | 24.99595
2024-04-13 15:14 | 2698.5687 | 24.7 | 3 | 1 | 3.287231 | 0 | 0 | 0 | 0 | 0 | 0 | 5.351694e-05 | 24.99595
2024-04-13 15:14 | 2698.6689 | 24.8002 | 3 | 1 | 3.287263 | 0 | 0 | 0 | 0 | 0 | 0 | 5.750849e-05 | 24.99595
2024-04-13 15:14 | 2698.7694 | 24.9007 | 3 | 1 | 3.287363 | 0 | 0 | 0 | 0 | 0 | 0 | 6.151199e-05 | 24.99595
2024-04-13 15:14 | 2698.8686 | 24.9999 | 3 | 1 | 3.287281 | 0 | 0 | 0 | 0 | 0 | 0 | 4.222669e-05 | 24.99595
2024-04-13 15:14 | 2698.9696 | 25.1009 | 3 | 1 | 3.287283 | 0 | 0 | 0 | 0 | 0 | 0 | 2.259144e-05 | 24.99595
2024-04-13 15:14 | 2699.0694 | 25.2007 | 3 | 1 | 3.287309 | 0 | 0 | 0 | 0 | 0 | 0 | 3.18949e-06 | 24.99595
2024-04-13 15:14 | 2699.1692 | 25.3005 | 3 | 1 | 3.287269 | 0 | 0 | 0 | 0 | 0 | 0 | -1.621246e-05 | 24.99595
2024-04-13 15:14 | 2699.2692 | 25.4005 | 3 | 1 | 3.287303 | 0 | 0 | 0 | 0 | 0 | 0 | -3.56533e-05 | 24.99595
2024-04-13 15:14 | 2699.3686 | 25.4999 | 3 | 1 | 3.287309 | 0 | 0 | 0 | 0 | 0 | 0 | -5.497749e-05 | 24.99595
2024-04-13 15:14 | 2699.4688 | 25.6001 | 3 | 1 | 3.287346 | 0 | 0 | 0 | 0 | 0 | 0 | -7.44572e-05 | 24.99595
2024-04-13 15:14 | 2699.5699 | 25.7012 | 3 | 1 | 3.287345 | 0 | 0 | 0 | 0 | 0 | 0 | -9.411189e-05 | 24.99595
2024-04-13 15:14 | 2699.6688 | 25.8001 | 3 | 1 | 3.287314 | 0 | 0 | 0 | 0 | 0 | 0 | -0.0001133389 | 24.99595
2024-04-13 15:14 | 2699.7689 | 25.9002 | 3 | 1 | 3.287297 | 0 | 0 | 0 | 0 | 0 | 0 | -0.0001327991 | 24.99595
2024-04-13 15:14 | 2699.8699 | 26.0012 | 3 | 1 | 3.287331 | 0 | 0 | 0 | 0 | 0 | 0 | -0.0001180664 | 24.99595
2024-04-13 15:14 | 2699.9685 | 26.0998 | 3 | 1 | 3.287323 | 0 | 0 | 0 | 0 | 0 | 0 | -0.0001036838 | 24.99595
2024-04-13 15:14 | 2700.0688 | 26.2001 | 3 | 1 | 3.287341 | 0 | 0 | 0 | 0 | 0 | 0 | -8.905321e-05 | 24.99595
2024-04-13 15:14 | 2700.169 | 26.3003 | 3 | 1 | 3.287245 | 0 | 0 | 0 | 0 | 0 | 0 | -7.44372e-05 | 24.99595
2024-04-13 15:14 | 2700.2691 | 26.4004 | 3 | 1 | 3.287319 | 0 | 0 | 0 | 0 | 0 | 0 | -5.983577e-05 | 24.99595
2024-04-13 15:14 | 2700.3687 | 26.5 | 3 | 1 | 3.28733 | 0 | 0 | 0 | 0 | 0 | 0 | -4.530728e-05 | 24.99595
2024-04-13 15:14 | 2700.4689 | 26.6002 | 3 | 1 | 3.28723 | 0 | 0 | 0 | 0 | 0 | 0 | -3.069126e-05 | 24.99595
2024-04-13 15:14 | 2700.5696 | 26.7009 | 3 | 1 | 3.287345 | 0 | 0 | 0 | 0 | 0 | 0 | -1.600231e-05 | 24.99595
2024-04-13 15:14 | 2700.6691 | 26.8004 | 3 | 1 | 3.287308 | 0 | 0 | 0 | 0 | 0 | 0 | -1.488406e-06 | 24.99595
2024-04-13 15:14 | 2700.7692 | 26.9005 | 3 | 1 | 3.287259 | 0 | 0 | 0 | 0 | 0 | 0 | 1.311302e-05 | 24.99595
2024-04-13 15:14 | 2700.8686 | 26.9999 | 3 | 1 | 3.287277 | 0 | 0 | 0 | 0 | 0 | 0 | 1.844419e-05 | 24.99595
2024-04-13 15:14 | 2700.9688 | 27.1001 | 3 | 1 | 3.28734 | 0 | 0 | 0 | 0 | 0 | 0 | 2.381826e-05 | 24.99595
2024-04-13 15:14 | 2701.0688 | 27.2001 | 3 | 1 | 3.28738 | 0 | 0 | 0 | 0 | 0 | 0 | 2.91816e-05 | 24.99595
2024-04-13 15:14 | 2701.169 | 27.3003 | 3 | 1 | 3.287294 | 0 | 0 | 0 | 0 | 0 | 0 | 3.455568e-05 | 24.96553
2024-04-13 15:14 | 2701.2686 | 27.3999 | 3 | 1 | 3.287399 | 0 | 0 | 0 | 0 | 0 | 0 | 3.989757e-05 | 24.96553
2024-04-13 15:14 | 2701.3689 | 27.5002 | 3 | 1 | 3.287323 | 0 | 0 | 0 | 0 | 0 | 0 | 4.5277e-05 | 24.96553
2024-04-13 15:14 | 2701.47 | 27.6013 | 3 | 1 | 3.287357 | 0 | 0 | 0 | 0 | 0 | 0 | 5.069935e-05 | 24.96553
2024-04-13 15:14 | 2701.57 | 27.7013 | 3 | 1 | 3.287323 | 0 | 0 | 0 | 0 | 0 | 0 | 5.606269e-05 | 24.96553
2024-04-13 15:14 | 2701.6702 | 27.8015 | 3 | 1 | 3.287328 | 0 | 0 | 0 | 0 | 0 | 0 | 6.143676e-05 | 24.96553
2024-04-13 15:14 | 2701.7694 | 27.9007 | 3 | 1 | 3.287326 | 0 | 0 | 0 | 0 | 0 | 0 | 6.67572e-05 | 24.96553
2024-04-13 15:14 | 2701.8687 | 28 | 3 | 1 | 3.287303 | 0 | 0 | 0 | 0 | 0 | 0 | 5.787998e-05 | 24.96553
2024-04-13 15:14 | 2701.9696 | 28.1009 | 3 | 1 | 3.287284 | 0 | 0 | 0 | 0 | 0 | 0 | 4.885972e-05 | 24.96553
2024-04-13 15:14 | 2702.0692 | 28.2005 | 3 | 1 | 3.287308 | 0 | 0 | 0 | 0 | 0 | 0 | 3.995567e-05 | 24.96553
2024-04-13 15:14 | 2702.1694 | 28.3007 | 3 | 1 | 3.287293 | 0 | 0 | 0 | 0 | 0 | 0 | 3.099799e-05 | 24.96553
2024-04-13 15:14 | 2702.2691 | 28.4004 | 3 | 1 | 3.287377 | 0 | 0 | 0 | 0 | 0 | 0 | 2.208501e-05 | 24.96553
2024-04-13 15:14 | 2702.3702 | 28.5015 | 3 | 1 | 3.287333 | 0 | 0 | 0 | 0 | 0 | 0 | 1.304687e-05 | 24.96553
2024-04-13 15:14 | 2702.4694 | 28.6007 | 3 | 1 | 3.287364 | 0 | 0 | 0 | 0 | 0 | 0 | 4.178583e-06 | 24.96553
2024-04-13 15:14 | 2702.5687 | 28.7 | 3 | 1 | 3.287326 | 0 | 0 | 0 | 0 | 0 | 0 | -4.698641e-06 | 24.96553
2024-04-13 15:14 | 2702.67 | 28.8013 | 3 | 1 | 3.287323 | 0 | 0 | 0 | 0 | 0 | 0 | -1.375466e-05 | 24.96553
2024-04-13 15:14 | 2702.7695 | 28.9008 | 3 | 1 | 3.287369 | 0 | 0 | 0 | 0 | 0 | 0 | -2.264977e-05 | 24.96553
2024-04-13 15:14 | 2702.8688 | 29.0001 | 3 | 1 | 3.287362 | 0 | 0 | 0 | 0 | 0 | 0 | -2.14183e-05 | 24.96553
2024-04-13 15:14 | 2702.969 | 29.1003 | 3 | 1 | 3.287273 | 0 | 0 | 0 | 0 | 0 | 0 | -2.017567e-05 | 24.96553
2024-04-13 15:14 | 2703.069 | 29.2003 | 3 | 1 | 3.28736 | 0 | 0 | 0 | 0 | 0 | 0 | -1.893552e-05 | 24.96553
2024-04-13 15:14 | 2703.169 | 29.3003 | 3 | 1 | 3.287313 | 0 | 0 | 0 | 0 | 0 | 0 | -1.769537e-05 | 24.96553
2024-04-13 15:14 | 2703.2686 | 29.3999 | 3 | 1 | 3.287348 | 0 | 0 | 0 | 0 | 0 | 0 | -1.646018e-05 | 24.96553
2024-04-13 15:14 | 2703.3696 | 29.5009 | 3 | 1 | 3.287303 | 0 | 0 | 0 | 0 | 0 | 0 | -1.520763e-05 | 24.96553
2024-04-13 15:14 | 2703.4692 | 29.6005 | 3 | 1 | 3.287266 | 0 | 0 | 0 | 0 | 0 | 0 | -1.397244e-05 | 24.96553
2024-04-13 15:14 | 2703.5699 | 29.7012 | 3 | 1 | 3.287323 | 0 | 0 | 0 | 0 | 0 | 0 | -1.272362e-05 | 24.96553
2024-04-13 15:14 | 2703.67 | 29.8013 | 3 | 1 | 3.287323 | 0 | 0 | 0 | 0 | 0 | 0 | -1.148223e-05 | 24.96553
2024-04-13 15:14 | 2703.7692 | 29.9005 | 3 | 1 | 3.287416 | 0 | 0 | 0 | 0 | 0 | 0 | -1.0252e-05 | 24.96553
2024-04-13 15:14 | 2703.8688 | 30.0001 | 3 | 1 | 3.287321 | 0 | 0 | 0 | 0 | 0 | 0 | -1.0252e-05 | 24.96553
2024-04-13 15:14 | 2703.8698 | 30.0011 | 3 | 1 | 3.287277 | 0 | 0 | 0 | 0 | 0 | 0 | -1.0252e-05 | 24.96553