## Global_Info
TEST REPORT
|  |  | 20240412_g1_EIS363V | Serial Number |  | C:\ArbinSoftware\DataPro\Result\EIS_15\20240412_g1_EIS363V
|  |  | 2024-04-18 | 207487
Channel | Start DateTime | Schedule File Name | Creator | Comments | Software Version | Schedule Version | MASS | Specific Capacity | Capacity | Item ID | Has Aux | Has Specail | Log Aux Data Flag | Log Special Flag
6 | 2024-04-12 23:38 | INR21700_m50T\2nd_life_EIS\EIS_general.sdu |  |  | PV7.0 Build: 181116USB | Schedule Version 7.00.15 | 0 | 0 | 4 |  | 1 | 0 | TRUE | TRUE
Note on G2: Click to open file path

## ACIM_Chan6
Device_ID | Test_ID | Channel_ID | Cycle_ID | Step_ID | Pt | Freq | Zmod | Zphz
Gamry_1 | 1553 | 5 | 1 | 2 | 0 | 10019.53 | 0.0484749 | 49.82414
Gamry_1 | 1553 | 5 | 1 | 2 | 1 | 7207.031 | 0.039902 | 44.2314
Gamry_1 | 1553 | 5 | 1 | 2 | 2 | 5150.463 | 0.0336757 | 37.57633
Gamry_1 | 1553 | 5 | 1 | 2 | 3 | 3715.701 | 0.029607 | 30.42601
Gamry_1 | 1553 | 5 | 1 | 2 | 4 | 2686.738 | 0.027109 | 23.37873
Gamry_1 | 1553 | 5 | 1 | 2 | 5 | 1933.594 | 0.0257193 | 16.93843
Gamry_1 | 1553 | 5 | 1 | 2 | 6 | 1395.089 | 0.0250701 | 11.68416
Gamry_1 | 1553 | 5 | 1 | 2 | 7 | 1000.702 | 0.024879 | 7.647074
Gamry_1 | 1553 | 5 | 1 | 2 | 8 | 716.9117 | 0.0249168 | 4.619981
Gamry_1 | 1553 | 5 | 1 | 2 | 9 | 520.8333 | 0.0250851 | 2.562716
Gamry_1 | 1553 | 5 | 1 | 2 | 10 | 372.8693 | 0.0253372 | 0.94329
Gamry_1 | 1553 | 5 | 1 | 2 | 11 | 269.3965 | 0.0255741 | -0.1412223
Gamry_1 | 1553 | 5 | 1 | 2 | 12 | 193.6983 | 0.025861 | -0.8994269
Gamry_1 | 1553 | 5 | 1 | 2 | 13 | 139.2327 | 0.0261269 | -1.430534
Gamry_1 | 1553 | 5 | 1 | 2 | 14 | 99.734 | 0.0264243 | -1.799943
Gamry_1 | 1553 | 5 | 1 | 2 | 15 | 72.11539 | 0.0267115 | -1.959666
Gamry_1 | 1553 | 5 | 1 | 2 | 16 | 49.86702 | 0.0270114 | -2.154757
Gamry_1 | 1553 | 5 | 1 | 2 | 17 | 37.5 | 0.0272535 | -2.257057
Gamry_1 | 1553 | 5 | 1 | 2 | 18 | 27.25291 | 0.027524 | -2.206709
Gamry_1 | 1553 | 5 | 1 | 2 | 19 | 19.29012 | 0.027824 | -2.049878
Gamry_1 | 1553 | 5 | 1 | 2 | 20 | 13.95089 | 0.0280754 | -1.967088
Gamry_1 | 1553 | 5 | 1 | 2 | 21 | 9.9734 | 0.0282426 | -1.713614
Gamry_1 | 1553 | 5 | 1 | 2 | 22 | 7.233796 | 0.0284745 | -1.474615
Gamry_1 | 1553 | 5 | 1 | 2 | 23 | 5.196785 | 0.0285466 | -1.306328
Gamry_1 | 1553 | 5 | 1 | 2 | 24 | 3.720238 | 0.0287295 | -1.181321
Gamry_1 | 1553 | 5 | 1 | 2 | 25 | 2.689329 | 0.0287048 | -1.15368
Gamry_1 | 1553 | 5 | 1 | 2 | 26 | 1.929012 | 0.0289332 | -1.059973
Gamry_1 | 1553 | 5 | 1 | 2 | 27 | 1.395089 | 0.0288975 | -1.231929
Gamry_1 | 1553 | 5 | 1 | 2 | 28 | 0.997765 | 0.029052 | -1.113585
Gamry_1 | 1553 | 5 | 1 | 2 | 29 | 0.7233796 | 0.0290981 | -1.177085
Gamry_1 | 1553 | 5 | 1 | 2 | 30 | 0.5185288 | 0.0291796 | -1.432839
Gamry_1 | 1553 | 5 | 1 | 2 | 31 | 0.3732086 | 0.0292867 | -1.566454
Gamry_1 | 1553 | 5 | 1 | 2 | 32 | 0.2687787 | 0.0293479 | -1.761954
Gamry_1 | 1553 | 5 | 1 | 2 | 33 | 0.1933787 | 0.0295819 | -2.12832
Gamry_1 | 1553 | 5 | 1 | 2 | 34 | 0.1391776 | 0.0297521 | -2.496809
Gamry_1 | 1553 | 5 | 1 | 2 | 35 | 0.1001603 | 0.0299718 | -2.982109
Gamry_1 | 1553 | 5 | 1 | 2 | 36 | 0.0719825 | 0.0302682 | -3.546499
Gamry_1 | 1553 | 5 | 1 | 2 | 37 | 0.051807 | 0.0305528 | -4.305814
Gamry_1 | 1553 | 5 | 1 | 2 | 38 | 0.0372971 | 0.0309586 | -5.168247
Gamry_1 | 1553 | 5 | 1 | 2 | 39 | 0.0268286 | 0.0314626 | -6.179282
Gamry_1 | 1553 | 5 | 1 | 2 | 40 | 0.0193124 | 0.0320713 | -7.368813
Gamry_1 | 1553 | 5 | 1 | 2 | 41 | 0.0138979 | 0.0328123 | -8.792154
Gamry_1 | 1553 | 5 | 1 | 2 | 42 | 0.0100006 | 0.0337717 | -10.51317
Note on A1: Device_ID
Note on B1: Test_ID
Note on C1: Channel_ID
Note on D1: Cycle_ID
Note on E1: Step_ID
Note on F1: Pt
Note on G1: Freq
Note on H1: Zmod
Note on I1: Zphz

## Channel_6_1
Date_Time | Test_Time(s) | Step_Time(s) | Step_Index | Cycle_Index | Voltage(V) | Current(A) | Charge_Capacity(Ah) | Discharge_Capacity(Ah) | Charge_Energy(Wh) | Discharge_Energy(Wh) | Internal Resistance(Ohm) | dV/dt(V/s) | Aux_Temperature(¡æ)_1
2024-04-12 23:37 | 0.1006 | 0.1004 | 1 | 1 | 3.636042 | 0 | 0 | 0 | 0 | 0 | 0 | 0 | 25.02932
2024-04-12 23:37 | 0.2008 | 0.2006 | 1 | 1 | 3.636045 | 0 | 0 | 0 | 0 | 0 | 0 | 0 | 25.02932
2024-04-12 23:37 | 0.3011 | 0.3009 | 1 | 1 | 3.636024 | 0 | 0 | 0 | 0 | 0 | 0 | 0 | 25.02932
2024-04-12 23:37 | 0.4005 | 0.4003 | 1 | 1 | 3.636031 | 0 | 0 | 0 | 0 | 0 | 0 | -7.659781e-08 | 25.02932
2024-04-12 23:37 | 0.5005 | 0.5003 | 1 | 1 | 3.636074 | 0 | 0 | 0 | 0 | 0 | 0 | -1.53658e-07 | 25.02932
2024-04-12 23:37 | 0.6007 | 0.6005 | 1 | 1 | 3.636076 | 0 | 0 | 0 | 0 | 0 | 0 | -2.308723e-07 | 25.02932
2024-04-12 23:37 | 0.7005 | 0.7003 | 1 | 1 | 3.63603 | 0 | 0 | 0 | 0 | 0 | 0 | -3.077783e-07 | 25.02932
2024-04-12 23:37 | 0.8001 | 0.7999 | 1 | 1 | 3.636024 | 0 | 0 | 0 | 0 | 0 | 0 | -3.845303e-07 | 25.02932
2024-04-12 23:37 | 0.9004 | 0.9002 | 1 | 1 | 3.636019 | 0 | 0 | 0 | 0 | 0 | 0 | -4.618216e-07 | 25.02932
2024-04-12 23:37 | 1.0007 | 1.0005 | 1 | 1 | 3.635896 | 0 | 0 | 0 | 0 | 0 | 0 | -5.39113e-07 | 25.02932
2024-04-12 23:37 | 1.0014 | 1.0012 | 1 | 1 | 3.635897 | 0 | 0 | 0 | 0 | 0 | 0 | -5.396524e-07 | 25.02932
2024-04-12 23:37 | 1.0181 | 0.001 | 2 | 1 | 3.635946 | 0 | 0 | 0 | 0 | 0 | 0 | -5.525214e-07 | 25.02932
2024-04-12 23:38 | 61.0186 | 60.0015 | 2 | 1 | 3.632617 | 0 | 0 | 0 | 0 | 0 | 0 | -4.678901e-05 | 25.03066
2024-04-12 23:39 | 121.0186 | 120.0015 | 2 | 1 | 3.643839 | 0 | 0 | 0 | 0 | 0 | 0 | -9.302511e-05 | 25.03199
2024-04-12 23:40 | 181.0189 | 180.0018 | 2 | 1 | 3.632055 | 0 | 0 | 0 | 0 | 0 | 0 | -0.0001392614 | 25.03333
2024-04-12 23:41 | 241.0197 | 240.0026 | 2 | 1 | 3.634467 | 0 | 0 | 0 | 0 | 0 | 0 | -0.0001854982 | 25.03466
2024-04-12 23:42 | 301.0215 | 300.0044 | 2 | 1 | 3.643704 | 0 | 0 | 0 | 0 | 0 | 0 | -0.0002317357 | 25.03599
2024-04-12 23:43 | 361.0227 | 360.0056 | 2 | 1 | 3.644046 | 0 | 0 | 0 | 0 | 0 | 0 | -0.0002779727 | 25.03733
2024-04-12 23:44 | 421.0261 | 420.009 | 2 | 1 | 3.637511 | 0 | 0 | 0 | 0 | 0 | 0 | -0.0003242114 | 25.03866
2024-04-12 23:45 | 481.0269 | 480.0098 | 2 | 1 | 3.637285 | 0 | 0 | 0 | 0 | 0 | 0 | -0.0003704481 | 25.04
2024-04-12 23:46 | 541.0299 | 540.0128 | 2 | 1 | 3.641021 | 0 | 0 | 0 | 0 | 0 | 0 | -0.0004166865 | 25.04133
2024-04-12 23:47 | 601.0308 | 600.0137 | 2 | 1 | 3.637412 | 0 | 0 | 0 | 0 | 0 | 0 | -0.0004629233 | 25.04267
2024-04-12 23:48 | 661.0322 | 660.0151 | 2 | 1 | 3.631222 | 0 | 0 | 0 | 0 | 0 | 0 | -0.0005091605 | 25.044
2024-04-12 23:49 | 721.034 | 720.0169 | 2 | 1 | 3.630249 | 0 | 0 | 0 | 0 | 0 | 0 | -0.000555398 | 25.04533
2024-04-12 23:50 | 781.0346 | 780.0175 | 2 | 1 | 3.630596 | 0 | 0 | 0 | 0 | 0 | 0 | -0.0006016346 | 25.04667
2024-04-12 23:51 | 841.0349 | 840.0178 | 2 | 1 | 3.636154 | 0 | 0 | 0 | 0 | 0 | 0 | -0.0006478709 | 25.048
2024-04-12 23:52 | 901.0367 | 900.0196 | 2 | 1 | 3.642589 | 0 | 0 | 0 | 0 | 0 | 0 | -0.0006941084 | 25.04934
2024-04-12 23:53 | 961.0371 | 960.02 | 2 | 1 | 3.64335 | 0 | 0 | 0 | 0 | 0 | 0 | -0.0007403448 | 25.05067
2024-04-12 23:54 | 1021.0392 | 1020.0221 | 2 | 1 | 3.637018 | 0 | 0 | 0 | 0 | 0 | 0 | -0.0007865825 | 25.05201
2024-04-12 23:55 | 1081.0415 | 1080.0244 | 2 | 1 | 3.632582 | 0 | 0 | 0 | 0 | 0 | 0 | -0.0008328204 | 25.05334
2024-04-12 23:56 | 1141.0422 | 1140.0251 | 2 | 1 | 3.643551 | 0 | 0 | 0 | 0 | 0 | 0 | -0.000879057 | 25.05467
2024-04-12 23:57 | 1201.0441 | 1200.027 | 2 | 1 | 3.630092 | 0 | 0 | 0 | 0 | 0 | 0 | -0.0009252946 | 25.05601
2024-04-12 23:58 | 1261.0446 | 1260.0275 | 2 | 1 | 3.64106 | 0 | 0 | 0 | 0 | 0 | 0 | -0.0009715311 | 25.05734
2024-04-12 23:59 | 1321.0457 | 1320.0286 | 2 | 1 | 3.636897 | 0 | 0 | 0 | 0 | 0 | 0 | -0.001017768 | 25.05868
2024-04-12 23:59 | 1322.336376 | 0.1007 | 3 | 1 | 3.635778 | 0 | 0 | 0 | 0 | 0 | 0 | -0.001018763 | 25.05871
2024-04-12 23:59 | 1322.435776 | 0.2001 | 3 | 1 | 3.635745 | 0 | 0 | 0 | 0 | 0 | 0 | -0.0009280833 | 25.05871
2024-04-12 23:59 | 1322.536176 | 0.3005 | 3 | 1 | 3.635741 | 0 | 0 | 0 | 0 | 0 | 0 | -0.0008364918 | 24.99802
2024-04-12 23:59 | 1322.635576 | 0.3999 | 3 | 1 | 3.635765 | 0 | 0 | 0 | 0 | 0 | 0 | -0.0007458126 | 24.99796
2024-04-12 23:59 | 1322.736176 | 0.5005 | 3 | 1 | 3.635804 | 0 | 0 | 0 | 0 | 0 | 0 | -0.0006540386 | 24.99796
2024-04-12 23:59 | 1322.836176 | 0.6005 | 3 | 1 | 3.635685 | 0 | 0 | 0 | 0 | 0 | 0 | -0.000562812 | 24.99796
2024-04-12 23:59 | 1322.935576 | 0.6999 | 3 | 1 | 3.635739 | 0 | 0 | 0 | 0 | 0 | 0 | -0.0004721327 | 24.99796
2024-04-12 23:59 | 1323.036876 | 0.8012 | 3 | 1 | 3.635814 | 0 | 0 | 0 | 0 | 0 | 0 | -0.0003797201 | 24.99796
2024-04-12 23:59 | 1323.135476 | 0.8998 | 3 | 1 | 3.63576 | 0 | 0 | 0 | 0 | 0 | 0 | -0.0002897707 | 24.99796
2024-04-12 23:59 | 1323.235876 | 1.0002 | 3 | 1 | 3.635828 | 0 | 0 | 0 | 0 | 0 | 0 | -0.0001981792 | 24.99796
2024-04-12 23:59 | 1323.337076 | 1.1014 | 3 | 1 | 3.635745 | 0 | 0 | 0 | 0 | 0 | 0 | -0.0001058578 | 24.99796
2024-04-12 23:59 | 1323.436376 | 1.2007 | 3 | 1 | 3.635751 | 0 | 0 | 0 | 0 | 0 | 0 | -8.774663e-05 | 24.99796
2024-04-12 23:59 | 1323.535776 | 1.3001 | 3 | 1 | 3.635715 | 0 | 0 | 0 | 0 | 0 | 0 | -6.961717e-05 | 24.99796
2024-04-12 23:59 | 1323.635776 | 1.4001 | 3 | 1 | 3.635737 | 0 | 0 | 0 | 0 | 0 | 0 | -5.137828e-05 | 24.99796
2024-04-12 23:59 | 1323.735976 | 1.5003 | 3 | 1 | 3.635721 | 0 | 0 | 0 | 0 | 0 | 0 | -3.310292e-05 | 24.99796
2024-04-12 23:59 | 1323.836176 | 1.6005 | 3 | 1 | 3.635816 | 0 | 0 | 0 | 0 | 0 | 0 | -1.482755e-05 | 24.99796
2024-04-12 23:59 | 1323.936176 | 1.7005 | 3 | 1 | 3.635717 | 0 | 0 | 0 | 0 | 0 | 0 | 3.411341e-06 | 24.99796
2024-04-12 23:59 | 1324.035976 | 1.8003 | 3 | 1 | 3.635798 | 0 | 0 | 0 | 0 | 0 | 0 | 2.161375e-05 | 24.99796
2024-04-12 23:59 | 1324.136176 | 1.9005 | 3 | 1 | 3.635795 | 0 | 0 | 0 | 0 | 0 | 0 | 3.988912e-05 | 24.99796
2024-04-12 23:59 | 1324.236176 | 2.0005 | 3 | 1 | 3.635746 | 0 | 0 | 0 | 0 | 0 | 0 | 5.812801e-05 | 24.99796
2024-04-12 23:59 | 1324.335776 | 2.1001 | 3 | 1 | 3.635719 | 0 | 0 | 0 | 0 | 0 | 0 | 7.629395e-05 | 24.99796
2024-04-12 23:59 | 1324.435976 | 2.2003 | 3 | 1 | 3.635726 | 0 | 0 | 0 | 0 | 0 | 0 | 7.414561e-05 | 24.99796
2024-04-12 23:59 | 1324.536776 | 2.3011 | 3 | 1 | 3.635739 | 0 | 0 | 0 | 0 | 0 | 0 | 7.19844e-05 | 24.99796
2024-04-12 23:59 | 1324.635576 | 2.3999 | 3 | 1 | 3.635777 | 0 | 0 | 0 | 0 | 0 | 0 | 6.986608e-05 | 24.99796
2024-04-12 23:59 | 1324.735576 | 2.4999 | 3 | 1 | 3.635744 | 0 | 0 | 0 | 0 | 0 | 0 | 6.772203e-05 | 24.99796
2024-04-12 23:59 | 1324.835776 | 2.6001 | 3 | 1 | 3.635882 | 0 | 0 | 0 | 0 | 0 | 0 | 6.557369e-05 | 24.99796
2024-04-12 23:59 | 1324.936776 | 2.7011 | 3 | 1 | 3.635746 | 0 | 0 | 0 | 0 | 0 | 0 | 6.340819e-05 | 24.99796
2024-04-12 23:59 | 1325.036576 | 2.8009 | 3 | 1 | 3.635792 | 0 | 0 | 0 | 0 | 0 | 0 | 6.126843e-05 | 24.99796
2024-04-12 23:59 | 1325.135976 | 2.9003 | 3 | 1 | 3.635873 | 0 | 0 | 0 | 0 | 0 | 0 | 5.913724e-05 | 24.99796
2024-04-12 23:59 | 1325.236276 | 3.0006 | 3 | 1 | 3.635674 | 0 | 0 | 0 | 0 | 0 | 0 | 5.698676e-05 | 24.99796
2024-04-12 23:59 | 1325.336576 | 3.1009 | 3 | 1 | 3.63576 | 0 | 0 | 0 | 0 | 0 | 0 | 5.483627e-05 | 24.98554
2024-04-12 23:59 | 1325.435976 | 3.2003 | 3 | 1 | 3.635731 | 0 | 0 | 0 | 0 | 0 | 0 | 4.109371e-05 | 24.98554
2024-04-12 23:59 | 1325.535776 | 3.3001 | 3 | 1 | 3.635765 | 0 | 0 | 0 | 0 | 0 | 0 | 2.729585e-05 | 24.98554
2024-04-12 23:59 | 1325.635776 | 3.4001 | 3 | 1 | 3.635927 | 0 | 0 | 0 | 0 | 0 | 0 | 1.347034e-05 | 24.98554
2024-04-12 23:59 | 1325.736376 | 3.5007 | 3 | 1 | 3.635745 | 0 | 0 | 0 | 0 | 0 | 0 | -4.381257e-07 | 24.98554
2024-04-12 23:59 | 1325.835476 | 3.5998 | 3 | 1 | 3.635751 | 0 | 0 | 0 | 0 | 0 | 0 | -1.413921e-05 | 24.98554
2024-04-12 23:59 | 1325.936476 | 3.7008 | 3 | 1 | 3.635763 | 0 | 0 | 0 | 0 | 0 | 0 | -2.810298e-05 | 24.98554
2024-04-12 23:59 | 1326.035976 | 3.8003 | 3 | 1 | 3.63584 | 0 | 0 | 0 | 0 | 0 | 0 | -4.185936e-05 | 24.98554
2024-04-12 23:59 | 1326.136176 | 3.9005 | 3 | 1 | 3.635853 | 0 | 0 | 0 | 0 | 0 | 0 | -5.571252e-05 | 24.98554
2024-04-12 23:59 | 1326.236376 | 4.0007 | 3 | 1 | 3.635866 | 0 | 0 | 0 | 0 | 0 | 0 | -6.956569e-05 | 24.98554
2024-04-12 23:59 | 1326.336776 | 4.1011 | 3 | 1 | 3.635774 | 0 | 0 | 0 | 0 | 0 | 0 | -8.34465e-05 | 24.98554
2024-04-12 23:59 | 1326.436176 | 4.2005 | 3 | 1 | 3.635749 | 0 | 0 | 0 | 0 | 0 | 0 | -7.393948e-05 | 24.98554
2024-04-12 23:59 | 1326.535776 | 4.3001 | 3 | 1 | 3.635794 | 0 | 0 | 0 | 0 | 0 | 0 | -6.441333e-05 | 24.98554
2024-04-12 23:59 | 1326.635976 | 4.4003 | 3 | 1 | 3.636007 | 0 | 0 | 0 | 0 | 0 | 0 | -5.482979e-05 | 24.98554
2024-04-12 23:59 | 1326.736176 | 4.5005 | 3 | 1 | 3.635777 | 0 | 0 | 0 | 0 | 0 | 0 | -4.524625e-05 | 24.98554
2024-04-12 23:59 | 1326.835576 | 4.5999 | 3 | 1 | 3.635812 | 0 | 0 | 0 | 0 | 0 | 0 | -3.573922e-05 | 24.98554
2024-04-12 23:59 | 1326.935876 | 4.7002 | 3 | 1 | 3.635821 | 0 | 0 | 0 | 0 | 0 | 0 | -2.614612e-05 | 24.98554
2024-04-12 23:59 | 1327.035576 | 4.7999 | 3 | 1 | 3.635866 | 0 | 0 | 0 | 0 | 0 | 0 | -1.66104e-05 | 24.98554
2024-04-12 23:59 | 1327.136576 | 4.9009 | 3 | 1 | 3.63588 | 0 | 0 | 0 | 0 | 0 | 0 | -6.950345e-06 | 24.98554
2024-04-12 23:59 | 1327.235976 | 5.0003 | 3 | 1 | 3.635897 | 0 | 0 | 0 | 0 | 0 | 0 | 2.556679e-06 | 24.98554
2024-04-13 | 1327.336376 | 5.1007 | 3 | 1 | 3.635854 | 0 | 0 | 0 | 0 | 0 | 0 | 1.215935e-05 | 24.98554
2024-04-13 | 1327.436376 | 5.2007 | 3 | 1 | 3.635861 | 0 | 0 | 0 | 0 | 0 | 0 | 1.268366e-05 | 24.98554
2024-04-13 | 1327.536176 | 5.3005 | 3 | 1 | 3.635846 | 0 | 0 | 0 | 0 | 0 | 0 | 1.320692e-05 | 24.98554
2024-04-13 | 1327.636176 | 5.4005 | 3 | 1 | 3.635742 | 0 | 0 | 0 | 0 | 0 | 0 | 1.373123e-05 | 24.98554
2024-04-13 | 1327.736776 | 5.5011 | 3 | 1 | 3.635732 | 0 | 0 | 0 | 0 | 0 | 0 | 1.425869e-05 | 24.98554
2024-04-13 | 1327.835576 | 5.5999 | 3 | 1 | 3.635864 | 0 | 0 | 0 | 0 | 0 | 0 | 1.477671e-05 | 24.98554
2024-04-13 | 1327.935776 | 5.7001 | 3 | 1 | 3.635812 | 0 | 0 | 0 | 0 | 0 | 0 | 1.530207e-05 | 24.98554
2024-04-13 | 1328.035776 | 5.8001 | 3 | 1 | 3.635809 | 0 | 0 | 0 | 0 | 0 | 0 | 1.582638e-05 | 24.98554
2024-04-13 | 1328.135976 | 5.9003 | 3 | 1 | 3.63584 | 0 | 0 | 0 | 0 | 0 | 0 | 1.635174e-05 | 24.98554
2024-04-13 | 1328.236976 | 6.0013 | 3 | 1 | 3.635774 | 0 | 0 | 0 | 0 | 0 | 0 | 1.688129e-05 | 25.0001
2024-04-13 | 1328.336776 | 6.1011 | 3 | 1 | 3.635861 | 0 | 0 | 0 | 0 | 0 | 0 | 1.740456e-05 | 25.0001
2024-04-13 | 1328.436176 | 6.2005 | 3 | 1 | 3.635836 | 0 | 0 | 0 | 0 | 0 | 0 | 2.561255e-05 | 25.0001
2024-04-13 | 1328.536576 | 6.3009 | 3 | 1 | 3.635842 | 0 | 0 | 0 | 0 | 0 | 0 | 3.390312e-05 | 25.0001
2024-04-13 | 1328.635576 | 6.3999 | 3 | 1 | 3.635874 | 0 | 0 | 0 | 0 | 0 | 0 | 4.207809e-05 | 25.0001
2024-04-13 | 1328.736476 | 6.5008 | 3 | 1 | 3.635733 | 0 | 0 | 0 | 0 | 0 | 0 | 5.040995e-05 | 25.0001
2024-04-13 | 1328.835576 | 6.5999 | 3 | 1 | 3.635804 | 0 | 0 | 0 | 0 | 0 | 0 | 5.859317e-05 | 25.0001
2024-04-13 | 1328.935576 | 6.6999 | 3 | 1 | 3.635784 | 0 | 0 | 0 | 0 | 0 | 0 | 6.685071e-05 | 25.0001
2024-04-13 | 1329.035876 | 6.8002 | 3 | 1 | 3.635766 | 0 | 0 | 0 | 0 | 0 | 0 | 7.513302e-05 | 25.0001
2024-04-13 | 1329.135476 | 6.8998 | 3 | 1 | 3.635819 | 0 | 0 | 0 | 0 | 0 | 0 | 8.335753e-05 | 25.0001
2024-04-13 | 1329.235576 | 6.9999 | 3 | 1 | 3.635821 | 0 | 0 | 0 | 0 | 0 | 0 | 9.162333e-05 | 25.0001
2024-04-13 | 1329.335776 | 7.1001 | 3 | 1 | 3.635844 | 0 | 0 | 0 | 0 | 0 | 0 | 9.989738e-05 | 25.0001
2024-04-13 | 1329.436776 | 7.2011 | 3 | 1 | 3.635888 | 0 | 0 | 0 | 0 | 0 | 0 | 8.937115e-05 | 25.0001
2024-04-13 | 1329.536176 | 7.3005 | 3 | 1 | 3.635859 | 0 | 0 | 0 | 0 | 0 | 0 | 7.901166e-05 | 25.0001
2024-04-13 | 1329.635976 | 7.4003 | 3 | 1 | 3.635872 | 0 | 0 | 0 | 0 | 0 | 0 | 6.861049e-05 | 25.0001
2024-04-13 | 1329.736176 | 7.5005 | 3 | 1 | 3.635859 | 0 | 0 | 0 | 0 | 0 | 0 | 5.816762e-05 | 25.0001
2024-04-13 | 1329.836176 | 7.6005 | 3 | 1 | 3.635814 | 0 | 0 | 0 | 0 | 0 | 0 | 4.77456e-05 | 25.0001
2024-04-13 | 1329.936376 | 7.7007 | 3 | 1 | 3.635943 | 0 | 0 | 0 | 0 | 0 | 0 | 3.730274e-05 | 25.0001
2024-04-13 | 1330.035676 | 7.8 | 3 | 1 | 3.63587 | 0 | 0 | 0 | 0 | 0 | 0 | 2.695368e-05 | 25.0001
2024-04-13 | 1330.135976 | 7.9003 | 3 | 1 | 3.63588 | 0 | 0 | 0 | 0 | 0 | 0 | 1.650039e-05 | 25.0001
2024-04-13 | 1330.236276 | 8.0006 | 3 | 1 | 3.635824 | 0 | 0 | 0 | 0 | 0 | 0 | 6.047108e-06 | 25.0001
2024-04-13 | 1330.335476 | 8.0998 | 3 | 1 | 3.635993 | 0 | 0 | 0 | 0 | 0 | 0 | -4.291534e-06 | 25.0001
2024-04-13 | 1330.436476 | 8.2008 | 3 | 1 | 3.635901 | 0 | 0 | 0 | 0 | 0 | 0 | -8.73844e-07 | 25.0001
2024-04-13 | 1330.535876 | 8.3002 | 3 | 1 | 3.63584 | 0 | 0 | 0 | 0 | 0 | 0 | 2.489705e-06 | 25.0001
2024-04-13 | 1330.635676 | 8.4 | 3 | 1 | 3.635798 | 0 | 0 | 0 | 0 | 0 | 0 | 5.866789e-06 | 25.0001
2024-04-13 | 1330.735476 | 8.4998 | 3 | 1 | 3.635986 | 0 | 0 | 0 | 0 | 0 | 0 | 9.243873e-06 | 25.0001
2024-04-13 | 1330.835476 | 8.5998 | 3 | 1 | 3.635888 | 0 | 0 | 0 | 0 | 0 | 0 | 1.262773e-05 | 25.0001
2024-04-13 | 1330.935976 | 8.7003 | 3 | 1 | 3.635812 | 0 | 0 | 0 | 0 | 0 | 0 | 1.60285e-05 | 25.0001
2024-04-13 | 1331.036076 | 8.8004 | 3 | 1 | 3.635856 | 0 | 0 | 0 | 0 | 0 | 0 | 1.941573e-05 | 25.01559
2024-04-13 | 1331.136276 | 8.9006 | 3 | 1 | 3.635967 | 0 | 0 | 0 | 0 | 0 | 0 | 2.280635e-05 | 25.01559
2024-04-13 | 1331.237076 | 9.0014 | 3 | 1 | 3.635852 | 0 | 0 | 0 | 0 | 0 | 0 | 2.621727e-05 | 25.01559
2024-04-13 | 1331.335976 | 9.1003 | 3 | 1 | 3.635836 | 0 | 0 | 0 | 0 | 0 | 0 | 2.95639e-05 | 25.01559
2024-04-13 | 1331.436376 | 9.2007 | 3 | 1 | 3.635938 | 0 | 0 | 0 | 0 | 0 | 0 | 2.702656e-05 | 25.01559
2024-04-13 | 1331.536476 | 9.3008 | 3 | 1 | 3.635887 | 0 | 0 | 0 | 0 | 0 | 0 | 2.449679e-05 | 25.01559
2024-04-13 | 1331.636276 | 9.4006 | 3 | 1 | 3.635939 | 0 | 0 | 0 | 0 | 0 | 0 | 2.197461e-05 | 25.01559
2024-04-13 | 1331.736676 | 9.501 | 3 | 1 | 3.635932 | 0 | 0 | 0 | 0 | 0 | 0 | 1.943727e-05 | 25.01559
2024-04-13 | 1331.835776 | 9.6001 | 3 | 1 | 3.635892 | 0 | 0 | 0 | 0 | 0 | 0 | 1.693277e-05 | 25.01559
2024-04-13 | 1331.935776 | 9.7001 | 3 | 1 | 3.6359 | 0 | 0 | 0 | 0 | 0 | 0 | 1.440554e-05 | 25.01559
2024-04-13 | 1332.036076 | 9.8004 | 3 | 1 | 3.63586 | 0 | 0 | 0 | 0 | 0 | 0 | 1.187072e-05 | 25.01559
2024-04-13 | 1332.136276 | 9.9006 | 3 | 1 | 3.635834 | 0 | 0 | 0 | 0 | 0 | 0 | 9.338427e-06 | 25.01559
2024-04-13 | 1332.236476 | 10.0008 | 3 | 1 | 3.635837 | 0 | 0 | 0 | 0 | 0 | 0 | 6.806135e-06 | 25.01559
2024-04-13 | 1332.335976 | 10.1003 | 3 | 1 | 3.635981 | 0 | 0 | 0 | 0 | 0 | 0 | 4.291534e-06 | 25.01559
2024-04-13 | 1332.435476 | 10.1998 | 3 | 1 | 3.635846 | 0 | 0 | 0 | 0 | 0 | 0 | 7.656785e-06 | 25.01559
2024-04-13 | 1332.536276 | 10.3006 | 3 | 1 | 3.63591 | 0 | 0 | 0 | 0 | 0 | 0 | 1.1066e-05 | 25.01559
2024-04-13 | 1332.636276 | 10.4006 | 3 | 1 | 3.635952 | 0 | 0 | 0 | 0 | 0 | 0 | 1.444817e-05 | 25.01559
2024-04-13 | 1332.736476 | 10.5008 | 3 | 1 | 3.635915 | 0 | 0 | 0 | 0 | 0 | 0 | 1.783709e-05 | 25.01559
2024-04-13 | 1332.835476 | 10.5998 | 3 | 1 | 3.635918 | 0 | 0 | 0 | 0 | 0 | 0 | 2.118543e-05 | 25.01559
2024-04-13 | 1332.935476 | 10.6998 | 3 | 1 | 3.636031 | 0 | 0 | 0 | 0 | 0 | 0 | 2.456759e-05 | 25.01559
2024-04-13 | 1333.035676 | 10.8 | 3 | 1 | 3.635912 | 0 | 0 | 0 | 0 | 0 | 0 | 2.795652e-05 | 25.01559
2024-04-13 | 1333.136276 | 10.9006 | 3 | 1 | 3.635983 | 0 | 0 | 0 | 0 | 0 | 0 | 3.135897e-05 | 25.01559
2024-04-13 | 1333.235976 | 11.0003 | 3 | 1 | 3.635912 | 0 | 0 | 0 | 0 | 0 | 0 | 3.473099e-05 | 25.01559
2024-04-13 | 1333.336976 | 11.1013 | 3 | 1 | 3.635993 | 0 | 0 | 0 | 0 | 0 | 0 | 3.814697e-05 | 25.01559
2024-04-13 | 1333.436076 | 11.2004 | 3 | 1 | 3.635859 | 0 | 0 | 0 | 0 | 0 | 0 | 3.400723e-05 | 25.01559
2024-04-13 | 1333.535776 | 11.3001 | 3 | 1 | 3.635916 | 0 | 0 | 0 | 0 | 0 | 0 | 2.984242e-05 | 25.01559
2024-04-13 | 1333.636876 | 11.4012 | 3 | 1 | 3.635903 | 0 | 0 | 0 | 0 | 0 | 0 | 2.561914e-05 | 25.01559
2024-04-13 | 1333.736176 | 11.5005 | 3 | 1 | 3.635937 | 0 | 0 | 0 | 0 | 0 | 0 | 2.147104e-05 | 25.01559
2024-04-13 | 1333.835676 | 11.6 | 3 | 1 | 3.635877 | 0 | 0 | 0 | 0 | 0 | 0 | 1.731459e-05 | 25.05843
2024-04-13 | 1333.935776 | 11.7001 | 3 | 1 | 3.635933 | 0 | 0 | 0 | 0 | 0 | 0 | 1.313307e-05 | 25.05843
2024-04-13 | 1334.035876 | 11.8002 | 3 | 1 | 3.63582 | 0 | 0 | 0 | 0 | 0 | 0 | 8.951558e-06 | 25.05843
2024-04-13 | 1334.135576 | 11.8999 | 3 | 1 | 3.635945 | 0 | 0 | 0 | 0 | 0 | 0 | 4.786752e-06 | 25.05843
2024-04-13 | 1334.235776 | 12.0001 | 3 | 1 | 3.635985 | 0 | 0 | 0 | 0 | 0 | 0 | 6.010593e-07 | 25.05843
2024-04-13 | 1334.335776 | 12.1001 | 3 | 1 | 3.635932 | 0 | 0 | 0 | 0 | 0 | 0 | -3.576279e-06 | 25.05843
2024-04-13 | 1334.436076 | 12.2004 | 3 | 1 | 3.635741 | 0 | 0 | 0 | 0 | 0 | 0 | -5.99153e-06 | 25.05843
2024-04-13 | 1334.536776 | 12.3011 | 3 | 1 | 3.635997 | 0 | 0 | 0 | 0 | 0 | 0 | -8.416414e-06 | 25.05843
2024-04-13 | 1334.636476 | 12.4008 | 3 | 1 | 3.635926 | 0 | 0 | 0 | 0 | 0 | 0 | -1.081722e-05 | 25.05843
2024-04-13 | 1334.735876 | 12.5002 | 3 | 1 | 3.635932 | 0 | 0 | 0 | 0 | 0 | 0 | -1.32108e-05 | 25.05843
2024-04-13 | 1334.836076 | 12.6004 | 3 | 1 | 3.63594 | 0 | 0 | 0 | 0 | 0 | 0 | -1.562364e-05 | 25.05843
2024-04-13 | 1334.936176 | 12.7005 | 3 | 1 | 3.635905 | 0 | 0 | 0 | 0 | 0 | 0 | -1.803408e-05 | 25.05843
2024-04-13 | 1335.035876 | 12.8002 | 3 | 1 | 3.635866 | 0 | 0 | 0 | 0 | 0 | 0 | -2.043488e-05 | 25.05843
2024-04-13 | 1335.136076 | 12.9004 | 3 | 1 | 3.635837 | 0 | 0 | 0 | 0 | 0 | 0 | -2.284772e-05 | 25.05843
2024-04-13 | 1335.236776 | 13.0011 | 3 | 1 | 3.635908 | 0 | 0 | 0 | 0 | 0 | 0 | -2.527261e-05 | 25.05843
2024-04-13 | 1335.335776 | 13.1001 | 3 | 1 | 3.635939 | 0 | 0 | 0 | 0 | 0 | 0 | -2.765656e-05 | 25.05843
2024-04-13 | 1335.435776 | 13.2001 | 3 | 1 | 3.635933 | 0 | 0 | 0 | 0 | 0 | 0 | -2.48909e-05 | 25.05843
2024-04-13 | 1335.535976 | 13.3003 | 3 | 1 | 3.635981 | 0 | 0 | 0 | 0 | 0 | 0 | -2.211971e-05 | 25.05843
2024-04-13 | 1335.636276 | 13.4006 | 3 | 1 | 3.635906 | 0 | 0 | 0 | 0 | 0 | 0 | -1.934576e-05 | 25.05843
2024-04-13 | 1335.736476 | 13.5008 | 3 | 1 | 3.635864 | 0 | 0 | 0 | 0 | 0 | 0 | -1.657457e-05 | 25.05843
2024-04-13 | 1335.835576 | 13.5999 | 3 | 1 | 3.635766 | 0 | 0 | 0 | 0 | 0 | 0 | -1.383381e-05 | 25.05843
2024-04-13 | 1335.935676 | 13.7 | 3 | 1 | 3.636021 | 0 | 0 | 0 | 0 | 0 | 0 | -1.106539e-05 | 25.05843
2024-04-13 | 1336.035776 | 13.8001 | 3 | 1 | 3.636033 | 0 | 0 | 0 | 0 | 0 | 0 | -8.296967e-06 | 25.05843
2024-04-13 | 1336.136176 | 13.9005 | 3 | 1 | 3.636033 | 0 | 0 | 0 | 0 | 0 | 0 | -5.520248e-06 | 25.05843
2024-04-13 | 1336.235576 | 13.9999 | 3 | 1 | 3.63591 | 0 | 0 | 0 | 0 | 0 | 0 | -2.771187e-06 | 25.05843
2024-04-13 | 1336.335776 | 14.1001 | 3 | 1 | 3.635912 | 0 | 0 | 0 | 0 | 0 | 0 | 0 | 25.05843
2024-04-13 | 1336.436776 | 14.2011 | 3 | 1 | 3.635865 | 0 | 0 | 0 | 0 | 0 | 0 | 9.129164e-06 | 25.05843
2024-04-13 | 1336.535576 | 14.2999 | 3 | 1 | 3.635968 | 0 | 0 | 0 | 0 | 0 | 0 | 1.805947e-05 | 25.05843
2024-04-13 | 1336.636176 | 14.4005 | 3 | 1 | 3.635978 | 0 | 0 | 0 | 0 | 0 | 0 | 2.715248e-05 | 25.05843
2024-04-13 | 1336.736476 | 14.5008 | 3 | 1 | 3.635987 | 0 | 0 | 0 | 0 | 0 | 0 | 3.621837e-05 | 25.04228
2024-04-13 | 1336.835876 | 14.6002 | 3 | 1 | 3.635929 | 0 | 0 | 0 | 0 | 0 | 0 | 4.520292e-05 | 25.04228
2024-04-13 | 1336.935976 | 14.7003 | 3 | 1 | 3.635935 | 0 | 0 | 0 | 0 | 0 | 0 | 5.425073e-05 | 25.04228
2024-04-13 | 1337.035976 | 14.8003 | 3 | 1 | 3.635885 | 0 | 0 | 0 | 0 | 0 | 0 | 6.328951e-05 | 25.04228
2024-04-13 | 1337.135776 | 14.9001 | 3 | 1 | 3.635966 | 0 | 0 | 0 | 0 | 0 | 0 | 7.231021e-05 | 25.04228
2024-04-13 | 1337.235976 | 15.0003 | 3 | 1 | 3.635907 | 0 | 0 | 0 | 0 | 0 | 0 | 8.136706e-05 | 25.04228
2024-04-13 | 1337.335476 | 15.0998 | 3 | 1 | 3.63595 | 0 | 0 | 0 | 0 | 0 | 0 | 9.036064e-05 | 25.04228
2024-04-13 | 1337.436476 | 15.2008 | 3 | 1 | 3.635985 | 0 | 0 | 0 | 0 | 0 | 0 | 7.738656e-05 | 25.04228
2024-04-13 | 1337.535876 | 15.3002 | 3 | 1 | 3.63593 | 0 | 0 | 0 | 0 | 0 | 0 | 6.461801e-05 | 25.04228
2024-04-13 | 1337.636476 | 15.4008 | 3 | 1 | 3.635932 | 0 | 0 | 0 | 0 | 0 | 0 | 5.169532e-05 | 25.04228
2024-04-13 | 1337.736376 | 15.5007 | 3 | 1 | 3.635882 | 0 | 0 | 0 | 0 | 0 | 0 | 3.886254e-05 | 25.04228
2024-04-13 | 1337.836576 | 15.6009 | 3 | 1 | 3.636012 | 0 | 0 | 0 | 0 | 0 | 0 | 2.599122e-05 | 25.04228
2024-04-13 | 1337.935776 | 15.7001 | 3 | 1 | 3.635939 | 0 | 0 | 0 | 0 | 0 | 0 | 1.324837e-05 | 25.04228
2024-04-13 | 1338.036076 | 15.8004 | 3 | 1 | 3.635989 | 0 | 0 | 0 | 0 | 0 | 0 | 3.642056e-07 | 25.04228
2024-04-13 | 1338.136276 | 15.9006 | 3 | 1 | 3.635947 | 0 | 0 | 0 | 0 | 0 | 0 | -1.250711e-05 | 25.04228
2024-04-13 | 1338.236976 | 16.0013 | 3 | 1 | 3.635875 | 0 | 0 | 0 | 0 | 0 | 0 | -2.544265e-05 | 25.04228
2024-04-13 | 1338.335876 | 16.1002 | 3 | 1 | 3.6359 | 0 | 0 | 0 | 0 | 0 | 0 | -3.814697e-05 | 25.04228
2024-04-13 | 1338.436076 | 16.2004 | 3 | 1 | 3.635963 | 0 | 0 | 0 | 0 | 0 | 0 | -3.241578e-05 | 25.04228
2024-04-13 | 1338.535876 | 16.3002 | 3 | 1 | 3.635936 | 0 | 0 | 0 | 0 | 0 | 0 | -2.670746e-05 | 25.04228
2024-04-13 | 1338.635476 | 16.3998 | 3 | 1 | 3.636054 | 0 | 0 | 0 | 0 | 0 | 0 | -2.101058e-05 | 25.04228
2024-04-13 | 1338.735676 | 16.5 | 3 | 1 | 3.636031 | 0 | 0 | 0 | 0 | 0 | 0 | -1.527938e-05 | 25.04228
2024-04-13 | 1338.835876 | 16.6002 | 3 | 1 | 3.63606 | 0 | 0 | 0 | 0 | 0 | 0 | -9.548183e-06 | 25.04228
2024-04-13 | 1338.935876 | 16.7002 | 3 | 1 | 3.635906 | 0 | 0 | 0 | 0 | 0 | 0 | -3.828425e-06 | 25.04228
2024-04-13 | 1339.035676 | 16.8 | 3 | 1 | 3.635976 | 0 | 0 | 0 | 0 | 0 | 0 | 1.879894e-06 | 25.04228
2024-04-13 | 1339.135476 | 16.8998 | 3 | 1 | 3.636094 | 0 | 0 | 0 | 0 | 0 | 0 | 7.588212e-06 | 25.04228
2024-04-13 | 1339.235476 | 16.9998 | 3 | 1 | 3.635927 | 0 | 0 | 0 | 0 | 0 | 0 | 1.330797e-05 | 25.04228
2024-04-13 | 1339.336276 | 17.1006 | 3 | 1 | 3.635941 | 0 | 0 | 0 | 0 | 0 | 0 | 1.907349e-05 | 25.04228
2024-04-13 | 1339.435676 | 17.2 | 3 | 1 | 3.635961 | 0 | 0 | 0 | 0 | 0 | 0 | 2.132375e-05 | 25.04228
2024-04-13 | 1339.535976 | 17.3003 | 3 | 1 | 3.635937 | 0 | 0 | 0 | 0 | 0 | 0 | 2.359438e-05 | 25.00014
2024-04-13 | 1339.635676 | 17.4 | 3 | 1 | 3.636012 | 0 | 0 | 0 | 0 | 0 | 0 | 2.585144e-05 | 25.0001
2024-04-13 | 1339.736376 | 17.5007 | 3 | 1 | 3.636068 | 0 | 0 | 0 | 0 | 0 | 0 | 2.813113e-05 | 25.0001
2024-04-13 | 1339.836476 | 17.6008 | 3 | 1 | 3.635951 | 0 | 0 | 0 | 0 | 0 | 0 | 3.039724e-05 | 25.0001
2024-04-13 | 1339.936676 | 17.701 | 3 | 1 | 3.635825 | 0 | 0 | 0 | 0 | 0 | 0 | 3.266561e-05 | 25.0001
2024-04-13 | 1340.035976 | 17.8003 | 3 | 1 | 3.635956 | 0 | 0 | 0 | 0 | 0 | 0 | 3.491361e-05 | 25.0001
2024-04-13 | 1340.136276 | 17.9006 | 3 | 1 | 3.63596 | 0 | 0 | 0 | 0 | 0 | 0 | 3.718424e-05 | 25.0001
2024-04-13 | 1340.236576 | 18.0009 | 3 | 1 | 3.635986 | 0 | 0 | 0 | 0 | 0 | 0 | 3.945488e-05 | 25.0001
2024-04-13 | 1340.336776 | 18.1011 | 3 | 1 | 3.636031 | 0 | 0 | 0 | 0 | 0 | 0 | 4.172325e-05 | 25.0001
2024-04-13 | 1340.437076 | 18.2014 | 3 | 1 | 3.636044 | 0 | 0 | 0 | 0 | 0 | 0 | 5.0894e-05 | 25.0001
2024-04-13 | 1340.535476 | 18.2998 | 3 | 1 | 3.636097 | 0 | 0 | 0 | 0 | 0 | 0 | 5.989102e-05 | 25.0001
2024-04-13 | 1340.636576 | 18.4009 | 3 | 1 | 3.63597 | 0 | 0 | 0 | 0 | 0 | 0 | 6.913492e-05 | 25.0001
2024-04-13 | 1340.735676 | 18.5 | 3 | 1 | 3.636007 | 0 | 0 | 0 | 0 | 0 | 0 | 7.819595e-05 | 25.0001
2024-04-13 | 1340.835676 | 18.6 | 3 | 1 | 3.635946 | 0 | 0 | 0 | 0 | 0 | 0 | 8.733926e-05 | 25.0001
2024-04-13 | 1340.936076 | 18.7004 | 3 | 1 | 3.635955 | 0 | 0 | 0 | 0 | 0 | 0 | 9.651916e-05 | 25.0001
2024-04-13 | 1341.036276 | 18.8006 | 3 | 1 | 3.635972 | 0 | 0 | 0 | 0 | 0 | 0 | 0.0001056808 | 25.0001
2024-04-13 | 1341.136376 | 18.9007 | 3 | 1 | 3.635985 | 0 | 0 | 0 | 0 | 0 | 0 | 0.0001148332 | 25.0001
2024-04-13 | 1341.235476 | 18.9998 | 3 | 1 | 3.635967 | 0 | 0 | 0 | 0 | 0 | 0 | 0.0001238942 | 25.0001
2024-04-13 | 1341.335476 | 19.0998 | 3 | 1 | 3.635974 | 0 | 0 | 0 | 0 | 0 | 0 | 0.0001330376 | 25.0001
2024-04-13 | 1341.436276 | 19.2006 | 3 | 1 | 3.635971 | 0 | 0 | 0 | 0 | 0 | 0 | 0.0001145602 | 25.0001
2024-04-13 | 1341.535676 | 19.3 | 3 | 1 | 3.635993 | 0 | 0 | 0 | 0 | 0 | 0 | 9.633946e-05 | 25.0001
2024-04-13 | 1341.635676 | 19.4 | 3 | 1 | 3.635971 | 0 | 0 | 0 | 0 | 0 | 0 | 7.800874e-05 | 25.0001
2024-04-13 | 1341.735976 | 19.5003 | 3 | 1 | 3.636023 | 0 | 0 | 0 | 0 | 0 | 0 | 5.962302e-05 | 25.0001
2024-04-13 | 1341.837076 | 19.6014 | 3 | 1 | 3.635989 | 0 | 0 | 0 | 0 | 0 | 0 | 4.109066e-05 | 25.0001
2024-04-13 | 1341.935676 | 19.7 | 3 | 1 | 3.63594 | 0 | 0 | 0 | 0 | 0 | 0 | 2.301657e-05 | 25.0001
2024-04-13 | 1342.036676 | 19.801 | 3 | 1 | 3.63602 | 0 | 0 | 0 | 0 | 0 | 0 | 4.50254e-06 | 25.0001
2024-04-13 | 1342.135976 | 19.9003 | 3 | 1 | 3.636066 | 0 | 0 | 0 | 0 | 0 | 0 | -1.369987e-05 | 25.0001
2024-04-13 | 1342.236676 | 20.001 | 3 | 1 | 3.635944 | 0 | 0 | 0 | 0 | 0 | 0 | -3.21589e-05 | 25.0001
2024-04-13 | 1342.335676 | 20.1 | 3 | 1 | 3.636009 | 0 | 0 | 0 | 0 | 0 | 0 | -5.030632e-05 | 25.0001
2024-04-13 | 1342.435876 | 20.2002 | 3 | 1 | 3.635972 | 0 | 0 | 0 | 0 | 0 | 0 | -5.004356e-05 | 24.99796
2024-04-13 | 1342.536176 | 20.3005 | 3 | 1 | 3.636051 | 0 | 0 | 0 | 0 | 0 | 0 | -4.978054e-05 | 24.99796
2024-04-13 | 1342.635876 | 20.4002 | 3 | 1 | 3.63601 | 0 | 0 | 0 | 0 | 0 | 0 | -4.951909e-05 | 24.99796
2024-04-13 | 1342.736576 | 20.5009 | 3 | 1 | 3.636013 | 0 | 0 | 0 | 0 | 0 | 0 | -4.925502e-05 | 24.99796
2024-04-13 | 1342.836676 | 20.601 | 3 | 1 | 3.635986 | 0 | 0 | 0 | 0 | 0 | 0 | -4.899253e-05 | 24.99796
2024-04-13 | 1342.936776 | 20.7011 | 3 | 1 | 3.636003 | 0 | 0 | 0 | 0 | 0 | 0 | -4.873003e-05 | 24.99796
2024-04-13 | 1343.035876 | 20.8002 | 3 | 1 | 3.636005 | 0 | 0 | 0 | 0 | 0 | 0 | -4.847016e-05 | 24.99796
2024-04-13 | 1343.136976 | 20.9013 | 3 | 1 | 3.636076 | 0 | 0 | 0 | 0 | 0 | 0 | -4.820504e-05 | 24.99796
2024-04-13 | 1343.235676 | 21 | 3 | 1 | 3.635981 | 0 | 0 | 0 | 0 | 0 | 0 | -4.794621e-05 | 24.99796
2024-04-13 | 1343.335776 | 21.1001 | 3 | 1 | 3.635984 | 0 | 0 | 0 | 0 | 0 | 0 | -4.768372e-05 | 24.99796
2024-04-13 | 1343.436876 | 21.2012 | 3 | 1 | 3.635985 | 0 | 0 | 0 | 0 | 0 | 0 | -3.583042e-05 | 24.99796
2024-04-13 | 1343.536276 | 21.3006 | 3 | 1 | 3.635958 | 0 | 0 | 0 | 0 | 0 | 0 | -2.417643e-05 | 24.99796
2024-04-13 | 1343.636776 | 21.4011 | 3 | 1 | 3.635942 | 0 | 0 | 0 | 0 | 0 | 0 | -1.239348e-05 | 24.99796
2024-04-13 | 1343.735976 | 21.5003 | 3 | 1 | 3.635967 | 0 | 0 | 0 | 0 | 0 | 0 | -7.629395e-07 | 24.99796
2024-04-13 | 1343.836976 | 21.6013 | 3 | 1 | 3.636059 | 0 | 0 | 0 | 0 | 0 | 0 | 1.107864e-05 | 24.99796
2024-04-13 | 1343.936176 | 21.7005 | 3 | 1 | 3.636023 | 0 | 0 | 0 | 0 | 0 | 0 | 2.270917e-05 | 24.99796
2024-04-13 | 1344.035476 | 21.7998 | 3 | 1 | 3.636046 | 0 | 0 | 0 | 0 | 0 | 0 | 3.435143e-05 | 24.99796
2024-04-13 | 1344.135876 | 21.9002 | 3 | 1 | 3.635981 | 0 | 0 | 0 | 0 | 0 | 0 | 4.612266e-05 | 24.99796
2024-04-13 | 1344.235976 | 22.0003 | 3 | 1 | 3.636038 | 0 | 0 | 0 | 0 | 0 | 0 | 5.785872e-05 | 24.99796
2024-04-13 | 1344.336276 | 22.1006 | 3 | 1 | 3.635998 | 0 | 0 | 0 | 0 | 0 | 0 | 6.961823e-05 | 24.99796
2024-04-13 | 1344.436476 | 22.2008 | 3 | 1 | 3.636052 | 0 | 0 | 0 | 0 | 0 | 0 | 4.871697e-05 | 24.99796
2024-04-13 | 1344.535976 | 22.3003 | 3 | 1 | 3.636044 | 0 | 0 | 0 | 0 | 0 | 0 | 2.796172e-05 | 24.99796
2024-04-13 | 1344.635676 | 22.4 | 3 | 1 | 3.63597 | 0 | 0 | 0 | 0 | 0 | 0 | 7.164763e-06 | 24.99796
2024-04-13 | 1344.735876 | 22.5002 | 3 | 1 | 3.636013 | 0 | 0 | 0 | 0 | 0 | 0 | -1.37365e-05 | 24.99796
2024-04-13 | 1344.836676 | 22.601 | 3 | 1 | 3.635977 | 0 | 0 | 0 | 0 | 0 | 0 | -3.476291e-05 | 24.99796
2024-04-13 | 1344.935876 | 22.7002 | 3 | 1 | 3.636007 | 0 | 0 | 0 | 0 | 0 | 0 | -5.545558e-05 | 24.99796
2024-04-13 | 1345.035476 | 22.7998 | 3 | 1 | 3.635884 | 0 | 0 | 0 | 0 | 0 | 0 | -7.623168e-05 | 24.99796
2024-04-13 | 1345.136476 | 22.9008 | 3 | 1 | 3.635958 | 0 | 0 | 0 | 0 | 0 | 0 | -9.729981e-05 | 24.99796
2024-04-13 | 1345.235876 | 23.0002 | 3 | 1 | 3.635942 | 0 | 0 | 0 | 0 | 0 | 0 | -0.0001180342 | 25.02086
2024-04-13 | 1345.336376 | 23.1007 | 3 | 1 | 3.636037 | 0 | 0 | 0 | 0 | 0 | 0 | -0.000138998 | 25.02086
2024-04-13 | 1345.435976 | 23.2003 | 3 | 1 | 3.63594 | 0 | 0 | 0 | 0 | 0 | 0 | -0.0001129325 | 25.02086
2024-04-13 | 1345.536576 | 23.3009 | 3 | 1 | 3.636094 | 0 | 0 | 0 | 0 | 0 | 0 | -8.660525e-05 | 25.02086
2024-04-13 | 1345.635576 | 23.3999 | 3 | 1 | 3.636043 | 0 | 0 | 0 | 0 | 0 | 0 | -6.069673e-05 | 25.02086
2024-04-13 | 1345.735776 | 23.5001 | 3 | 1 | 3.636018 | 0 | 0 | 0 | 0 | 0 | 0 | -3.447417e-05 | 25.02086
2024-04-13 | 1345.836976 | 23.6013 | 3 | 1 | 3.636035 | 0 | 0 | 0 | 0 | 0 | 0 | -7.989909e-06 | 25.02086
2024-04-13 | 1345.937176 | 23.7015 | 3 | 1 | 3.636033 | 0 | 0 | 0 | 0 | 0 | 0 | 1.823265e-05 | 25.02086
2024-04-13 | 1346.036176 | 23.8005 | 3 | 1 | 3.635994 | 0 | 0 | 0 | 0 | 0 | 0 | 4.414117e-05 | 25.02086
2024-04-13 | 1346.135676 | 23.9 | 3 | 1 | 3.636087 | 0 | 0 | 0 | 0 | 0 | 0 | 7.018054e-05 | 25.02086
2024-04-13 | 1346.236776 | 24.0011 | 3 | 1 | 3.63601 | 0 | 0 | 0 | 0 | 0 | 0 | 9.663863e-05 | 25.02086
2024-04-13 | 1346.335776 | 24.1001 | 3 | 1 | 3.636065 | 0 | 0 | 0 | 0 | 0 | 0 | 0.0001225471 | 25.02086
2024-04-13 | 1346.436076 | 24.2004 | 3 | 1 | 3.636063 | 0 | 0 | 0 | 0 | 0 | 0 | 0.0001226428 | 25.02086
2024-04-13 | 1346.536276 | 24.3006 | 3 | 1 | 3.636019 | 0 | 0 | 0 | 0 | 0 | 0 | 0.0001227384 | 25.02086
2024-04-13 | 1346.635576 | 24.3999 | 3 | 1 | 3.636 | 0 | 0 | 0 | 0 | 0 | 0 | 0.0001228331 | 25.02086
2024-04-13 | 1346.735676 | 24.5 | 3 | 1 | 3.636051 | 0 | 0 | 0 | 0 | 0 | 0 | 0.0001229286 | 25.02086
2024-04-13 | 1346.835876 | 24.6002 | 3 | 1 | 3.636081 | 0 | 0 | 0 | 0 | 0 | 0 | 0.0001230242 | 25.02086
2024-04-13 | 1346.935876 | 24.7002 | 3 | 1 | 3.635996 | 0 | 0 | 0 | 0 | 0 | 0 | 0.0001231196 | 25.02086
2024-04-13 | 1347.036076 | 24.8004 | 3 | 1 | 3.636053 | 0 | 0 | 0 | 0 | 0 | 0 | 0.0001232152 | 25.02086
2024-04-13 | 1347.136076 | 24.9004 | 3 | 1 | 3.636047 | 0 | 0 | 0 | 0 | 0 | 0 | 0.0001233106 | 25.02086
2024-04-13 | 1347.236276 | 25.0006 | 3 | 1 | 3.636114 | 0 | 0 | 0 | 0 | 0 | 0 | 0.0001234062 | 25.02086
2024-04-13 | 1347.335476 | 25.0998 | 3 | 1 | 3.636098 | 0 | 0 | 0 | 0 | 0 | 0 | 0.0001235008 | 25.02086
2024-04-13 | 1347.435776 | 25.2001 | 3 | 1 | 3.63609 | 0 | 0 | 0 | 0 | 0 | 0 | 0.0001036348 | 25.02086
2024-04-13 | 1347.535876 | 25.3002 | 3 | 1 | 3.636029 | 0 | 0 | 0 | 0 | 0 | 0 | 8.380831e-05 | 25.02086
2024-04-13 | 1347.636976 | 25.4013 | 3 | 1 | 3.636098 | 0 | 0 | 0 | 0 | 0 | 0 | 6.37838e-05 | 25.02086
2024-04-13 | 1347.735776 | 25.5001 | 3 | 1 | 3.636051 | 0 | 0 | 0 | 0 | 0 | 0 | 4.421484e-05 | 25.02086
2024-04-13 | 1347.835776 | 25.6001 | 3 | 1 | 3.635978 | 0 | 0 | 0 | 0 | 0 | 0 | 2.440819e-05 | 25.02086
2024-04-13 | 1347.935976 | 25.7003 | 3 | 1 | 3.636115 | 0 | 0 | 0 | 0 | 0 | 0 | 4.561939e-06 | 25.02086
2024-04-13 | 1348.036976 | 25.8013 | 3 | 1 | 3.636077 | 0 | 0 | 0 | 0 | 0 | 0 | -1.544277e-05 | 24.99702
2024-04-13 | 1348.136476 | 25.9008 | 3 | 1 | 3.635975 | 0 | 0 | 0 | 0 | 0 | 0 | -3.515038e-05 | 24.99699
2024-04-13 | 1348.235976 | 26.0003 | 3 | 1 | 3.636019 | 0 | 0 | 0 | 0 | 0 | 0 | -5.485799e-05 | 24.99699
2024-04-13 | 1348.335776 | 26.1001 | 3 | 1 | 3.636131 | 0 | 0 | 0 | 0 | 0 | 0 | -7.462502e-05 | 24.99699
2024-04-13 | 1348.436176 | 26.2005 | 3 | 1 | 3.636026 | 0 | 0 | 0 | 0 | 0 | 0 | -7.383524e-05 | 24.99699
2024-04-13 | 1348.535576 | 26.2999 | 3 | 1 | 3.636029 | 0 | 0 | 0 | 0 | 0 | 0 | -7.305334e-05 | 24.99699
2024-04-13 | 1348.636276 | 26.4006 | 3 | 1 | 3.635929 | 0 | 0 | 0 | 0 | 0 | 0 | -7.226121e-05 | 24.99699
2024-04-13 | 1348.735476 | 26.4998 | 3 | 1 | 3.636051 | 0 | 0 | 0 | 0 | 0 | 0 | -7.148088e-05 | 24.99699
2024-04-13 | 1348.835776 | 26.6001 | 3 | 1 | 3.636022 | 0 | 0 | 0 | 0 | 0 | 0 | -7.06919e-05 | 24.99699
2024-04-13 | 1348.935976 | 26.7003 | 3 | 1 | 3.636004 | 0 | 0 | 0 | 0 | 0 | 0 | -6.99037e-05 | 24.99699
2024-04-13 | 1349.035976 | 26.8003 | 3 | 1 | 3.636091 | 0 | 0 | 0 | 0 | 0 | 0 | -6.911707e-05 | 24.99699
2024-04-13 | 1349.135876 | 26.9002 | 3 | 1 | 3.636142 | 0 | 0 | 0 | 0 | 0 | 0 | -6.833124e-05 | 24.99699
2024-04-13 | 1349.236876 | 27.0012 | 3 | 1 | 3.636153 | 0 | 0 | 0 | 0 | 0 | 0 | -6.753675e-05 | 24.99699
2024-04-13 | 1349.335976 | 27.1003 | 3 | 1 | 3.636088 | 0 | 0 | 0 | 0 | 0 | 0 | -6.67572e-05 | 24.99699
2024-04-13 | 1349.436076 | 27.2004 | 3 | 1 | 3.636078 | 0 | 0 | 0 | 0 | 0 | 0 | -5.209446e-05 | 24.99699
2024-04-13 | 1349.536276 | 27.3006 | 3 | 1 | 3.636051 | 0 | 0 | 0 | 0 | 0 | 0 | -3.741707e-05 | 24.99699
2024-04-13 | 1349.635876 | 27.4002 | 3 | 1 | 3.63605 | 0 | 0 | 0 | 0 | 0 | 0 | -2.282757e-05 | 24.99699
2024-04-13 | 1349.736176 | 27.5005 | 3 | 1 | 3.636087 | 0 | 0 | 0 | 0 | 0 | 0 | -8.135528e-06 | 24.99699
2024-04-13 | 1349.835576 | 27.5999 | 3 | 1 | 3.636091 | 0 | 0 | 0 | 0 | 0 | 0 | 6.424678e-06 | 24.99699
2024-04-13 | 1349.935776 | 27.7001 | 3 | 1 | 3.63607 | 0 | 0 | 0 | 0 | 0 | 0 | 2.110207e-05 | 24.99699
2024-04-13 | 1350.035576 | 27.7999 | 3 | 1 | 3.636031 | 0 | 0 | 0 | 0 | 0 | 0 | 3.572087e-05 | 24.99699
2024-04-13 | 1350.135776 | 27.9001 | 3 | 1 | 3.635946 | 0 | 0 | 0 | 0 | 0 | 0 | 5.039826e-05 | 24.99699
2024-04-13 | 1350.236876 | 28.0012 | 3 | 1 | 3.636027 | 0 | 0 | 0 | 0 | 0 | 0 | 6.520748e-05 | 24.99699
2024-04-13 | 1350.336976 | 28.1013 | 3 | 1 | 3.636124 | 0 | 0 | 0 | 0 | 0 | 0 | 7.987022e-05 | 24.99699
2024-04-13 | 1350.435576 | 28.1999 | 3 | 1 | 3.636045 | 0 | 0 | 0 | 0 | 0 | 0 | 8.132933e-05 | 24.99699
2024-04-13 | 1350.535776 | 28.3001 | 3 | 1 | 3.636042 | 0 | 0 | 0 | 0 | 0 | 0 | 8.281211e-05 | 24.99699
2024-04-13 | 1350.636876 | 28.4012 | 3 | 1 | 3.636067 | 0 | 0 | 0 | 0 | 0 | 0 | 8.430821e-05 | 24.99699
2024-04-13 | 1350.735576 | 28.4999 | 3 | 1 | 3.635979 | 0 | 0 | 0 | 0 | 0 | 0 | 8.57688e-05 | 24.99699
2024-04-13 | 1350.835676 | 28.6 | 3 | 1 | 3.636113 | 0 | 0 | 0 | 0 | 0 | 0 | 8.72501e-05 | 24.99699
2024-04-13 | 1350.935776 | 28.7001 | 3 | 1 | 3.636053 | 0 | 0 | 0 | 0 | 0 | 0 | 8.87314e-05 | 25.02677
2024-04-13 | 1351.035876 | 28.8002 | 3 | 1 | 3.636123 | 0 | 0 | 0 | 0 | 0 | 0 | 9.021271e-05 | 25.02677
2024-04-13 | 1351.136176 | 28.9005 | 3 | 1 | 3.635946 | 0 | 0 | 0 | 0 | 0 | 0 | 9.169697e-05 | 25.02677
2024-04-13 | 1351.236376 | 29.0007 | 3 | 1 | 3.636052 | 0 | 0 | 0 | 0 | 0 | 0 | 9.317975e-05 | 25.02677
2024-04-13 | 1351.335876 | 29.1002 | 3 | 1 | 3.636 | 0 | 0 | 0 | 0 | 0 | 0 | 9.465218e-05 | 25.02677
2024-04-13 | 1351.436076 | 29.2004 | 3 | 1 | 3.636095 | 0 | 0 | 0 | 0 | 0 | 0 | 9.465218e-05 | 25.02677
2024-04-13 | 1351.537076 | 29.3014 | 3 | 1 | 3.635943 | 0 | 0 | 0 | 0 | 0 | 0 | 9.465218e-05 | 25.02677
2024-04-13 | 1351.636476 | 29.4008 | 3 | 1 | 3.636048 | 0 | 0 | 0 | 0 | 0 | 0 | 9.465218e-05 | 25.02677
2024-04-13 | 1351.735576 | 29.4999 | 3 | 1 | 3.636098 | 0 | 0 | 0 | 0 | 0 | 0 | 9.465218e-05 | 25.02677
2024-04-13 | 1351.835576 | 29.5999 | 3 | 1 | 3.636058 | 0 | 0 | 0 | 0 | 0 | 0 | 9.465218e-05 | 25.02677
2024-04-13 | 1351.935876 | 29.7002 | 3 | 1 | 3.636143 | 0 | 0 | 0 | 0 | 0 | 0 | 9.465218e-05 | 25.02677
2024-04-13 | 1352.036876 | 29.8012 | 3 | 1 | 3.636036 | 0 | 0 | 0 | 0 | 0 | 0 | 9.465218e-05 | 25.02677
2024-04-13 | 1352.136276 | 29.9006 | 3 | 1 | 3.636111 | 0 | 0 | 0 | 0 | 0 | 0 | 9.465218e-05 | 25.02677
2024-04-13 | 1352.236376 | 30.0007 | 3 | 1 | 3.636089 | 0 | 0 | 0 | 0 | 0 | 0 | 9.465218e-05 | 25.02677
2024-04-13 | 1352.237376 | 30.0017 | 3 | 1 | 3.636094 | 0 | 0 | 0 | 0 | 0 | 0 | 9.465218e-05 | 25.02677