## Global_Info
TEST REPORT
|  |  | 20240411_g1_EIS400V | Serial Number |  | C:\ArbinSoftware\DataPro\Result\EIS_15\20240411_g1_EIS400V
|  |  | 2024-04-18 | 207487
Channel | Start DateTime | Schedule File Name | Creator | Comments | Software Version | Schedule Version | MASS | Specific Capacity | Capacity | Item ID | Has Aux | Has Specail | Log Aux Data Flag | Log Special Flag
6 | 2024-04-12 00:15 | INR21700_m50T\2nd_life_EIS\EIS_general.sdu |  |  | PV7.0 Build: 181116USB | Schedule Version 7.00.15 | 0 | 0 | 4 |  | 1 | 0 | TRUE | TRUE
Note on G2: Click to open file path

## ACIM_Chan6
Device_ID | Test_ID | Channel_ID | Cycle_ID | Step_ID | Pt | Freq | Zmod | Zphz
Gamry_1 | 1541 | 5 | 1 | 2 | 0 | 10019.53 | 0.0483423 | 50.04891
Gamry_1 | 1541 | 5 | 1 | 2 | 1 | 7207.031 | 0.0397815 | 44.48221
Gamry_1 | 1541 | 5 | 1 | 2 | 2 | 5150.463 | 0.0335228 | 37.86849
Gamry_1 | 1541 | 5 | 1 | 2 | 3 | 3715.701 | 0.0293974 | 30.80003
Gamry_1 | 1541 | 5 | 1 | 2 | 4 | 2686.738 | 0.0268589 | 23.73007
Gamry_1 | 1541 | 5 | 1 | 2 | 5 | 1933.594 | 0.0254418 | 17.26141
Gamry_1 | 1541 | 5 | 1 | 2 | 6 | 1395.089 | 0.0247838 | 12.0061
Gamry_1 | 1541 | 5 | 1 | 2 | 7 | 1000.702 | 0.0245584 | 7.859379
Gamry_1 | 1541 | 5 | 1 | 2 | 8 | 716.9117 | 0.0245947 | 4.803262
Gamry_1 | 1541 | 5 | 1 | 2 | 9 | 520.8333 | 0.0247429 | 2.665719
Gamry_1 | 1541 | 5 | 1 | 2 | 10 | 372.8693 | 0.0249533 | 1.131381
Gamry_1 | 1541 | 5 | 1 | 2 | 11 | 269.3965 | 0.0252032 | 0.0330178
Gamry_1 | 1541 | 5 | 1 | 2 | 12 | 193.6983 | 0.0254315 | -0.7814276
Gamry_1 | 1541 | 5 | 1 | 2 | 13 | 139.2327 | 0.0256774 | -1.380478
Gamry_1 | 1541 | 5 | 1 | 2 | 14 | 99.734 | 0.025957 | -1.771886
Gamry_1 | 1541 | 5 | 1 | 2 | 15 | 72.11539 | 0.02625 | -2.003754
Gamry_1 | 1541 | 5 | 1 | 2 | 16 | 49.86702 | 0.0265211 | -2.30606
Gamry_1 | 1541 | 5 | 1 | 2 | 17 | 37.5 | 0.0268298 | -2.450957
Gamry_1 | 1541 | 5 | 1 | 2 | 18 | 27.25291 | 0.0270769 | -2.541397
Gamry_1 | 1541 | 5 | 1 | 2 | 19 | 19.29012 | 0.0274245 | -2.628306
Gamry_1 | 1541 | 5 | 1 | 2 | 20 | 13.95089 | 0.0277728 | -2.582393
Gamry_1 | 1541 | 5 | 1 | 2 | 21 | 9.9734 | 0.0280286 | -2.3266
Gamry_1 | 1541 | 5 | 1 | 2 | 22 | 7.233796 | 0.0283486 | -2.167704
Gamry_1 | 1541 | 5 | 1 | 2 | 23 | 5.196785 | 0.0284531 | -1.929433
Gamry_1 | 1541 | 5 | 1 | 2 | 24 | 3.720238 | 0.0287125 | -1.934668
Gamry_1 | 1541 | 5 | 1 | 2 | 25 | 2.689329 | 0.0289363 | -1.65472
Gamry_1 | 1541 | 5 | 1 | 2 | 26 | 1.929012 | 0.0290077 | -1.728142
Gamry_1 | 1541 | 5 | 1 | 2 | 27 | 1.395089 | 0.0290617 | -1.560891
Gamry_1 | 1541 | 5 | 1 | 2 | 28 | 0.997765 | 0.0292307 | -1.746577
Gamry_1 | 1541 | 5 | 1 | 2 | 29 | 0.7233796 | 0.0293691 | -1.744254
Gamry_1 | 1541 | 5 | 1 | 2 | 30 | 0.5185288 | 0.0295104 | -2.046935
Gamry_1 | 1541 | 5 | 1 | 2 | 31 | 0.3732086 | 0.0296887 | -2.195124
Gamry_1 | 1541 | 5 | 1 | 2 | 32 | 0.2687787 | 0.0298569 | -2.610582
Gamry_1 | 1541 | 5 | 1 | 2 | 33 | 0.1933787 | 0.0300674 | -2.962213
Gamry_1 | 1541 | 5 | 1 | 2 | 34 | 0.1391776 | 0.0303789 | -3.525531
Gamry_1 | 1541 | 5 | 1 | 2 | 35 | 0.1001603 | 0.0306913 | -4.129977
Gamry_1 | 1541 | 5 | 1 | 2 | 36 | 0.0719825 | 0.0311364 | -4.814258
Gamry_1 | 1541 | 5 | 1 | 2 | 37 | 0.051807 | 0.0315532 | -5.725289
Gamry_1 | 1541 | 5 | 1 | 2 | 38 | 0.0372971 | 0.0321525 | -6.67881
Gamry_1 | 1541 | 5 | 1 | 2 | 39 | 0.0268286 | 0.0328654 | -7.810966
Gamry_1 | 1541 | 5 | 1 | 2 | 40 | 0.0193124 | 0.0337453 | -9.106757
Gamry_1 | 1541 | 5 | 1 | 2 | 41 | 0.0138979 | 0.0347485 | -10.60731
Gamry_1 | 1541 | 5 | 1 | 2 | 42 | 0.0100006 | 0.0360254 | -12.44809
Note on A1: Device_ID
Note on B1: Test_ID
Note on C1: Channel_ID
Note on D1: Cycle_ID
Note on E1: Step_ID
Note on F1: Pt
Note on G1: Freq
Note on H1: Zmod
Note on I1: Zphz

## Channel_6_1
Date_Time | Test_Time(s) | Step_Time(s) | Step_Index | Cycle_Index | Voltage(V) | Current(A) | Charge_Capacity(Ah) | Discharge_Capacity(Ah) | Charge_Energy(Wh) | Discharge_Energy(Wh) | Internal Resistance(Ohm) | dV/dt(V/s) | Aux_Temperature(¡æ)_1
2024-04-12 00:15 | 0.1 | 0.0998 | 1 | 1 | 4.003143 | 0 | 0 | 0 | 0 | 0 | 0 | 0 | 25.16679
2024-04-12 00:15 | 0.2003 | 0.2001 | 1 | 1 | 4.003131 | 0 | 0 | 0 | 0 | 0 | 0 | 0 | 25.16679
2024-04-12 00:15 | 0.3007 | 0.3005 | 1 | 1 | 4.003278 | 0 | 0 | 0 | 0 | 0 | 0 | -8.606128e-08 | 25.16679
2024-04-12 00:15 | 0.4005 | 0.4003 | 1 | 1 | 4.003185 | 0 | 0 | 0 | 0 | 0 | 0 | -1.716082e-07 | 25.16679
2024-04-12 00:15 | 0.5007 | 0.5005 | 1 | 1 | 4.00324 | 0 | 0 | 0 | 0 | 0 | 0 | -2.574981e-07 | 25.16679
2024-04-12 00:15 | 0.6007 | 0.6005 | 1 | 1 | 4.003262 | 0 | 0 | 0 | 0 | 0 | 0 | -3.432165e-07 | 25.15198
2024-04-12 00:15 | 0.7003 | 0.7001 | 1 | 1 | 4.00322 | 0 | 0 | 0 | 0 | 0 | 0 | -4.28592e-07 | 25.15198
2024-04-12 00:15 | 0.8005 | 0.8003 | 1 | 1 | 4.003262 | 0 | 0 | 0 | 0 | 0 | 0 | -5.144819e-07 | 25.15198
2024-04-12 00:15 | 0.9001 | 0.8999 | 1 | 1 | 4.003258 | 0 | 0 | 0 | 0 | 0 | 0 | -5.998574e-07 | 25.15198
2024-04-12 00:15 | 1.0007 | 1.0005 | 1 | 1 | 4.0032 | 0 | 0 | 0 | 0 | 0 | 0 | -6.860901e-07 | 25.15198
2024-04-12 00:15 | 1.0009 | 1.0007 | 1 | 1 | 4.0032 | 0 | 0 | 0 | 0 | 0 | 0 | -6.862615e-07 | 25.15198
2024-04-12 00:15 | 1.0178 | 0.0017 | 2 | 1 | 4.003376 | 0 | 0 | 0 | 0 | 0 | 0 | -7.00748e-07 | 25.15198
2024-04-12 00:16 | 61.0186 | 60.0025 | 2 | 1 | 4.001738 | 0 | 0 | 0 | 0 | 0 | 0 | -5.213248e-05 | 25.15105
2024-04-12 00:17 | 121.0198 | 120.0037 | 2 | 1 | 4.010529 | 0 | 0 | 0 | 0 | 0 | 0 | -0.0001035645 | 25.15013
2024-04-12 00:18 | 181.0205 | 180.0044 | 2 | 1 | 4.001778 | 0 | 0 | 0 | 0 | 0 | 0 | -0.0001549962 | 25.14921
2024-04-12 00:19 | 241.0231 | 240.007 | 2 | 1 | 3.997109 | 0 | 0 | 0 | 0 | 0 | 0 | -0.0002064295 | 25.14828
2024-04-12 00:20 | 301.0238 | 300.0077 | 2 | 1 | 3.999241 | 0 | 0 | 0 | 0 | 0 | 0 | -0.0002578611 | 25.14736
2024-04-12 00:21 | 361.0239 | 360.0078 | 2 | 1 | 4.008545 | 0 | 0 | 0 | 0 | 0 | 0 | -0.0003092922 | 25.14643
2024-04-12 00:22 | 421.025 | 420.0089 | 2 | 1 | 4.001286 | 0 | 0 | 0 | 0 | 0 | 0 | -0.0003607242 | 25.14551
2024-04-12 00:23 | 481.0262 | 480.0101 | 2 | 1 | 4.002207 | 0 | 0 | 0 | 0 | 0 | 0 | -0.0004121563 | 25.14459
2024-04-12 00:24 | 541.0276 | 540.0115 | 2 | 1 | 4.007885 | 0 | 0 | 0 | 0 | 0 | 0 | -0.0004635885 | 25.14366
2024-04-12 00:25 | 601.0279 | 600.0118 | 2 | 1 | 4.011353 | 0 | 0 | 0 | 0 | 0 | 0 | -0.0005150198 | 25.14274
2024-04-12 00:26 | 661.0287 | 660.0126 | 2 | 1 | 4.008132 | 0 | 0 | 0 | 0 | 0 | 0 | -0.0005664516 | 25.14181
2024-04-12 00:27 | 721.0313 | 720.0152 | 2 | 1 | 4.001499 | 0 | 0 | 0 | 0 | 0 | 0 | -0.0006178848 | 25.14089
2024-04-12 00:28 | 781.0346 | 780.0185 | 2 | 1 | 4.003977 | 0 | 0 | 0 | 0 | 0 | 0 | -0.0006693187 | 25.13997
2024-04-12 00:29 | 841.0354 | 840.0193 | 2 | 1 | 4.010157 | 0 | 0 | 0 | 0 | 0 | 0 | -0.0007207504 | 25.13904
2024-04-12 00:30 | 901.0357 | 900.0196 | 2 | 1 | 4.010516 | 0 | 0 | 0 | 0 | 0 | 0 | -0.0007721817 | 25.13812
2024-04-12 00:31 | 961.0372 | 960.0211 | 2 | 1 | 4.004618 | 0 | 0 | 0 | 0 | 0 | 0 | -0.0008236141 | 25.1372
2024-04-12 00:32 | 1021.0379 | 1020.0218 | 2 | 1 | 3.998412 | 0 | 0 | 0 | 0 | 0 | 0 | -0.0008750457 | 25.13627
2024-04-12 00:33 | 1081.038 | 1080.0219 | 2 | 1 | 4.0053 | 0 | 0 | 0 | 0 | 0 | 0 | -0.0009264768 | 25.13535
2024-04-12 00:34 | 1141.0398 | 1140.0237 | 2 | 1 | 4.007436 | 0 | 0 | 0 | 0 | 0 | 0 | -0.0009779094 | 25.13442
2024-04-12 00:35 | 1201.041 | 1200.0249 | 2 | 1 | 3.997974 | 0 | 0 | 0 | 0 | 0 | 0 | -0.001029341 | 25.1335
2024-04-12 00:36 | 1261.0412 | 1260.0251 | 2 | 1 | 4.011154 | 0 | 0 | 0 | 0 | 0 | 0 | -0.001080773 | 25.13258
2024-04-12 00:37 | 1321.0414 | 1320.0253 | 2 | 1 | 3.999228 | 0 | 0 | 0 | 0 | 0 | 0 | -0.001132204 | 25.13165
2024-04-12 00:37 | 1334.72392 | 0.1013 | 3 | 1 | 4.002923 | 0 | 0 | 0 | 0 | 0 | 0 | -0.001143932 | 25.13144
2024-04-12 00:37 | 1334.82332 | 0.2007 | 3 | 1 | 4.003018 | 0 | 0 | 0 | 0 | 0 | 0 | -0.001165468 | 25.13144
2024-04-12 00:37 | 1334.92252 | 0.2999 | 3 | 1 | 4.003002 | 0 | 0 | 0 | 0 | 0 | 0 | -0.001186961 | 25.13144
2024-04-12 00:37 | 1335.02292 | 0.4003 | 3 | 1 | 4.003007 | 0 | 0 | 0 | 0 | 0 | 0 | -0.001208713 | 25.13144
2024-04-12 00:37 | 1335.12312 | 0.5005 | 3 | 1 | 4.002925 | 0 | 0 | 0 | 0 | 0 | 0 | -0.001230422 | 25.13144
2024-04-12 00:37 | 1335.22352 | 0.6009 | 3 | 1 | 4.002991 | 0 | 0 | 0 | 0 | 0 | 0 | -0.001252174 | 25.13144
2024-04-12 00:37 | 1335.32252 | 0.6999 | 3 | 1 | 4.003036 | 0 | 0 | 0 | 0 | 0 | 0 | -0.001133685 | 25.13144
2024-04-12 00:37 | 1335.42272 | 0.8001 | 3 | 1 | 4.002966 | 0 | 0 | 0 | 0 | 0 | 0 | -0.001013759 | 25.10813
2024-04-12 00:37 | 1335.52292 | 0.9003 | 3 | 1 | 4.002954 | 0 | 0 | 0 | 0 | 0 | 0 | -0.0008938335 | 25.10813
2024-04-12 00:37 | 1335.62392 | 1.0013 | 3 | 1 | 4.002957 | 0 | 0 | 0 | 0 | 0 | 0 | -0.0007729504 | 25.10813
2024-04-12 00:37 | 1335.72292 | 1.1003 | 3 | 1 | 4.002935 | 0 | 0 | 0 | 0 | 0 | 0 | -0.0006544609 | 25.10813
2024-04-12 00:37 | 1335.82272 | 1.2001 | 3 | 1 | 4.002795 | 0 | 0 | 0 | 0 | 0 | 0 | -0.000535014 | 25.10813
2024-04-12 00:37 | 1335.92392 | 1.3013 | 3 | 1 | 4.002979 | 0 | 0 | 0 | 0 | 0 | 0 | -0.0004138914 | 25.10813
2024-04-12 00:37 | 1336.02252 | 1.3999 | 3 | 1 | 4.003069 | 0 | 0 | 0 | 0 | 0 | 0 | -0.0002958807 | 25.10813
2024-04-12 00:37 | 1336.12272 | 1.5001 | 3 | 1 | 4.002988 | 0 | 0 | 0 | 0 | 0 | 0 | -0.000175955 | 25.10813
2024-04-12 00:37 | 1336.22312 | 1.6005 | 3 | 1 | 4.002983 | 0 | 0 | 0 | 0 | 0 | 0 | -5.578995e-05 | 25.10813
2024-04-12 00:37 | 1336.32252 | 1.6999 | 3 | 1 | 4.002938 | 0 | 0 | 0 | 0 | 0 | 0 | -5.04308e-05 | 25.10813
2024-04-12 00:37 | 1336.42312 | 1.8005 | 3 | 1 | 4.00291 | 0 | 0 | 0 | 0 | 0 | 0 | -4.500696e-05 | 25.10813
2024-04-12 00:37 | 1336.52312 | 1.9005 | 3 | 1 | 4.003044 | 0 | 0 | 0 | 0 | 0 | 0 | -3.961546e-05 | 25.10813
2024-04-12 00:37 | 1336.62252 | 1.9999 | 3 | 1 | 4.002927 | 0 | 0 | 0 | 0 | 0 | 0 | -3.425632e-05 | 25.10813
2024-04-12 00:37 | 1336.72312 | 2.1005 | 3 | 1 | 4.002994 | 0 | 0 | 0 | 0 | 0 | 0 | -2.883247e-05 | 25.10813
2024-04-12 00:37 | 1336.82332 | 2.2007 | 3 | 1 | 4.002946 | 0 | 0 | 0 | 0 | 0 | 0 | -2.34302e-05 | 25.10813
2024-04-12 00:37 | 1336.92352 | 2.3009 | 3 | 1 | 4.003011 | 0 | 0 | 0 | 0 | 0 | 0 | -1.802792e-05 | 25.10813
2024-04-12 00:37 | 1337.02292 | 2.4003 | 3 | 1 | 4.003026 | 0 | 0 | 0 | 0 | 0 | 0 | -1.266877e-05 | 25.10813
2024-04-12 00:37 | 1337.12312 | 2.5005 | 3 | 1 | 4.003053 | 0 | 0 | 0 | 0 | 0 | 0 | -7.266494e-06 | 25.10813
2024-04-12 00:37 | 1337.22252 | 2.5999 | 3 | 1 | 4.002909 | 0 | 0 | 0 | 0 | 0 | 0 | -1.907349e-06 | 25.10813
2024-04-12 00:37 | 1337.32352 | 2.7009 | 3 | 1 | 4.003096 | 0 | 0 | 0 | 0 | 0 | 0 | 1.103231e-05 | 25.10813
2024-04-12 00:37 | 1337.42292 | 2.8003 | 3 | 1 | 4.002977 | 0 | 0 | 0 | 0 | 0 | 0 | 2.376699e-05 | 25.10813
2024-04-12 00:37 | 1337.52332 | 2.9007 | 3 | 1 | 4.002903 | 0 | 0 | 0 | 0 | 0 | 0 | 3.662978e-05 | 25.10813
2024-04-12 00:37 | 1337.62272 | 3.0001 | 3 | 1 | 4.003006 | 0 | 0 | 0 | 0 | 0 | 0 | 4.936446e-05 | 25.10813
2024-04-12 00:37 | 1337.72322 | 3.1006 | 3 | 1 | 4.003074 | 0 | 0 | 0 | 0 | 0 | 0 | 6.224006e-05 | 25.10813
2024-04-12 00:37 | 1337.82332 | 3.2007 | 3 | 1 | 4.00306 | 0 | 0 | 0 | 0 | 0 | 0 | 7.506442e-05 | 25.10813
2024-04-12 00:37 | 1337.92272 | 3.3001 | 3 | 1 | 4.003024 | 0 | 0 | 0 | 0 | 0 | 0 | 8.779909e-05 | 25.10813
2024-04-12 00:37 | 1338.02312 | 3.4005 | 3 | 1 | 4.003005 | 0 | 0 | 0 | 0 | 0 | 0 | 0.0001006619 | 25.10813
2024-04-12 00:37 | 1338.12252 | 3.4999 | 3 | 1 | 4.002978 | 0 | 0 | 0 | 0 | 0 | 0 | 0.0001133966 | 25.10813
2024-04-12 00:37 | 1338.22372 | 3.6011 | 3 | 1 | 4.003067 | 0 | 0 | 0 | 0 | 0 | 0 | 0.0001263618 | 25.11902
2024-04-12 00:37 | 1338.32312 | 3.7005 | 3 | 1 | 4.002974 | 0 | 0 | 0 | 0 | 0 | 0 | 0.0001137004 | 25.11903
2024-04-12 00:37 | 1338.42252 | 3.7999 | 3 | 1 | 4.002988 | 0 | 0 | 0 | 0 | 0 | 0 | 0.0001010389 | 25.11903
2024-04-12 00:37 | 1338.52292 | 3.9003 | 3 | 1 | 4.003053 | 0 | 0 | 0 | 0 | 0 | 0 | 8.824999e-05 | 25.11903
2024-04-12 00:37 | 1338.62312 | 4.0005 | 3 | 1 | 4.003005 | 0 | 0 | 0 | 0 | 0 | 0 | 7.548659e-05 | 25.11903
2024-04-12 00:37 | 1338.72372 | 4.1011 | 3 | 1 | 4.002923 | 0 | 0 | 0 | 0 | 0 | 0 | 6.267224e-05 | 25.11903
2024-04-12 00:37 | 1338.82272 | 4.2001 | 3 | 1 | 4.002977 | 0 | 0 | 0 | 0 | 0 | 0 | 5.00617e-05 | 25.11903
2024-04-12 00:37 | 1338.92392 | 4.3013 | 3 | 1 | 4.002993 | 0 | 0 | 0 | 0 | 0 | 0 | 3.717092e-05 | 25.11903
2024-04-12 00:37 | 1339.02312 | 4.4005 | 3 | 1 | 4.003079 | 0 | 0 | 0 | 0 | 0 | 0 | 2.453491e-05 | 25.11903
2024-04-12 00:37 | 1339.12252 | 4.4999 | 3 | 1 | 4.002958 | 0 | 0 | 0 | 0 | 0 | 0 | 1.187341e-05 | 25.11903
2024-04-12 00:37 | 1339.22322 | 4.6006 | 3 | 1 | 4.003006 | 0 | 0 | 0 | 0 | 0 | 0 | -9.536743e-07 | 25.11903
2024-04-12 00:37 | 1339.32262 | 4.7 | 3 | 1 | 4.003011 | 0 | 0 | 0 | 0 | 0 | 0 | 4.734608e-06 | 25.11903
2024-04-12 00:37 | 1339.42382 | 4.8012 | 3 | 1 | 4.00305 | 0 | 0 | 0 | 0 | 0 | 0 | 1.05259e-05 | 25.11903
2024-04-12 00:37 | 1339.52282 | 4.9002 | 3 | 1 | 4.003 | 0 | 0 | 0 | 0 | 0 | 0 | 1.619129e-05 | 25.11903
2024-04-12 00:37 | 1339.62282 | 5.0002 | 3 | 1 | 4.003001 | 0 | 0 | 0 | 0 | 0 | 0 | 2.191391e-05 | 25.11903
2024-04-12 00:37 | 1339.72252 | 5.0999 | 3 | 1 | 4.003005 | 0 | 0 | 0 | 0 | 0 | 0 | 2.761936e-05 | 25.11903
2024-04-12 00:37 | 1339.82262 | 5.2 | 3 | 1 | 4.003063 | 0 | 0 | 0 | 0 | 0 | 0 | 3.33477e-05 | 25.11903
2024-04-12 00:37 | 1339.92302 | 5.3004 | 3 | 1 | 4.002965 | 0 | 0 | 0 | 0 | 0 | 0 | 3.909321e-05 | 25.11903
2024-04-12 00:37 | 1340.02322 | 5.4006 | 3 | 1 | 4.002985 | 0 | 0 | 0 | 0 | 0 | 0 | 4.482727e-05 | 25.11903
2024-04-12 00:37 | 1340.12262 | 5.5 | 3 | 1 | 4.00293 | 0 | 0 | 0 | 0 | 0 | 0 | 5.051555e-05 | 25.11903
2024-04-12 00:38 | 1340.22312 | 5.6005 | 3 | 1 | 4.003058 | 0 | 0 | 0 | 0 | 0 | 0 | 5.626678e-05 | 25.11903
2024-04-12 00:38 | 1340.32272 | 5.7001 | 3 | 1 | 4.002974 | 0 | 0 | 0 | 0 | 0 | 0 | 4.462868e-05 | 25.11903
2024-04-12 00:38 | 1340.42292 | 5.8003 | 3 | 1 | 4.002986 | 0 | 0 | 0 | 0 | 0 | 0 | 3.292046e-05 | 25.11903
2024-04-12 00:38 | 1340.52292 | 5.9003 | 3 | 1 | 4.002978 | 0 | 0 | 0 | 0 | 0 | 0 | 2.123561e-05 | 25.11903
2024-04-12 00:38 | 1340.62312 | 6.0005 | 3 | 1 | 4.003213 | 0 | 0 | 0 | 0 | 0 | 0 | 9.527395e-06 | 25.11903
2024-04-12 00:38 | 1340.72252 | 6.0999 | 3 | 1 | 4.002919 | 0 | 0 | 0 | 0 | 0 | 0 | -2.087343e-06 | 25.11903
2024-04-12 00:38 | 1340.82332 | 6.2007 | 3 | 1 | 4.003068 | 0 | 0 | 0 | 0 | 0 | 0 | -1.386567e-05 | 25.11903
2024-04-12 00:38 | 1340.92272 | 6.3001 | 3 | 1 | 4.003034 | 0 | 0 | 0 | 0 | 0 | 0 | -2.548041e-05 | 25.11903
2024-04-12 00:38 | 1341.02372 | 6.4011 | 3 | 1 | 4.003078 | 0 | 0 | 0 | 0 | 0 | 0 | -3.72821e-05 | 25.11903
2024-04-12 00:38 | 1341.12312 | 6.5005 | 3 | 1 | 4.003071 | 0 | 0 | 0 | 0 | 0 | 0 | -4.889684e-05 | 25.0902
2024-04-12 00:38 | 1341.22292 | 6.6003 | 3 | 1 | 4.003047 | 0 | 0 | 0 | 0 | 0 | 0 | -6.055832e-05 | 25.0902
2024-04-12 00:38 | 1341.32312 | 6.7005 | 3 | 1 | 4.003113 | 0 | 0 | 0 | 0 | 0 | 0 | -4.927907e-05 | 25.0902
2024-04-12 00:38 | 1341.42252 | 6.7999 | 3 | 1 | 4.003096 | 0 | 0 | 0 | 0 | 0 | 0 | -3.808988e-05 | 25.0902
2024-04-12 00:38 | 1341.52252 | 6.8999 | 3 | 1 | 4.002965 | 0 | 0 | 0 | 0 | 0 | 0 | -2.683314e-05 | 25.0902
2024-04-12 00:38 | 1341.62272 | 7.0001 | 3 | 1 | 4.002946 | 0 | 0 | 0 | 0 | 0 | 0 | -1.55539e-05 | 25.0902
2024-04-12 00:38 | 1341.72302 | 7.1004 | 3 | 1 | 4.003126 | 0 | 0 | 0 | 0 | 0 | 0 | -4.263393e-06 | 25.0902
2024-04-12 00:38 | 1341.82272 | 7.2001 | 3 | 1 | 4.003163 | 0 | 0 | 0 | 0 | 0 | 0 | 6.959571e-06 | 25.0902
2024-04-12 00:38 | 1341.92292 | 7.3003 | 3 | 1 | 4.003057 | 0 | 0 | 0 | 0 | 0 | 0 | 1.823882e-05 | 25.0902
2024-04-12 00:38 | 1342.02312 | 7.4005 | 3 | 1 | 4.003103 | 0 | 0 | 0 | 0 | 0 | 0 | 2.951807e-05 | 25.0902
2024-04-12 00:38 | 1342.12312 | 7.5005 | 3 | 1 | 4.003125 | 0 | 0 | 0 | 0 | 0 | 0 | 4.07748e-05 | 25.0902
2024-04-12 00:38 | 1342.22262 | 7.6 | 3 | 1 | 4.002982 | 0 | 0 | 0 | 0 | 0 | 0 | 5.197525e-05 | 25.0902
2024-04-12 00:38 | 1342.32282 | 7.7002 | 3 | 1 | 4.003146 | 0 | 0 | 0 | 0 | 0 | 0 | 4.032182e-05 | 25.0902
2024-04-12 00:38 | 1342.42282 | 7.8002 | 3 | 1 | 4.003113 | 0 | 0 | 0 | 0 | 0 | 0 | 2.869164e-05 | 25.0902
2024-04-12 00:38 | 1342.52302 | 7.9004 | 3 | 1 | 4.003125 | 0 | 0 | 0 | 0 | 0 | 0 | 1.703821e-05 | 25.0902
2024-04-12 00:38 | 1342.62302 | 8.0004 | 3 | 1 | 4.003066 | 0 | 0 | 0 | 0 | 0 | 0 | 5.408031e-06 | 25.0902
2024-04-12 00:38 | 1342.72362 | 8.101 | 3 | 1 | 4.003112 | 0 | 0 | 0 | 0 | 0 | 0 | -6.291924e-06 | 25.0902
2024-04-12 00:38 | 1342.82302 | 8.2004 | 3 | 1 | 4.003064 | 0 | 0 | 0 | 0 | 0 | 0 | -1.785232e-05 | 25.0902
2024-04-12 00:38 | 1342.92322 | 8.3006 | 3 | 1 | 4.003057 | 0 | 0 | 0 | 0 | 0 | 0 | -2.950575e-05 | 25.0902
2024-04-12 00:38 | 1343.02302 | 8.4004 | 3 | 1 | 4.003064 | 0 | 0 | 0 | 0 | 0 | 0 | -4.111267e-05 | 25.0902
2024-04-12 00:38 | 1343.12342 | 8.5008 | 3 | 1 | 4.003109 | 0 | 0 | 0 | 0 | 0 | 0 | -5.278936e-05 | 25.0902
2024-04-12 00:38 | 1343.22302 | 8.6004 | 3 | 1 | 4.003067 | 0 | 0 | 0 | 0 | 0 | 0 | -6.437302e-05 | 25.0902
2024-04-12 00:38 | 1343.32382 | 8.7012 | 3 | 1 | 4.003082 | 0 | 0 | 0 | 0 | 0 | 0 | -4.057123e-05 | 25.0902
2024-04-12 00:38 | 1343.42322 | 8.8006 | 3 | 1 | 4.003071 | 0 | 0 | 0 | 0 | 0 | 0 | -1.710002e-05 | 25.0902
2024-04-12 00:38 | 1343.52322 | 8.9006 | 3 | 1 | 4.003035 | 0 | 0 | 0 | 0 | 0 | 0 | 6.512863e-06 | 25.0902
2024-04-12 00:38 | 1343.62262 | 9 | 3 | 1 | 4.003148 | 0 | 0 | 0 | 0 | 0 | 0 | 2.998407e-05 | 25.0902
2024-04-12 00:38 | 1343.72322 | 9.1006 | 3 | 1 | 4.003095 | 0 | 0 | 0 | 0 | 0 | 0 | 5.373863e-05 | 25.0902
2024-04-12 00:38 | 1343.82342 | 9.2008 | 3 | 1 | 4.003119 | 0 | 0 | 0 | 0 | 0 | 0 | 7.739874e-05 | 25.0902
2024-04-12 00:38 | 1343.92282 | 9.3002 | 3 | 1 | 4.003087 | 0 | 0 | 0 | 0 | 0 | 0 | 0.0001008699 | 25.09334
2024-04-12 00:38 | 1344.02302 | 9.4004 | 3 | 1 | 4.003102 | 0 | 0 | 0 | 0 | 0 | 0 | 0.0001245301 | 25.09334
2024-04-12 00:38 | 1344.12322 | 9.5006 | 3 | 1 | 4.003058 | 0 | 0 | 0 | 0 | 0 | 0 | 0.0001481902 | 25.09334
2024-04-12 00:38 | 1344.22262 | 9.6 | 3 | 1 | 4.003015 | 0 | 0 | 0 | 0 | 0 | 0 | 0.0001716614 | 25.09334
2024-04-12 00:38 | 1344.32362 | 9.701 | 3 | 1 | 4.003134 | 0 | 0 | 0 | 0 | 0 | 0 | 0.0001526937 | 25.09334
2024-04-12 00:38 | 1344.42302 | 9.8004 | 3 | 1 | 4.003147 | 0 | 0 | 0 | 0 | 0 | 0 | 0.0001340265 | 25.09334
2024-04-12 00:38 | 1344.52342 | 9.9008 | 3 | 1 | 4.003107 | 0 | 0 | 0 | 0 | 0 | 0 | 0.0001151715 | 25.09334
2024-04-12 00:38 | 1344.62282 | 10.0002 | 3 | 1 | 4.00313 | 0 | 0 | 0 | 0 | 0 | 0 | 9.650433e-05 | 25.09334
2024-04-12 00:38 | 1344.72322 | 10.1006 | 3 | 1 | 4.003146 | 0 | 0 | 0 | 0 | 0 | 0 | 7.764934e-05 | 25.09334
2024-04-12 00:38 | 1344.82342 | 10.2008 | 3 | 1 | 4.003112 | 0 | 0 | 0 | 0 | 0 | 0 | 5.883191e-05 | 25.09334
2024-04-12 00:38 | 1344.92412 | 10.3015 | 3 | 1 | 4.003097 | 0 | 0 | 0 | 0 | 0 | 0 | 3.992057e-05 | 25.09334
2024-04-12 00:38 | 1345.02262 | 10.4 | 3 | 1 | 4.003132 | 0 | 0 | 0 | 0 | 0 | 0 | 2.14224e-05 | 25.09334
2024-04-12 00:38 | 1345.12282 | 10.5002 | 3 | 1 | 4.003156 | 0 | 0 | 0 | 0 | 0 | 0 | 2.604968e-06 | 25.09334
2024-04-12 00:38 | 1345.22302 | 10.6004 | 3 | 1 | 4.003113 | 0 | 0 | 0 | 0 | 0 | 0 | -1.621246e-05 | 25.09334
2024-04-12 00:38 | 1345.32322 | 10.7006 | 3 | 1 | 4.003139 | 0 | 0 | 0 | 0 | 0 | 0 | -2.318612e-05 | 25.09334
2024-04-12 00:38 | 1345.42262 | 10.8 | 3 | 1 | 4.003118 | 0 | 0 | 0 | 0 | 0 | 0 | -3.010409e-05 | 25.09334
2024-04-12 00:38 | 1345.52302 | 10.9004 | 3 | 1 | 4.003188 | 0 | 0 | 0 | 0 | 0 | 0 | -3.709167e-05 | 25.09334
2024-04-12 00:38 | 1345.62322 | 11.0006 | 3 | 1 | 4.003051 | 0 | 0 | 0 | 0 | 0 | 0 | -4.406532e-05 | 25.09334
2024-04-12 00:38 | 1345.72282 | 11.1002 | 3 | 1 | 4.003124 | 0 | 0 | 0 | 0 | 0 | 0 | -5.099722e-05 | 25.09334
2024-04-12 00:38 | 1345.82302 | 11.2004 | 3 | 1 | 4.003181 | 0 | 0 | 0 | 0 | 0 | 0 | -5.797087e-05 | 25.09334
2024-04-12 00:38 | 1345.92262 | 11.3 | 3 | 1 | 4.003243 | 0 | 0 | 0 | 0 | 0 | 0 | -6.490277e-05 | 25.09334
2024-04-12 00:38 | 1346.02362 | 11.401 | 3 | 1 | 4.003156 | 0 | 0 | 0 | 0 | 0 | 0 | -7.19321e-05 | 25.09334
2024-04-12 00:38 | 1346.12302 | 11.5004 | 3 | 1 | 4.003129 | 0 | 0 | 0 | 0 | 0 | 0 | -7.885007e-05 | 25.09334
2024-04-12 00:38 | 1346.22332 | 11.6007 | 3 | 1 | 4.003163 | 0 | 0 | 0 | 0 | 0 | 0 | -8.583069e-05 | 25.09334
2024-04-12 00:38 | 1346.32272 | 11.7001 | 3 | 1 | 4.003162 | 0 | 0 | 0 | 0 | 0 | 0 | -6.761726e-05 | 25.09334
2024-04-12 00:38 | 1346.42372 | 11.8011 | 3 | 1 | 4.003075 | 0 | 0 | 0 | 0 | 0 | 0 | -4.911065e-05 | 25.09334
2024-04-12 00:38 | 1346.52312 | 11.9005 | 3 | 1 | 4.003099 | 0 | 0 | 0 | 0 | 0 | 0 | -3.089722e-05 | 25.09334
2024-04-12 00:38 | 1346.62252 | 11.9999 | 3 | 1 | 4.003107 | 0 | 0 | 0 | 0 | 0 | 0 | -1.268378e-05 | 25.09334
2024-04-12 00:38 | 1346.72392 | 12.1013 | 3 | 1 | 4.003202 | 0 | 0 | 0 | 0 | 0 | 0 | 5.896118e-06 | 25.09334
2024-04-12 00:38 | 1346.82252 | 12.1999 | 3 | 1 | 4.003179 | 0 | 0 | 0 | 0 | 0 | 0 | 2.396296e-05 | 25.12551
2024-04-12 00:38 | 1346.92312 | 12.3005 | 3 | 1 | 4.003107 | 0 | 0 | 0 | 0 | 0 | 0 | 4.239628e-05 | 25.12551
2024-04-12 00:38 | 1347.02292 | 12.4003 | 3 | 1 | 4.003139 | 0 | 0 | 0 | 0 | 0 | 0 | 6.0683e-05 | 25.12551
2024-04-12 00:38 | 1347.12332 | 12.5007 | 3 | 1 | 4.003161 | 0 | 0 | 0 | 0 | 0 | 0 | 7.907967e-05 | 25.12551
2024-04-12 00:38 | 1347.22262 | 12.6 | 3 | 1 | 4.003179 | 0 | 0 | 0 | 0 | 0 | 0 | 9.727478e-05 | 25.12551
2024-04-12 00:38 | 1347.32382 | 12.7012 | 3 | 1 | 4.003109 | 0 | 0 | 0 | 0 | 0 | 0 | 9.46207e-05 | 25.12551
2024-04-12 00:38 | 1347.42322 | 12.8006 | 3 | 1 | 4.003145 | 0 | 0 | 0 | 0 | 0 | 0 | 9.201384e-05 | 25.12551
2024-04-12 00:38 | 1347.52262 | 12.9 | 3 | 1 | 4.003102 | 0 | 0 | 0 | 0 | 0 | 0 | 8.940697e-05 | 25.12551
2024-04-12 00:38 | 1347.62302 | 13.0004 | 3 | 1 | 4.0032 | 0 | 0 | 0 | 0 | 0 | 0 | 8.677387e-05 | 25.12551
2024-04-12 00:38 | 1347.72322 | 13.1006 | 3 | 1 | 4.003115 | 0 | 0 | 0 | 0 | 0 | 0 | 8.414602e-05 | 25.12551
2024-04-12 00:38 | 1347.82262 | 13.2 | 3 | 1 | 4.00317 | 0 | 0 | 0 | 0 | 0 | 0 | 8.153915e-05 | 25.12551
2024-04-12 00:38 | 1347.92282 | 13.3002 | 3 | 1 | 4.003151 | 0 | 0 | 0 | 0 | 0 | 0 | 7.89113e-05 | 25.12551
2024-04-12 00:38 | 1348.02382 | 13.4012 | 3 | 1 | 4.00326 | 0 | 0 | 0 | 0 | 0 | 0 | 7.626247e-05 | 25.12551
2024-04-12 00:38 | 1348.12322 | 13.5006 | 3 | 1 | 4.003222 | 0 | 0 | 0 | 0 | 0 | 0 | 7.365561e-05 | 25.12551
2024-04-12 00:38 | 1348.22262 | 13.6 | 3 | 1 | 4.003172 | 0 | 0 | 0 | 0 | 0 | 0 | 7.104874e-05 | 25.12551
2024-04-12 00:38 | 1348.32322 | 13.7006 | 3 | 1 | 4.00316 | 0 | 0 | 0 | 0 | 0 | 0 | 5.614056e-05 | 25.12551
2024-04-12 00:38 | 1348.42322 | 13.8006 | 3 | 1 | 4.0031 | 0 | 0 | 0 | 0 | 0 | 0 | 4.13213e-05 | 25.12551
2024-04-12 00:38 | 1348.52262 | 13.9 | 3 | 1 | 4.003125 | 0 | 0 | 0 | 0 | 0 | 0 | 2.659095e-05 | 25.12551
2024-04-12 00:38 | 1348.62282 | 14.0002 | 3 | 1 | 4.003192 | 0 | 0 | 0 | 0 | 0 | 0 | 1.174205e-05 | 25.12551
2024-04-12 00:38 | 1348.72282 | 14.1002 | 3 | 1 | 4.003174 | 0 | 0 | 0 | 0 | 0 | 0 | -3.077213e-06 | 25.12551
2024-04-12 00:38 | 1348.82322 | 14.2006 | 3 | 1 | 4.003107 | 0 | 0 | 0 | 0 | 0 | 0 | -1.795575e-05 | 25.12551
2024-04-12 00:38 | 1348.92282 | 14.3002 | 3 | 1 | 4.003181 | 0 | 0 | 0 | 0 | 0 | 0 | -3.271574e-05 | 25.12551
2024-04-12 00:38 | 1349.02342 | 14.4008 | 3 | 1 | 4.003147 | 0 | 0 | 0 | 0 | 0 | 0 | -4.762391e-05 | 25.12551
2024-04-12 00:38 | 1349.12282 | 14.5002 | 3 | 1 | 4.003121 | 0 | 0 | 0 | 0 | 0 | 0 | -6.235426e-05 | 25.12551
2024-04-12 00:38 | 1349.22332 | 14.6007 | 3 | 1 | 4.003199 | 0 | 0 | 0 | 0 | 0 | 0 | -7.724762e-05 | 25.12551
2024-04-12 00:38 | 1349.32292 | 14.7003 | 3 | 1 | 4.003071 | 0 | 0 | 0 | 0 | 0 | 0 | -6.323158e-05 | 25.12551
2024-04-12 00:38 | 1349.42292 | 14.8003 | 3 | 1 | 4.003192 | 0 | 0 | 0 | 0 | 0 | 0 | -4.915926e-05 | 25.12551
2024-04-12 00:38 | 1349.52312 | 14.9005 | 3 | 1 | 4.003126 | 0 | 0 | 0 | 0 | 0 | 0 | -3.505879e-05 | 25.12551
2024-04-12 00:38 | 1349.62312 | 15.0005 | 3 | 1 | 4.003212 | 0 | 0 | 0 | 0 | 0 | 0 | -2.098646e-05 | 25.11972
2024-04-12 00:38 | 1349.72252 | 15.0999 | 3 | 1 | 4.00319 | 0 | 0 | 0 | 0 | 0 | 0 | -6.998573e-06 | 25.11972
2024-04-12 00:38 | 1349.82312 | 15.2005 | 3 | 1 | 4.003165 | 0 | 0 | 0 | 0 | 0 | 0 | 7.158186e-06 | 25.11972
2024-04-12 00:38 | 1349.92412 | 15.3015 | 3 | 1 | 4.003107 | 0 | 0 | 0 | 0 | 0 | 0 | 2.137123e-05 | 25.11972
2024-04-12 00:38 | 1350.02272 | 15.4001 | 3 | 1 | 4.003191 | 0 | 0 | 0 | 0 | 0 | 0 | 3.524655e-05 | 25.11972
2024-04-12 00:38 | 1350.12252 | 15.4999 | 3 | 1 | 4.003198 | 0 | 0 | 0 | 0 | 0 | 0 | 4.929073e-05 | 25.11972
2024-04-12 00:38 | 1350.22292 | 15.6003 | 3 | 1 | 4.00317 | 0 | 0 | 0 | 0 | 0 | 0 | 6.341934e-05 | 25.11972
2024-04-12 00:38 | 1350.32272 | 15.7001 | 3 | 1 | 4.003176 | 0 | 0 | 0 | 0 | 0 | 0 | 4.494767e-05 | 25.11972
2024-04-12 00:38 | 1350.42312 | 15.8005 | 3 | 1 | 4.003144 | 0 | 0 | 0 | 0 | 0 | 0 | 2.636495e-05 | 25.11972
2024-04-12 00:38 | 1350.52252 | 15.8999 | 3 | 1 | 4.003231 | 0 | 0 | 0 | 0 | 0 | 0 | 7.967321e-06 | 25.11972
2024-04-12 00:38 | 1350.62272 | 16.0001 | 3 | 1 | 4.003154 | 0 | 0 | 0 | 0 | 0 | 0 | -1.057838e-05 | 25.11972
2024-04-12 00:38 | 1350.72292 | 16.1003 | 3 | 1 | 4.003143 | 0 | 0 | 0 | 0 | 0 | 0 | -2.912408e-05 | 25.11972
2024-04-12 00:38 | 1350.82392 | 16.2013 | 3 | 1 | 4.003199 | 0 | 0 | 0 | 0 | 0 | 0 | -4.781786e-05 | 25.11972
2024-04-12 00:38 | 1350.92262 | 16.3 | 3 | 1 | 4.003198 | 0 | 0 | 0 | 0 | 0 | 0 | -6.608593e-05 | 25.11972
2024-04-12 00:38 | 1351.02272 | 16.4001 | 3 | 1 | 4.003203 | 0 | 0 | 0 | 0 | 0 | 0 | -8.461312e-05 | 25.11972
2024-04-12 00:38 | 1351.12312 | 16.5005 | 3 | 1 | 4.003174 | 0 | 0 | 0 | 0 | 0 | 0 | -0.0001031958 | 25.11972
2024-04-12 00:38 | 1351.22252 | 16.5999 | 3 | 1 | 4.003184 | 0 | 0 | 0 | 0 | 0 | 0 | -0.0001215935 | 25.11972
2024-04-12 00:38 | 1351.32372 | 16.7011 | 3 | 1 | 4.003209 | 0 | 0 | 0 | 0 | 0 | 0 | -0.0001001196 | 25.11972
2024-04-12 00:38 | 1351.42272 | 16.8001 | 3 | 1 | 4.003123 | 0 | 0 | 0 | 0 | 0 | 0 | -7.911253e-05 | 25.11972
2024-04-12 00:38 | 1351.52252 | 16.8999 | 3 | 1 | 4.003144 | 0 | 0 | 0 | 0 | 0 | 0 | -5.793571e-05 | 25.11972
2024-04-12 00:38 | 1351.62292 | 17.0003 | 3 | 1 | 4.003155 | 0 | 0 | 0 | 0 | 0 | 0 | -3.663158e-05 | 25.11972
2024-04-12 00:38 | 1351.72312 | 17.1005 | 3 | 1 | 4.003165 | 0 | 0 | 0 | 0 | 0 | 0 | -1.536989e-05 | 25.11972
2024-04-12 00:38 | 1351.82352 | 17.2009 | 3 | 1 | 4.003314 | 0 | 0 | 0 | 0 | 0 | 0 | 5.934238e-06 | 25.11972
2024-04-12 00:38 | 1351.92272 | 17.3001 | 3 | 1 | 4.003196 | 0 | 0 | 0 | 0 | 0 | 0 | 2.698374e-05 | 25.11972
2024-04-12 00:38 | 1352.02372 | 17.4011 | 3 | 1 | 4.003204 | 0 | 0 | 0 | 0 | 0 | 0 | 4.841518e-05 | 25.11972
2024-04-12 00:38 | 1352.12312 | 17.5005 | 3 | 1 | 4.003209 | 0 | 0 | 0 | 0 | 0 | 0 | 6.950712e-05 | 25.11972
2024-04-12 00:38 | 1352.22252 | 17.5999 | 3 | 1 | 4.003199 | 0 | 0 | 0 | 0 | 0 | 0 | 9.059906e-05 | 25.11972
2024-04-12 00:38 | 1352.32312 | 17.7005 | 3 | 1 | 4.003085 | 0 | 0 | 0 | 0 | 0 | 0 | 7.86138e-05 | 25.11972
2024-04-12 00:38 | 1352.42312 | 17.8005 | 3 | 1 | 4.003235 | 0 | 0 | 0 | 0 | 0 | 0 | 6.670002e-05 | 25.11972
2024-04-12 00:38 | 1352.52252 | 17.8999 | 3 | 1 | 4.00325 | 0 | 0 | 0 | 0 | 0 | 0 | 5.485772e-05 | 25.10355
2024-04-12 00:38 | 1352.62272 | 18.0001 | 3 | 1 | 4.003181 | 0 | 0 | 0 | 0 | 0 | 0 | 4.292011e-05 | 25.10355
2024-04-12 00:38 | 1352.72272 | 18.1001 | 3 | 1 | 4.003156 | 0 | 0 | 0 | 0 | 0 | 0 | 3.100633e-05 | 25.10355
2024-04-12 00:38 | 1352.82312 | 18.2005 | 3 | 1 | 4.003188 | 0 | 0 | 0 | 0 | 0 | 0 | 1.904489e-05 | 25.10355
2024-04-12 00:38 | 1352.92412 | 18.3015 | 3 | 1 | 4.003245 | 0 | 0 | 0 | 0 | 0 | 0 | 7.011975e-06 | 25.10355
2024-04-12 00:38 | 1353.02332 | 18.4007 | 3 | 1 | 4.003174 | 0 | 0 | 0 | 0 | 0 | 0 | -4.806496e-06 | 25.10355
2024-04-12 00:38 | 1353.12272 | 18.5001 | 3 | 1 | 4.0032 | 0 | 0 | 0 | 0 | 0 | 0 | -1.664879e-05 | 25.10355
2024-04-12 00:38 | 1353.22312 | 18.6005 | 3 | 1 | 4.003196 | 0 | 0 | 0 | 0 | 0 | 0 | -2.861023e-05 | 25.10355
2024-04-12 00:38 | 1353.32282 | 18.7002 | 3 | 1 | 4.003099 | 0 | 0 | 0 | 0 | 0 | 0 | -3.027449e-05 | 25.10355
2024-04-12 00:38 | 1353.42302 | 18.8004 | 3 | 1 | 4.003178 | 0 | 0 | 0 | 0 | 0 | 0 | -3.194709e-05 | 25.10355
2024-04-12 00:38 | 1353.52272 | 18.9001 | 3 | 1 | 4.003284 | 0 | 0 | 0 | 0 | 0 | 0 | -3.361134e-05 | 25.10355
2024-04-12 00:38 | 1353.62292 | 19.0003 | 3 | 1 | 4.003055 | 0 | 0 | 0 | 0 | 0 | 0 | -3.528395e-05 | 25.10355
2024-04-12 00:38 | 1353.72312 | 19.1005 | 3 | 1 | 4.003156 | 0 | 0 | 0 | 0 | 0 | 0 | -3.695655e-05 | 25.10355
2024-04-12 00:38 | 1353.82312 | 19.2005 | 3 | 1 | 4.00319 | 0 | 0 | 0 | 0 | 0 | 0 | -3.862581e-05 | 25.10355
2024-04-12 00:38 | 1353.92342 | 19.3008 | 3 | 1 | 4.003238 | 0 | 0 | 0 | 0 | 0 | 0 | -4.030008e-05 | 25.10355
2024-04-12 00:38 | 1354.02272 | 19.4001 | 3 | 1 | 4.003237 | 0 | 0 | 0 | 0 | 0 | 0 | -4.195766e-05 | 25.10355
2024-04-12 00:38 | 1354.12272 | 19.5001 | 3 | 1 | 4.003238 | 0 | 0 | 0 | 0 | 0 | 0 | -4.362693e-05 | 25.10355
2024-04-12 00:38 | 1354.22292 | 19.6003 | 3 | 1 | 4.003171 | 0 | 0 | 0 | 0 | 0 | 0 | -4.529953e-05 | 25.10355
2024-04-12 00:38 | 1354.32252 | 19.6999 | 3 | 1 | 4.003276 | 0 | 0 | 0 | 0 | 0 | 0 | -4.529953e-05 | 25.10355
2024-04-12 00:38 | 1354.42292 | 19.8003 | 3 | 1 | 4.003336 | 0 | 0 | 0 | 0 | 0 | 0 | -4.529953e-05 | 25.10355
2024-04-12 00:38 | 1354.52312 | 19.9005 | 3 | 1 | 4.003216 | 0 | 0 | 0 | 0 | 0 | 0 | -4.529953e-05 | 25.10355
2024-04-12 00:38 | 1354.62252 | 19.9999 | 3 | 1 | 4.003288 | 0 | 0 | 0 | 0 | 0 | 0 | -4.529953e-05 | 25.10355
2024-04-12 00:38 | 1354.72272 | 20.1001 | 3 | 1 | 4.003237 | 0 | 0 | 0 | 0 | 0 | 0 | -4.529953e-05 | 25.10355
2024-04-12 00:38 | 1354.82392 | 20.2013 | 3 | 1 | 4.003232 | 0 | 0 | 0 | 0 | 0 | 0 | -4.529953e-05 | 25.10355
2024-04-12 00:38 | 1354.92332 | 20.3007 | 3 | 1 | 4.003238 | 0 | 0 | 0 | 0 | 0 | 0 | -4.529953e-05 | 25.10355
2024-04-12 00:38 | 1355.02252 | 20.3999 | 3 | 1 | 4.003328 | 0 | 0 | 0 | 0 | 0 | 0 | -4.529953e-05 | 25.10355
2024-04-12 00:38 | 1355.12292 | 20.5003 | 3 | 1 | 4.003188 | 0 | 0 | 0 | 0 | 0 | 0 | -4.529953e-05 | 25.10355
2024-04-12 00:38 | 1355.22312 | 20.6005 | 3 | 1 | 4.003178 | 0 | 0 | 0 | 0 | 0 | 0 | -4.529953e-05 | 25.10355
2024-04-12 00:38 | 1355.32312 | 20.7005 | 3 | 1 | 4.003243 | 0 | 0 | 0 | 0 | 0 | 0 | -3.647451e-05 | 25.08619
2024-04-12 00:38 | 1355.42252 | 20.7999 | 3 | 1 | 4.003294 | 0 | 0 | 0 | 0 | 0 | 0 | -2.770245e-05 | 25.08619
2024-04-12 00:38 | 1355.52272 | 20.9001 | 3 | 1 | 4.003199 | 0 | 0 | 0 | 0 | 0 | 0 | -1.885978e-05 | 25.08619
2024-04-12 00:38 | 1355.62292 | 21.0003 | 3 | 1 | 4.003246 | 0 | 0 | 0 | 0 | 0 | 0 | -1.001711e-05 | 25.08619
2024-04-12 00:38 | 1355.72292 | 21.1003 | 3 | 1 | 4.003271 | 0 | 0 | 0 | 0 | 0 | 0 | -1.192093e-06 | 25.08619
2024-04-12 00:38 | 1355.82332 | 21.2007 | 3 | 1 | 4.003301 | 0 | 0 | 0 | 0 | 0 | 0 | 7.668225e-06 | 25.08619
2024-04-12 00:38 | 1355.92402 | 21.3014 | 3 | 1 | 4.003277 | 0 | 0 | 0 | 0 | 0 | 0 | 1.655502e-05 | 25.08619
2024-04-12 00:38 | 1356.02252 | 21.3999 | 3 | 1 | 4.0032 | 0 | 0 | 0 | 0 | 0 | 0 | 2.524766e-05 | 25.08619
2024-04-12 00:38 | 1356.12272 | 21.5001 | 3 | 1 | 4.003284 | 0 | 0 | 0 | 0 | 0 | 0 | 3.409033e-05 | 25.08619
2024-04-12 00:38 | 1356.22272 | 21.6001 | 3 | 1 | 4.003219 | 0 | 0 | 0 | 0 | 0 | 0 | 4.291534e-05 | 25.08619
2024-04-12 00:38 | 1356.32312 | 21.7005 | 3 | 1 | 4.003245 | 0 | 0 | 0 | 0 | 0 | 0 | 4.243684e-05 | 25.08619
2024-04-12 00:38 | 1356.42292 | 21.8003 | 3 | 1 | 4.003265 | 0 | 0 | 0 | 0 | 0 | 0 | 4.196119e-05 | 25.08619
2024-04-12 00:38 | 1356.52312 | 21.9005 | 3 | 1 | 4.003117 | 0 | 0 | 0 | 0 | 0 | 0 | 4.148364e-05 | 25.08619
2024-04-12 00:38 | 1356.62312 | 22.0005 | 3 | 1 | 4.003157 | 0 | 0 | 0 | 0 | 0 | 0 | 4.100704e-05 | 25.08619
2024-04-12 00:38 | 1356.72252 | 22.0999 | 3 | 1 | 4.003257 | 0 | 0 | 0 | 0 | 0 | 0 | 4.05333e-05 | 25.08619
2024-04-12 00:38 | 1356.82292 | 22.2003 | 3 | 1 | 4.003189 | 0 | 0 | 0 | 0 | 0 | 0 | 4.00548e-05 | 25.08619
2024-04-12 00:38 | 1356.92272 | 22.3001 | 3 | 1 | 4.003224 | 0 | 0 | 0 | 0 | 0 | 0 | 3.957915e-05 | 25.08619
2024-04-12 00:38 | 1357.02292 | 22.4003 | 3 | 1 | 4.003315 | 0 | 0 | 0 | 0 | 0 | 0 | 3.91016e-05 | 25.08619
2024-04-12 00:38 | 1357.12292 | 22.5003 | 3 | 1 | 4.003253 | 0 | 0 | 0 | 0 | 0 | 0 | 3.8625e-05 | 25.08619
2024-04-12 00:38 | 1357.22322 | 22.6006 | 3 | 1 | 4.003357 | 0 | 0 | 0 | 0 | 0 | 0 | 3.814697e-05 | 25.08619
2024-04-12 00:38 | 1357.32262 | 22.7 | 3 | 1 | 4.003363 | 0 | 0 | 0 | 0 | 0 | 0 | 2.927919e-05 | 25.08619
2024-04-12 00:38 | 1357.42262 | 22.8 | 3 | 1 | 4.003309 | 0 | 0 | 0 | 0 | 0 | 0 | 2.035787e-05 | 25.08619
2024-04-12 00:38 | 1357.52282 | 22.9002 | 3 | 1 | 4.003282 | 0 | 0 | 0 | 0 | 0 | 0 | 1.141871e-05 | 25.08619
2024-04-12 00:38 | 1357.62282 | 23.0002 | 3 | 1 | 4.00329 | 0 | 0 | 0 | 0 | 0 | 0 | 2.497396e-06 | 25.08619
2024-04-12 00:38 | 1357.72302 | 23.1004 | 3 | 1 | 4.003311 | 0 | 0 | 0 | 0 | 0 | 0 | -6.441762e-06 | 25.08619
2024-04-12 00:38 | 1357.82302 | 23.2004 | 3 | 1 | 4.00326 | 0 | 0 | 0 | 0 | 0 | 0 | -1.536308e-05 | 25.08619
2024-04-12 00:38 | 1357.92322 | 23.3006 | 3 | 1 | 4.003294 | 0 | 0 | 0 | 0 | 0 | 0 | -2.430224e-05 | 25.08619
2024-04-12 00:38 | 1358.02322 | 23.4006 | 3 | 1 | 4.003259 | 0 | 0 | 0 | 0 | 0 | 0 | -3.322355e-05 | 25.08619
2024-04-12 00:38 | 1358.12262 | 23.5 | 3 | 1 | 4.003273 | 0 | 0 | 0 | 0 | 0 | 0 | -4.209134e-05 | 25.05423
2024-04-12 00:38 | 1358.22272 | 23.6001 | 3 | 1 | 4.00311 | 0 | 0 | 0 | 0 | 0 | 0 | -5.102158e-05 | 25.05423
2024-04-12 00:38 | 1358.32332 | 23.7007 | 3 | 1 | 4.003281 | 0 | 0 | 0 | 0 | 0 | 0 | -4.167027e-05 | 25.05423
2024-04-12 00:38 | 1358.42272 | 23.8001 | 3 | 1 | 4.003257 | 0 | 0 | 0 | 0 | 0 | 0 | -3.24305e-05 | 25.05423
2024-04-12 00:38 | 1358.52292 | 23.9003 | 3 | 1 | 4.003253 | 0 | 0 | 0 | 0 | 0 | 0 | -2.311638e-05 | 25.05423
2024-04-12 00:38 | 1358.62312 | 24.0005 | 3 | 1 | 4.003322 | 0 | 0 | 0 | 0 | 0 | 0 | -1.380225e-05 | 25.05423
2024-04-12 00:38 | 1358.72312 | 24.1005 | 3 | 1 | 4.003249 | 0 | 0 | 0 | 0 | 0 | 0 | -4.506714e-06 | 25.05423
2024-04-12 00:38 | 1358.82352 | 24.2009 | 3 | 1 | 4.003315 | 0 | 0 | 0 | 0 | 0 | 0 | 4.826004e-06 | 25.05423
2024-04-12 00:38 | 1358.92332 | 24.3007 | 3 | 1 | 4.003272 | 0 | 0 | 0 | 0 | 0 | 0 | 1.410295e-05 | 25.05423
2024-04-12 00:38 | 1359.02272 | 24.4001 | 3 | 1 | 4.003259 | 0 | 0 | 0 | 0 | 0 | 0 | 2.334271e-05 | 25.05423
2024-04-12 00:38 | 1359.12292 | 24.5003 | 3 | 1 | 4.00317 | 0 | 0 | 0 | 0 | 0 | 0 | 3.265684e-05 | 25.05423
2024-04-12 00:38 | 1359.22302 | 24.6004 | 3 | 1 | 4.003197 | 0 | 0 | 0 | 0 | 0 | 0 | 4.196167e-05 | 25.05423
2024-04-12 00:38 | 1359.32342 | 24.7008 | 3 | 1 | 4.003259 | 0 | 0 | 0 | 0 | 0 | 0 | 5.431575e-05 | 25.05423
2024-04-12 00:38 | 1359.42282 | 24.8002 | 3 | 1 | 4.003253 | 0 | 0 | 0 | 0 | 0 | 0 | 6.654678e-05 | 25.05423
2024-04-12 00:38 | 1359.52322 | 24.9006 | 3 | 1 | 4.003337 | 0 | 0 | 0 | 0 | 0 | 0 | 7.890086e-05 | 25.05423
2024-04-12 00:38 | 1359.62262 | 25 | 3 | 1 | 4.003367 | 0 | 0 | 0 | 0 | 0 | 0 | 9.113189e-05 | 25.05423
2024-04-12 00:38 | 1359.72282 | 25.1002 | 3 | 1 | 4.003319 | 0 | 0 | 0 | 0 | 0 | 0 | 0.0001034614 | 25.05423
2024-04-12 00:38 | 1359.82322 | 25.2006 | 3 | 1 | 4.003248 | 0 | 0 | 0 | 0 | 0 | 0 | 0.0001158154 | 25.05423
2024-04-12 00:38 | 1359.92302 | 25.3004 | 3 | 1 | 4.003256 | 0 | 0 | 0 | 0 | 0 | 0 | 0.0001280957 | 25.05423
2024-04-12 00:38 | 1360.02322 | 25.4006 | 3 | 1 | 4.003302 | 0 | 0 | 0 | 0 | 0 | 0 | 0.0001404252 | 25.05423
2024-04-12 00:38 | 1360.12262 | 25.5 | 3 | 1 | 4.003304 | 0 | 0 | 0 | 0 | 0 | 0 | 0.0001526562 | 25.05423
2024-04-12 00:38 | 1360.22282 | 25.6002 | 3 | 1 | 4.003286 | 0 | 0 | 0 | 0 | 0 | 0 | 0.0001649857 | 25.05423
2024-04-12 00:38 | 1360.32272 | 25.7001 | 3 | 1 | 4.003219 | 0 | 0 | 0 | 0 | 0 | 0 | 0.0001334758 | 25.05423
2024-04-12 00:38 | 1360.42272 | 25.8001 | 3 | 1 | 4.003285 | 0 | 0 | 0 | 0 | 0 | 0 | 0.0001019344 | 25.05423
2024-04-12 00:38 | 1360.52292 | 25.9003 | 3 | 1 | 4.003176 | 0 | 0 | 0 | 0 | 0 | 0 | 7.032996e-05 | 25.05423
2024-04-12 00:38 | 1360.62292 | 26.0003 | 3 | 1 | 4.00318 | 0 | 0 | 0 | 0 | 0 | 0 | 3.878857e-05 | 25.05423
2024-04-12 00:38 | 1360.72312 | 26.1005 | 3 | 1 | 4.003257 | 0 | 0 | 0 | 0 | 0 | 0 | 7.184099e-06 | 25.05423
2024-04-12 00:38 | 1360.82252 | 26.1999 | 3 | 1 | 4.003298 | 0 | 0 | 0 | 0 | 0 | 0 | -2.416804e-05 | 25.05423
2024-04-12 00:38 | 1360.92372 | 26.3011 | 3 | 1 | 4.003342 | 0 | 0 | 0 | 0 | 0 | 0 | -5.608792e-05 | 25.05423
2024-04-12 00:38 | 1361.02312 | 26.4005 | 3 | 1 | 4.003261 | 0 | 0 | 0 | 0 | 0 | 0 | -8.744006e-05 | 25.10571
2024-04-12 00:38 | 1361.12332 | 26.5007 | 3 | 1 | 4.003254 | 0 | 0 | 0 | 0 | 0 | 0 | -0.0001190445 | 25.10571
2024-04-12 00:38 | 1361.22362 | 26.601 | 3 | 1 | 4.003243 | 0 | 0 | 0 | 0 | 0 | 0 | -0.0001506805 | 25.10571
2024-04-12 00:38 | 1361.32402 | 26.7014 | 3 | 1 | 4.003255 | 0 | 0 | 0 | 0 | 0 | 0 | -0.0001335808 | 25.10571
2024-04-12 00:38 | 1361.42382 | 26.8012 | 3 | 1 | 4.003253 | 0 | 0 | 0 | 0 | 0 | 0 | -0.0001165833 | 25.10571
2024-04-12 00:38 | 1361.52282 | 26.9002 | 3 | 1 | 4.003223 | 0 | 0 | 0 | 0 | 0 | 0 | -9.972199e-05 | 25.10571
2024-04-12 00:38 | 1361.62322 | 27.0006 | 3 | 1 | 4.003301 | 0 | 0 | 0 | 0 | 0 | 0 | -8.262226e-05 | 25.10571
2024-04-12 00:38 | 1361.72262 | 27.1 | 3 | 1 | 4.003356 | 0 | 0 | 0 | 0 | 0 | 0 | -6.569285e-05 | 25.10571
2024-04-12 00:38 | 1361.82382 | 27.2012 | 3 | 1 | 4.003272 | 0 | 0 | 0 | 0 | 0 | 0 | -4.845686e-05 | 25.10571
2024-04-12 00:38 | 1361.92282 | 27.3002 | 3 | 1 | 4.003301 | 0 | 0 | 0 | 0 | 0 | 0 | -3.159558e-05 | 25.10571
2024-04-12 00:38 | 1362.02262 | 27.4 | 3 | 1 | 4.003391 | 0 | 0 | 0 | 0 | 0 | 0 | -1.459804e-05 | 25.10571
2024-04-12 00:38 | 1362.12302 | 27.5004 | 3 | 1 | 4.003212 | 0 | 0 | 0 | 0 | 0 | 0 | 2.50169e-06 | 25.10571
2024-04-12 00:38 | 1362.22312 | 27.6005 | 3 | 1 | 4.003276 | 0 | 0 | 0 | 0 | 0 | 0 | 1.955032e-05 | 25.10571
2024-04-12 00:38 | 1362.32352 | 27.7009 | 3 | 1 | 4.003367 | 0 | 0 | 0 | 0 | 0 | 0 | 2.366588e-05 | 25.10571
2024-04-12 00:38 | 1362.42312 | 27.8005 | 3 | 1 | 4.003303 | 0 | 0 | 0 | 0 | 0 | 0 | 2.774864e-05 | 25.10571
2024-04-12 00:38 | 1362.52372 | 27.9011 | 3 | 1 | 4.003389 | 0 | 0 | 0 | 0 | 0 | 0 | 3.18724e-05 | 25.10571
2024-04-12 00:38 | 1362.62312 | 28.0005 | 3 | 1 | 4.003298 | 0 | 0 | 0 | 0 | 0 | 0 | 3.594696e-05 | 25.10571
2024-04-12 00:38 | 1362.72252 | 28.0999 | 3 | 1 | 4.003303 | 0 | 0 | 0 | 0 | 0 | 0 | 4.002153e-05 | 25.10571
2024-04-12 00:38 | 1362.82292 | 28.2003 | 3 | 1 | 4.003245 | 0 | 0 | 0 | 0 | 0 | 0 | 4.413708e-05 | 25.10571
2024-04-12 00:38 | 1362.92402 | 28.3014 | 3 | 1 | 4.003276 | 0 | 0 | 0 | 0 | 0 | 0 | 4.828134e-05 | 25.10571
2024-04-12 00:38 | 1363.02252 | 28.3999 | 3 | 1 | 4.003266 | 0 | 0 | 0 | 0 | 0 | 0 | 5.231901e-05 | 25.10571
2024-04-12 00:38 | 1363.12272 | 28.5001 | 3 | 1 | 4.003291 | 0 | 0 | 0 | 0 | 0 | 0 | 5.642637e-05 | 25.10571
2024-04-12 00:38 | 1363.22352 | 28.6009 | 3 | 1 | 4.00328 | 0 | 0 | 0 | 0 | 0 | 0 | 6.055832e-05 | 25.10571
2024-04-12 00:38 | 1363.32332 | 28.7007 | 3 | 1 | 4.003286 | 0 | 0 | 0 | 0 | 0 | 0 | 5.260709e-05 | 25.10571
2024-04-12 00:38 | 1363.42252 | 28.7999 | 3 | 1 | 4.003282 | 0 | 0 | 0 | 0 | 0 | 0 | 4.470366e-05 | 25.10571
2024-04-12 00:38 | 1363.52292 | 28.9003 | 3 | 1 | 4.003292 | 0 | 0 | 0 | 0 | 0 | 0 | 3.670463e-05 | 25.10571
2024-04-12 00:38 | 1363.62312 | 29.0005 | 3 | 1 | 4.003315 | 0 | 0 | 0 | 0 | 0 | 0 | 2.872153e-05 | 25.10571
2024-04-12 00:38 | 1363.72252 | 29.0999 | 3 | 1 | 4.003235 | 0 | 0 | 0 | 0 | 0 | 0 | 2.080217e-05 | 25.10571
2024-04-12 00:38 | 1363.82292 | 29.2003 | 3 | 1 | 4.003195 | 0 | 0 | 0 | 0 | 0 | 0 | 1.280314e-05 | 25.12807
2024-04-12 00:38 | 1363.92332 | 29.3007 | 3 | 1 | 4.003291 | 0 | 0 | 0 | 0 | 0 | 0 | 4.804105e-06 | 25.12807
2024-04-12 00:38 | 1364.02332 | 29.4007 | 3 | 1 | 4.003347 | 0 | 0 | 0 | 0 | 0 | 0 | -3.16306e-06 | 25.12807
2024-04-12 00:38 | 1364.12252 | 29.4999 | 3 | 1 | 4.00328 | 0 | 0 | 0 | 0 | 0 | 0 | -1.106649e-05 | 25.12807
2024-04-12 00:38 | 1364.22302 | 29.6004 | 3 | 1 | 4.003349 | 0 | 0 | 0 | 0 | 0 | 0 | -1.907349e-05 | 25.12807
2024-04-12 00:38 | 1364.32262 | 29.7 | 3 | 1 | 4.003324 | 0 | 0 | 0 | 0 | 0 | 0 | -1.907349e-05 | 25.12807
2024-04-12 00:38 | 1364.42262 | 29.8 | 3 | 1 | 4.003323 | 0 | 0 | 0 | 0 | 0 | 0 | -1.907349e-05 | 25.12807
2024-04-12 00:38 | 1364.52282 | 29.9002 | 3 | 1 | 4.003349 | 0 | 0 | 0 | 0 | 0 | 0 | -1.907349e-05 | 25.12807
2024-04-12 00:38 | 1364.62282 | 30.0002 | 3 | 1 | 4.003369 | 0 | 0 | 0 | 0 | 0 | 0 | -1.907349e-05 | 25.12807
2024-04-12 00:38 | 1364.62372 | 30.0011 | 3 | 1 | 4.003356 | 0 | 0 | 0 | 0 | 0 | 0 | -1.907349e-05 | 25.12807