## Global_Info
TEST REPORT
|  |  | 20240412_v4_EIS363V | Serial Number |  | C:\ArbinSoftware\DataPro\Result\EIS_15\20240412_v4_EIS363V
|  |  | 2024-04-18 | 207487
Channel | Start DateTime | Schedule File Name | Creator | Comments | Software Version | Schedule Version | MASS | Specific Capacity | Capacity | Item ID | Has Aux | Has Specail | Log Aux Data Flag | Log Special Flag
1 | 2024-04-12 15:35 | INR21700_m50T\2nd_life_EIS\EIS_general.sdu |  |  | PV7.0 Build: 181116USB | Schedule Version 7.00.15 | 0 | 0 | 4 |  | 3 | 0 | TRUE | TRUE
Note on G2: Click to open file path

## ACIM_Chan1
Device_ID | Test_ID | Channel_ID | Cycle_ID | Step_ID | Pt | Freq | Zmod | Zphz
Gamry_1 | 1548 | 0 | 1 | 2 | 0 | 10019.53 | 0.0479733 | 48.93428
Gamry_1 | 1548 | 0 | 1 | 2 | 1 | 7207.031 | 0.0396991 | 43.11203
Gamry_1 | 1548 | 0 | 1 | 2 | 2 | 5150.463 | 0.0337218 | 36.35311
Gamry_1 | 1548 | 0 | 1 | 2 | 3 | 3715.701 | 0.0298246 | 29.27011
Gamry_1 | 1548 | 0 | 1 | 2 | 4 | 2686.738 | 0.0274557 | 22.33901
Gamry_1 | 1548 | 0 | 1 | 2 | 5 | 1933.594 | 0.0261407 | 16.06874
Gamry_1 | 1548 | 0 | 1 | 2 | 6 | 1395.089 | 0.0255891 | 11.0376
Gamry_1 | 1548 | 0 | 1 | 2 | 7 | 1000.702 | 0.0254194 | 7.061139
Gamry_1 | 1548 | 0 | 1 | 2 | 8 | 716.9117 | 0.025503 | 4.198844
Gamry_1 | 1548 | 0 | 1 | 2 | 9 | 520.8333 | 0.0256805 | 2.214366
Gamry_1 | 1548 | 0 | 1 | 2 | 10 | 372.8693 | 0.0259211 | 0.6938909
Gamry_1 | 1548 | 0 | 1 | 2 | 11 | 269.3965 | 0.026192 | -0.2944553
Gamry_1 | 1548 | 0 | 1 | 2 | 12 | 193.6983 | 0.0264838 | -1.037048
Gamry_1 | 1548 | 0 | 1 | 2 | 13 | 139.2327 | 0.0267622 | -1.582708
Gamry_1 | 1548 | 0 | 1 | 2 | 14 | 99.734 | 0.0270335 | -1.84991
Gamry_1 | 1548 | 0 | 1 | 2 | 15 | 72.11539 | 0.0273263 | -2.117881
Gamry_1 | 1548 | 0 | 1 | 2 | 16 | 49.86702 | 0.027687 | -2.269246
Gamry_1 | 1548 | 0 | 1 | 2 | 17 | 37.5 | 0.0279888 | -2.315171
Gamry_1 | 1548 | 0 | 1 | 2 | 18 | 27.25291 | 0.0281971 | -2.332642
Gamry_1 | 1548 | 0 | 1 | 2 | 19 | 19.29012 | 0.028544 | -2.295956
Gamry_1 | 1548 | 0 | 1 | 2 | 20 | 13.95089 | 0.0287791 | -2.159475
Gamry_1 | 1548 | 0 | 1 | 2 | 21 | 9.9734 | 0.0290552 | -1.789257
Gamry_1 | 1548 | 0 | 1 | 2 | 22 | 7.233796 | 0.0292588 | -1.720034
Gamry_1 | 1548 | 0 | 1 | 2 | 23 | 5.196785 | 0.0293889 | -1.470157
Gamry_1 | 1548 | 0 | 1 | 2 | 24 | 3.720238 | 0.0295786 | -1.62311
Gamry_1 | 1548 | 0 | 1 | 2 | 25 | 2.689329 | 0.0295553 | -1.45079
Gamry_1 | 1548 | 0 | 1 | 2 | 26 | 1.929012 | 0.0296772 | -1.305379
Gamry_1 | 1548 | 0 | 1 | 2 | 27 | 1.395089 | 0.0298334 | -1.306493
Gamry_1 | 1548 | 0 | 1 | 2 | 28 | 0.997765 | 0.0298797 | -1.498119
Gamry_1 | 1548 | 0 | 1 | 2 | 29 | 0.7233796 | 0.0300561 | -1.319625
Gamry_1 | 1548 | 0 | 1 | 2 | 30 | 0.5185288 | 0.0301166 | -1.426226
Gamry_1 | 1548 | 0 | 1 | 2 | 31 | 0.3732086 | 0.0302823 | -1.626854
Gamry_1 | 1548 | 0 | 1 | 2 | 32 | 0.2687787 | 0.0304047 | -1.776991
Gamry_1 | 1548 | 0 | 1 | 2 | 33 | 0.1933787 | 0.0305547 | -2.155896
Gamry_1 | 1548 | 0 | 1 | 2 | 34 | 0.1391776 | 0.0307377 | -2.504231
Gamry_1 | 1548 | 0 | 1 | 2 | 35 | 0.1001603 | 0.0309687 | -2.99329
Gamry_1 | 1548 | 0 | 1 | 2 | 36 | 0.0719825 | 0.0312875 | -3.568713
Gamry_1 | 1548 | 0 | 1 | 2 | 37 | 0.051807 | 0.0315715 | -4.267743
Gamry_1 | 1548 | 0 | 1 | 2 | 38 | 0.0372971 | 0.0319903 | -5.140412
Gamry_1 | 1548 | 0 | 1 | 2 | 39 | 0.0268286 | 0.0325098 | -6.149861
Gamry_1 | 1548 | 0 | 1 | 2 | 40 | 0.0193124 | 0.0331389 | -7.281626
Gamry_1 | 1548 | 0 | 1 | 2 | 41 | 0.0138979 | 0.0338736 | -8.688061
Gamry_1 | 1548 | 0 | 1 | 2 | 42 | 0.0100006 | 0.0348072 | -10.36782
Note on A1: Device_ID
Note on B1: Test_ID
Note on C1: Channel_ID
Note on D1: Cycle_ID
Note on E1: Step_ID
Note on F1: Pt
Note on G1: Freq
Note on H1: Zmod
Note on I1: Zphz

## Channel_1_1
Date_Time | Test_Time(s) | Step_Time(s) | Step_Index | Cycle_Index | Voltage(V) | Current(A) | Charge_Capacity(Ah) | Discharge_Capacity(Ah) | Charge_Energy(Wh) | Discharge_Energy(Wh) | Internal Resistance(Ohm) | dV/dt(V/s) | Aux_Temperature(¡æ)_1 | Aux_Temperature(¡æ)_2 | Aux_Temperature(¡æ)_3
2024-04-12 15:21 | 0.1003 | 0.1001 | 1 | 1 | 3.633306 | 0 | 0 | 0 | 0 | 0 | 0 | 0 | 25.13881 | 25.32066 | 25.45156
2024-04-12 15:21 | 0.2001 | 0.1999 | 1 | 1 | 3.6333 | 0 | 0 | 0 | 0 | 0 | 0 | 0 | 25.13881 | 25.32066 | 25.45156
2024-04-12 15:21 | 0.3006 | 0.3004 | 1 | 1 | 3.633389 | 0 | 0 | 0 | 0 | 0 | 0 | 0 | 25.13881 | 25.32066 | 25.45156
2024-04-12 15:21 | 0.4013 | 0.4011 | 1 | 1 | 3.633421 | 0 | 0 | 0 | 0 | 0 | 0 | -7.164503e-08 | 25.13881 | 25.32066 | 25.45156
2024-04-12 15:21 | 0.5015 | 0.5013 | 1 | 1 | 3.633335 | 0 | 0 | 0 | 0 | 0 | 0 | -1.429343e-07 | 25.13881 | 25.32066 | 25.45156
2024-04-12 15:21 | 0.6021 | 0.6019 | 1 | 1 | 3.633584 | 0 | 0 | 0 | 0 | 0 | 0 | -2.145082e-07 | 25.13881 | 25.32066 | 25.45156
2024-04-12 15:21 | 0.7001 | 0.6999 | 1 | 1 | 3.633345 | 0 | 0 | 0 | 0 | 0 | 0 | -2.842323e-07 | 25.13881 | 25.32066 | 25.45156
2024-04-12 15:21 | 0.8003 | 0.8001 | 1 | 1 | 3.633348 | 0 | 0 | 0 | 0 | 0 | 0 | -3.555216e-07 | 25.13881 | 25.35545 | 25.45156
2024-04-12 15:21 | 0.9005 | 0.9003 | 1 | 1 | 3.63339 | 0 | 0 | 0 | 0 | 0 | 0 | -4.268109e-07 | 25.13881 | 25.35545 | 25.45156
2024-04-12 15:21 | 1.0009 | 1.0007 | 1 | 1 | 3.633388 | 0 | 0 | 0 | 0 | 0 | 0 | -4.982425e-07 | 25.13881 | 25.35545 | 25.47208
2024-04-12 15:21 | 1.0023 | 1.0021 | 1 | 1 | 3.63339 | 0 | 0 | 0 | 0 | 0 | 0 | -4.992385e-07 | 25.13881 | 25.35545 | 25.47208
2024-04-12 15:21 | 1.0215 | 0.0015 | 2 | 1 | 3.633408 | 0 | 0 | 0 | 0 | 0 | 0 | -5.128987e-07 | 25.13881 | 25.35545 | 25.47208
2024-04-12 15:22 | 61.0228 | 60.0028 | 2 | 1 | 3.632519 | 0 | 0 | 0 | 0 | 0 | 0 | -4.320203e-05 | 25.14789 | 25.34552 | 25.45645
2024-04-12 15:23 | 121.0249 | 120.0049 | 2 | 1 | 3.640914 | 0 | 0 | 0 | 0 | 0 | 0 | -8.589172e-05 | 25.15696 | 25.3356 | 25.44083
2024-04-12 15:24 | 181.0253 | 180.0053 | 2 | 1 | 3.630119 | 0 | 0 | 0 | 0 | 0 | 0 | -0.0001285802 | 25.16604 | 25.32567 | 25.4252
2024-04-12 15:25 | 241.026 | 240.006 | 2 | 1 | 3.637281 | 0 | 0 | 0 | 0 | 0 | 0 | -0.0001712689 | 25.17512 | 25.31575 | 25.40958
2024-04-12 15:26 | 301.0273 | 300.0073 | 2 | 1 | 3.639067 | 0 | 0 | 0 | 0 | 0 | 0 | -0.000213958 | 25.18419 | 25.30582 | 25.39395
2024-04-12 15:27 | 361.0317 | 360.0117 | 2 | 1 | 3.635476 | 0 | 0 | 0 | 0 | 0 | 0 | -0.0002566494 | 25.19327 | 25.2959 | 25.37833
2024-04-12 15:28 | 421.0344 | 420.0144 | 2 | 1 | 3.64119 | 0 | 0 | 0 | 0 | 0 | 0 | -0.0002993395 | 25.20235 | 25.28597 | 25.3627
2024-04-12 15:29 | 481.0377 | 480.0177 | 2 | 1 | 3.636508 | 0 | 0 | 0 | 0 | 0 | 0 | -0.00034203 | 25.21142 | 25.27604 | 25.34708
2024-04-12 15:30 | 541.0405 | 540.0205 | 2 | 1 | 3.628211 | 0 | 0 | 0 | 0 | 0 | 0 | -0.0003847202 | 25.2205 | 25.26612 | 25.33145
2024-04-12 15:31 | 601.0417 | 600.0217 | 2 | 1 | 3.629967 | 0 | 0 | 0 | 0 | 0 | 0 | -0.0004274093 | 25.22958 | 25.25619 | 25.31583
2024-04-12 15:32 | 661.0433 | 660.0233 | 2 | 1 | 3.636524 | 0 | 0 | 0 | 0 | 0 | 0 | -0.0004700986 | 25.23865 | 25.24627 | 25.3002
2024-04-12 15:33 | 721.0447 | 720.0247 | 2 | 1 | 3.641204 | 0 | 0 | 0 | 0 | 0 | 0 | -0.0005127878 | 25.24773 | 25.23634 | 25.28458
2024-04-12 15:34 | 781.0479 | 780.0279 | 2 | 1 | 3.641334 | 0 | 0 | 0 | 0 | 0 | 0 | -0.0005554783 | 25.25681 | 25.22641 | 25.26895
2024-04-12 15:35 | 841.0482 | 840.0282 | 2 | 1 | 3.637711 | 0 | 0 | 0 | 0 | 0 | 0 | -0.0005981667 | 25.26589 | 25.21649 | 25.25333
2024-04-12 15:36 | 901.0519 | 900.0319 | 2 | 1 | 3.63077 | 0 | 0 | 0 | 0 | 0 | 0 | -0.0006408576 | 25.27496 | 25.20656 | 25.2377
2024-04-12 15:37 | 961.053 | 960.033 | 2 | 1 | 3.627119 | 0 | 0 | 0 | 0 | 0 | 0 | -0.0006835465 | 25.28404 | 25.19664 | 25.22208
2024-04-12 15:38 | 1021.0538 | 1020.0338 | 2 | 1 | 3.630587 | 0 | 0 | 0 | 0 | 0 | 0 | -0.0007262353 | 25.29312 | 25.18671 | 25.20646
2024-04-12 15:39 | 1081.0558 | 1080.0358 | 2 | 1 | 3.640927 | 0 | 0 | 0 | 0 | 0 | 0 | -0.0007689249 | 25.30219 | 25.17678 | 25.19083
2024-04-12 15:40 | 1141.0564 | 1140.0364 | 2 | 1 | 3.629732 | 0 | 0 | 0 | 0 | 0 | 0 | -0.0008116136 | 25.31127 | 25.16686 | 25.17521
2024-04-12 15:41 | 1201.0593 | 1200.0393 | 2 | 1 | 3.634457 | 0 | 0 | 0 | 0 | 0 | 0 | -0.0008543038 | 25.32035 | 25.15693 | 25.15958
2024-04-12 15:42 | 1261.0594 | 1260.0394 | 2 | 1 | 3.638069 | 0 | 0 | 0 | 0 | 0 | 0 | -0.0008969921 | 25.32942 | 25.14701 | 25.14396
2024-04-12 15:43 | 1321.0635 | 1320.0435 | 2 | 1 | 3.627627 | 0 | 0 | 0 | 0 | 0 | 0 | -0.0009396832 | 25.3385 | 25.13708 | 25.12833
2024-04-12 15:44 | 1353.1274 | 0.1003 | 3 | 1 | 3.633057 | 0 | 0 | 0 | 0 | 0 | 0 | -0.0009624958 | 25.34335 | 25.13178 | 25.11998
2024-04-12 15:44 | 1353.2282 | 0.2011 | 3 | 1 | 3.633227 | 0 | 0 | 0 | 0 | 0 | 0 | -0.001026924 | 25.34335 | 25.13178 | 25.11998
2024-04-12 15:44 | 1353.3292 | 0.3021 | 3 | 1 | 3.633189 | 0 | 0 | 0 | 0 | 0 | 0 | -0.00109148 | 25.34335 | 25.13178 | 25.11998
2024-04-12 15:44 | 1353.4292 | 0.4021 | 3 | 1 | 3.633145 | 0 | 0 | 0 | 0 | 0 | 0 | -0.0009749906 | 25.34335 | 25.13178 | 25.11998
2024-04-12 15:44 | 1353.5278 | 0.5007 | 3 | 1 | 3.633207 | 0 | 0 | 0 | 0 | 0 | 0 | -0.0008601317 | 25.34335 | 25.13178 | 25.11998
2024-04-12 15:44 | 1353.6272 | 0.6001 | 3 | 1 | 3.633172 | 0 | 0 | 0 | 0 | 0 | 0 | -0.000744341 | 25.34335 | 25.13178 | 25.11998
2024-04-12 15:44 | 1353.728 | 0.7009 | 3 | 1 | 3.633171 | 0 | 0 | 0 | 0 | 0 | 0 | -0.0006269194 | 25.34335 | 25.13178 | 25.11998
2024-04-12 15:44 | 1353.8274 | 0.8003 | 3 | 1 | 3.633316 | 0 | 0 | 0 | 0 | 0 | 0 | -0.0005111286 | 25.34335 | 25.13178 | 25.11998
2024-04-12 15:44 | 1353.9282 | 0.9011 | 3 | 1 | 3.633214 | 0 | 0 | 0 | 0 | 0 | 0 | -0.000393707 | 25.34335 | 25.13178 | 25.11998
2024-04-12 15:44 | 1354.0292 | 1.0021 | 3 | 1 | 3.633167 | 0 | 0 | 0 | 0 | 0 | 0 | -0.0002760525 | 25.34335 | 25.13178 | 25.11998
2024-04-12 15:44 | 1354.1272 | 1.1001 | 3 | 1 | 3.633233 | 0 | 0 | 0 | 0 | 0 | 0 | -0.0001618926 | 25.34335 | 25.13178 | 25.11998
2024-04-12 15:44 | 1354.227 | 1.1999 | 3 | 1 | 3.633312 | 0 | 0 | 0 | 0 | 0 | 0 | -4.563585e-05 | 25.34335 | 25.13178 | 25.11998
2024-04-12 15:44 | 1354.3286 | 1.3015 | 3 | 1 | 3.633218 | 0 | 0 | 0 | 0 | 0 | 0 | 7.271767e-05 | 25.34335 | 25.13178 | 25.11998
2024-04-12 15:44 | 1354.427 | 1.3999 | 3 | 1 | 3.633197 | 0 | 0 | 0 | 0 | 0 | 0 | 4.521805e-05 | 25.34335 | 25.13178 | 25.11998
2024-04-12 15:44 | 1354.5274 | 1.5003 | 3 | 1 | 3.633269 | 0 | 0 | 0 | 0 | 0 | 0 | 1.71595e-05 | 25.32377 | 25.13178 | 25.11998
2024-04-12 15:44 | 1354.6282 | 1.6011 | 3 | 1 | 3.633237 | 0 | 0 | 0 | 0 | 0 | 0 | -1.101083e-05 | 25.32377 | 25.13178 | 25.11998
2024-04-12 15:44 | 1354.7276 | 1.7005 | 3 | 1 | 3.633211 | 0 | 0 | 0 | 0 | 0 | 0 | -3.878992e-05 | 25.32377 | 25.13178 | 25.11998
2024-04-12 15:44 | 1354.8276 | 1.8005 | 3 | 1 | 3.633207 | 0 | 0 | 0 | 0 | 0 | 0 | -6.673668e-05 | 25.32377 | 25.13178 | 25.11998
2024-04-12 15:44 | 1354.9282 | 1.9011 | 3 | 1 | 3.633294 | 0 | 0 | 0 | 0 | 0 | 0 | -9.485112e-05 | 25.32377 | 25.13178 | 25.11998
2024-04-12 15:44 | 1355.0292 | 2.0021 | 3 | 1 | 3.633154 | 0 | 0 | 0 | 0 | 0 | 0 | -0.0001230774 | 25.32377 | 25.13178 | 25.11998
2024-04-12 15:44 | 1355.1274 | 2.1003 | 3 | 1 | 3.633276 | 0 | 0 | 0 | 0 | 0 | 0 | -0.0001505211 | 25.32377 | 25.13178 | 25.11998
2024-04-12 15:44 | 1355.2282 | 2.2011 | 3 | 1 | 3.633104 | 0 | 0 | 0 | 0 | 0 | 0 | -0.0001786914 | 25.32377 | 25.13178 | 25.11998
2024-04-12 15:44 | 1355.3276 | 2.3005 | 3 | 1 | 3.633252 | 0 | 0 | 0 | 0 | 0 | 0 | -0.0002064705 | 25.32377 | 25.13178 | 25.11998
2024-04-12 15:44 | 1355.429 | 2.4019 | 3 | 1 | 3.633281 | 0 | 0 | 0 | 0 | 0 | 0 | -0.0001697361 | 25.32377 | 25.13178 | 25.11998
2024-04-12 15:44 | 1355.5276 | 2.5005 | 3 | 1 | 3.633313 | 0 | 0 | 0 | 0 | 0 | 0 | -0.000134016 | 25.32377 | 25.11933 | 25.11998
2024-04-12 15:44 | 1355.6276 | 2.6005 | 3 | 1 | 3.633254 | 0 | 0 | 0 | 0 | 0 | 0 | -9.778877e-05 | 25.32377 | 25.11933 | 25.11998
2024-04-12 15:44 | 1355.7272 | 2.7001 | 3 | 1 | 3.633247 | 0 | 0 | 0 | 0 | 0 | 0 | -6.170644e-05 | 25.32377 | 25.11933 | 25.10753
2024-04-12 15:44 | 1355.828 | 2.8009 | 3 | 1 | 3.633075 | 0 | 0 | 0 | 0 | 0 | 0 | -2.518939e-05 | 25.32377 | 25.11933 | 25.10753
2024-04-12 15:44 | 1355.9276 | 2.9005 | 3 | 1 | 3.633249 | 0 | 0 | 0 | 0 | 0 | 0 | 1.089294e-05 | 25.32377 | 25.11933 | 25.10753
2024-04-12 15:44 | 1356.0284 | 3.0013 | 3 | 1 | 3.633305 | 0 | 0 | 0 | 0 | 0 | 0 | 4.741e-05 | 25.32377 | 25.11933 | 25.10753
2024-04-12 15:44 | 1356.127 | 3.0999 | 3 | 1 | 3.63331 | 0 | 0 | 0 | 0 | 0 | 0 | 8.313006e-05 | 25.32377 | 25.11933 | 25.10753
2024-04-12 15:44 | 1356.227 | 3.1999 | 3 | 1 | 3.633259 | 0 | 0 | 0 | 0 | 0 | 0 | 0.0001193573 | 25.32377 | 25.11933 | 25.10753
2024-04-12 15:44 | 1356.3286 | 3.3015 | 3 | 1 | 3.633291 | 0 | 0 | 0 | 0 | 0 | 0 | 0.0001561642 | 25.32377 | 25.11933 | 25.10753
2024-04-12 15:44 | 1356.4286 | 3.4015 | 3 | 1 | 3.633213 | 0 | 0 | 0 | 0 | 0 | 0 | 0.0001383603 | 25.32377 | 25.11933 | 25.10753
2024-04-12 15:44 | 1356.529 | 3.5019 | 3 | 1 | 3.633166 | 0 | 0 | 0 | 0 | 0 | 0 | 0.0001204853 | 25.32377 | 25.11933 | 25.10753
2024-04-12 15:44 | 1356.6274 | 3.6003 | 3 | 1 | 3.633124 | 0 | 0 | 0 | 0 | 0 | 0 | 0.0001029663 | 25.32377 | 25.11933 | 25.10753
2024-04-12 15:44 | 1356.729 | 3.7019 | 3 | 1 | 3.633353 | 0 | 0 | 0 | 0 | 0 | 0 | 8.487763e-05 | 25.32377 | 25.11933 | 25.10753
2024-04-12 15:44 | 1356.8282 | 3.8011 | 3 | 1 | 3.63337 | 0 | 0 | 0 | 0 | 0 | 0 | 6.721624e-05 | 25.32377 | 25.11933 | 25.10753
2024-04-12 15:44 | 1356.9274 | 3.9003 | 3 | 1 | 3.633334 | 0 | 0 | 0 | 0 | 0 | 0 | 4.955484e-05 | 25.32377 | 25.11933 | 25.10753
2024-04-12 15:44 | 1357.0292 | 4.0021 | 3 | 1 | 3.633294 | 0 | 0 | 0 | 0 | 0 | 0 | 3.143054e-05 | 25.32377 | 25.11933 | 25.10753
2024-04-12 15:44 | 1357.1278 | 4.1007 | 3 | 1 | 3.633266 | 0 | 0 | 0 | 0 | 0 | 0 | 1.387596e-05 | 25.32377 | 25.11933 | 25.10753
2024-04-12 15:44 | 1357.2272 | 4.2001 | 3 | 1 | 3.633299 | 0 | 0 | 0 | 0 | 0 | 0 | -3.821046e-06 | 25.32377 | 25.11933 | 25.10753
2024-04-12 15:44 | 1357.3276 | 4.3005 | 3 | 1 | 3.633284 | 0 | 0 | 0 | 0 | 0 | 0 | -2.169609e-05 | 25.31041 | 25.11933 | 25.10753
2024-04-12 15:44 | 1357.4272 | 4.4001 | 3 | 1 | 3.633133 | 0 | 0 | 0 | 0 | 0 | 0 | -1.444127e-05 | 25.31041 | 25.11933 | 25.10753
2024-04-12 15:44 | 1357.5289 | 4.5018 | 3 | 1 | 3.633359 | 0 | 0 | 0 | 0 | 0 | 0 | -7.033491e-06 | 25.31041 | 25.11933 | 25.10753
2024-04-12 15:44 | 1357.6278 | 4.6007 | 3 | 1 | 3.633199 | 0 | 0 | 0 | 0 | 0 | 0 | 1.703398e-07 | 25.31041 | 25.11933 | 25.10753
2024-04-12 15:44 | 1357.7274 | 4.7003 | 3 | 1 | 3.633231 | 0 | 0 | 0 | 0 | 0 | 0 | 7.425158e-06 | 25.31041 | 25.11933 | 25.10753
2024-04-12 15:44 | 1357.8292 | 4.8021 | 3 | 1 | 3.633373 | 0 | 0 | 0 | 0 | 0 | 0 | 1.484022e-05 | 25.31041 | 25.11933 | 25.10753
2024-04-12 15:44 | 1357.9281 | 4.901 | 3 | 1 | 3.633344 | 0 | 0 | 0 | 0 | 0 | 0 | 2.204405e-05 | 25.31041 | 25.11933 | 25.10753
2024-04-12 15:44 | 1358.0278 | 5.0007 | 3 | 1 | 3.633242 | 0 | 0 | 0 | 0 | 0 | 0 | 2.930616e-05 | 25.31041 | 25.11933 | 25.10753
2024-04-12 15:44 | 1358.1274 | 5.1003 | 3 | 1 | 3.633281 | 0 | 0 | 0 | 0 | 0 | 0 | 3.656097e-05 | 25.31041 | 25.11933 | 25.10753
2024-04-12 15:44 | 1358.2276 | 5.2005 | 3 | 1 | 3.633286 | 0 | 0 | 0 | 0 | 0 | 0 | 4.38595e-05 | 25.31041 | 25.11933 | 25.10753
2024-04-12 15:44 | 1358.3292 | 5.3021 | 3 | 1 | 3.633378 | 0 | 0 | 0 | 0 | 0 | 0 | 5.125999e-05 | 25.31041 | 25.09883 | 25.10753
2024-04-12 15:44 | 1358.4278 | 5.4007 | 3 | 1 | 3.633348 | 0 | 0 | 0 | 0 | 0 | 0 | 4.895482e-05 | 25.31041 | 25.09883 | 25.10753
2024-04-12 15:44 | 1358.5274 | 5.5003 | 3 | 1 | 3.633234 | 0 | 0 | 0 | 0 | 0 | 0 | 4.662627e-05 | 25.31041 | 25.09883 | 25.14414
2024-04-12 15:44 | 1358.6272 | 5.6001 | 3 | 1 | 3.63326 | 0 | 0 | 0 | 0 | 0 | 0 | 4.429304e-05 | 25.31041 | 25.09883 | 25.14414
2024-04-12 15:44 | 1358.728 | 5.7009 | 3 | 1 | 3.633358 | 0 | 0 | 0 | 0 | 0 | 0 | 4.193643e-05 | 25.31041 | 25.09883 | 25.14414
2024-04-12 15:44 | 1358.8286 | 5.8015 | 3 | 1 | 3.633296 | 0 | 0 | 0 | 0 | 0 | 0 | 3.95845e-05 | 25.31041 | 25.09883 | 25.14414
2024-04-12 15:44 | 1358.9278 | 5.9007 | 3 | 1 | 3.633326 | 0 | 0 | 0 | 0 | 0 | 0 | 3.72653e-05 | 25.31041 | 25.09883 | 25.14414
2024-04-12 15:44 | 1359.0284 | 6.0013 | 3 | 1 | 3.633314 | 0 | 0 | 0 | 0 | 0 | 0 | 3.491336e-05 | 25.31041 | 25.09883 | 25.14414
2024-04-12 15:44 | 1359.128 | 6.1009 | 3 | 1 | 3.633305 | 0 | 0 | 0 | 0 | 0 | 0 | 3.258481e-05 | 25.31041 | 25.09883 | 25.14414
2024-04-12 15:44 | 1359.2272 | 6.2001 | 3 | 1 | 3.633247 | 0 | 0 | 0 | 0 | 0 | 0 | 3.026561e-05 | 25.31041 | 25.09883 | 25.14414
2024-04-12 15:44 | 1359.3286 | 6.3015 | 3 | 1 | 3.63333 | 0 | 0 | 0 | 0 | 0 | 0 | 2.789497e-05 | 25.31041 | 25.09883 | 25.14414
2024-04-12 15:44 | 1359.4276 | 6.4005 | 3 | 1 | 3.633275 | 0 | 0 | 0 | 0 | 0 | 0 | 2.969045e-05 | 25.31041 | 25.09883 | 25.14414
2024-04-12 15:44 | 1359.5284 | 6.5013 | 3 | 1 | 3.633317 | 0 | 0 | 0 | 0 | 0 | 0 | 3.151857e-05 | 25.31041 | 25.09883 | 25.14414
2024-04-12 15:44 | 1359.6274 | 6.6003 | 3 | 1 | 3.633437 | 0 | 0 | 0 | 0 | 0 | 0 | 3.331405e-05 | 25.31041 | 25.09883 | 25.14414
2024-04-12 15:44 | 1359.7292 | 6.7021 | 3 | 1 | 3.633231 | 0 | 0 | 0 | 0 | 0 | 0 | 3.516031e-05 | 25.31041 | 25.09883 | 25.14414
2024-04-12 15:44 | 1359.8284 | 6.8013 | 3 | 1 | 3.633269 | 0 | 0 | 0 | 0 | 0 | 0 | 3.695941e-05 | 25.31041 | 25.09883 | 25.14414
2024-04-12 15:44 | 1359.9292 | 6.9021 | 3 | 1 | 3.633277 | 0 | 0 | 0 | 0 | 0 | 0 | 3.878754e-05 | 25.31041 | 25.09883 | 25.14414
2024-04-12 15:44 | 1360.0282 | 7.0011 | 3 | 1 | 3.6332 | 0 | 0 | 0 | 0 | 0 | 0 | 4.058301e-05 | 25.31041 | 25.09883 | 25.14414
2024-04-12 15:44 | 1360.1278 | 7.1007 | 3 | 1 | 3.633345 | 0 | 0 | 0 | 0 | 0 | 0 | 4.238937e-05 | 25.31041 | 25.09883 | 25.14414
2024-04-12 15:44 | 1360.2282 | 7.2011 | 3 | 1 | 3.633366 | 0 | 0 | 0 | 0 | 0 | 0 | 4.421024e-05 | 25.33895 | 25.09883 | 25.14414
2024-04-12 15:44 | 1360.3277 | 7.3006 | 3 | 1 | 3.633363 | 0 | 0 | 0 | 0 | 0 | 0 | 4.601479e-05 | 25.33895 | 25.09883 | 25.14414
2024-04-12 15:44 | 1360.427 | 7.3999 | 3 | 1 | 3.633133 | 0 | 0 | 0 | 0 | 0 | 0 | 4.059809e-05 | 25.33895 | 25.09883 | 25.14414
2024-04-12 15:44 | 1360.5278 | 7.5007 | 3 | 1 | 3.633462 | 0 | 0 | 0 | 0 | 0 | 0 | 3.509958e-05 | 25.33895 | 25.09883 | 25.14414
2024-04-12 15:44 | 1360.6272 | 7.6001 | 3 | 1 | 3.633307 | 0 | 0 | 0 | 0 | 0 | 0 | 2.967743e-05 | 25.33895 | 25.09883 | 25.14414
2024-04-12 15:44 | 1360.7272 | 7.7001 | 3 | 1 | 3.633227 | 0 | 0 | 0 | 0 | 0 | 0 | 2.422256e-05 | 25.33895 | 25.09883 | 25.14414
2024-04-12 15:44 | 1360.8278 | 7.8007 | 3 | 1 | 3.633299 | 0 | 0 | 0 | 0 | 0 | 0 | 1.873495e-05 | 25.33895 | 25.09883 | 25.14414
2024-04-12 15:44 | 1360.9272 | 7.9001 | 3 | 1 | 3.63326 | 0 | 0 | 0 | 0 | 0 | 0 | 1.33128e-05 | 25.33895 | 25.09883 | 25.14414
2024-04-12 15:44 | 1361.0282 | 8.0011 | 3 | 1 | 3.633415 | 0 | 0 | 0 | 0 | 0 | 0 | 7.803379e-06 | 25.33895 | 25.09883 | 25.14414
2024-04-12 15:44 | 1361.1284 | 8.1013 | 3 | 1 | 3.633092 | 0 | 0 | 0 | 0 | 0 | 0 | 2.337593e-06 | 25.33895 | 25.09883 | 25.14414
2024-04-12 15:44 | 1361.2278 | 8.2007 | 3 | 1 | 3.63325 | 0 | 0 | 0 | 0 | 0 | 0 | -3.084554e-06 | 25.33895 | 25.13452 | 25.14414
2024-04-12 15:44 | 1361.3286 | 8.3015 | 3 | 1 | 3.63326 | 0 | 0 | 0 | 0 | 0 | 0 | -8.583069e-06 | 25.33895 | 25.13452 | 25.14414
2024-04-12 15:44 | 1361.4278 | 8.4007 | 3 | 1 | 3.633299 | 0 | 0 | 0 | 0 | 0 | 0 | 1.56411e-05 | 25.33895 | 25.13452 | 25.12986
2024-04-12 15:44 | 1361.5274 | 8.5003 | 3 | 1 | 3.633279 | 0 | 0 | 0 | 0 | 0 | 0 | 3.996295e-05 | 25.33895 | 25.13452 | 25.12986
2024-04-12 15:44 | 1361.6288 | 8.6017 | 3 | 1 | 3.633327 | 0 | 0 | 0 | 0 | 0 | 0 | 6.472434e-05 | 25.33895 | 25.13452 | 25.12986
2024-04-12 15:44 | 1361.727 | 8.6999 | 3 | 1 | 3.633147 | 0 | 0 | 0 | 0 | 0 | 0 | 8.870432e-05 | 25.33895 | 25.13452 | 25.12986
2024-04-12 15:44 | 1361.8292 | 8.8021 | 3 | 1 | 3.633361 | 0 | 0 | 0 | 0 | 0 | 0 | 0.0001136611 | 25.33895 | 25.13452 | 25.12986
2024-04-12 15:44 | 1361.928 | 8.9009 | 3 | 1 | 3.633306 | 0 | 0 | 0 | 0 | 0 | 0 | 0.0001377876 | 25.33895 | 25.13452 | 25.12986
2024-04-12 15:44 | 1362.0286 | 9.0015 | 3 | 1 | 3.633285 | 0 | 0 | 0 | 0 | 0 | 0 | 0.0001623536 | 25.33895 | 25.13452 | 25.12986
2024-04-12 15:44 | 1362.1272 | 9.1001 | 3 | 1 | 3.633412 | 0 | 0 | 0 | 0 | 0 | 0 | 0.0001864313 | 25.33895 | 25.13452 | 25.12986
2024-04-12 15:44 | 1362.2272 | 9.2001 | 3 | 1 | 3.633363 | 0 | 0 | 0 | 0 | 0 | 0 | 0.0002108508 | 25.33895 | 25.13452 | 25.12986
2024-04-12 15:44 | 1362.3274 | 9.3003 | 3 | 1 | 3.633322 | 0 | 0 | 0 | 0 | 0 | 0 | 0.0002353191 | 25.33895 | 25.13452 | 25.12986
2024-04-12 15:44 | 1362.4276 | 9.4005 | 3 | 1 | 3.633281 | 0 | 0 | 0 | 0 | 0 | 0 | 0.0001907712 | 25.33895 | 25.13452 | 25.12986
2024-04-12 15:44 | 1362.527 | 9.4999 | 3 | 1 | 3.63345 | 0 | 0 | 0 | 0 | 0 | 0 | 0.000146579 | 25.33895 | 25.13452 | 25.12986
2024-04-12 15:44 | 1362.6278 | 9.6007 | 3 | 1 | 3.633305 | 0 | 0 | 0 | 0 | 0 | 0 | 0.0001017643 | 25.33895 | 25.13452 | 25.12986
2024-04-12 15:44 | 1362.7272 | 9.7001 | 3 | 1 | 3.633352 | 0 | 0 | 0 | 0 | 0 | 0 | 5.757203e-05 | 25.33895 | 25.13452 | 25.12986
2024-04-12 15:44 | 1362.8272 | 9.8001 | 3 | 1 | 3.633344 | 0 | 0 | 0 | 0 | 0 | 0 | 1.311302e-05 | 25.33895 | 25.13452 | 25.12986
2024-04-12 15:44 | 1362.9278 | 9.9007 | 3 | 1 | 3.633475 | 0 | 0 | 0 | 0 | 0 | 0 | -3.161274e-05 | 25.33895 | 25.13452 | 25.12986
2024-04-12 15:44 | 1363.0274 | 10.0003 | 3 | 1 | 3.633508 | 0 | 0 | 0 | 0 | 0 | 0 | -7.589391e-05 | 25.33125 | 25.13452 | 25.12986
2024-04-12 15:44 | 1363.129 | 10.1019 | 3 | 1 | 3.633338 | 0 | 0 | 0 | 0 | 0 | 0 | -0.0001210643 | 25.33125 | 25.13452 | 25.12986
2024-04-12 15:44 | 1363.2276 | 10.2005 | 3 | 1 | 3.633387 | 0 | 0 | 0 | 0 | 0 | 0 | -0.0001649008 | 25.33125 | 25.13452 | 25.12986
2024-04-12 15:44 | 1363.327 | 10.2999 | 3 | 1 | 3.633405 | 0 | 0 | 0 | 0 | 0 | 0 | -0.0002090931 | 25.33125 | 25.13452 | 25.12986
2024-04-12 15:44 | 1363.4278 | 10.4007 | 3 | 1 | 3.633324 | 0 | 0 | 0 | 0 | 0 | 0 | -0.0001845568 | 25.33125 | 25.13452 | 25.12986
2024-04-12 15:44 | 1363.5274 | 10.5003 | 3 | 1 | 3.633341 | 0 | 0 | 0 | 0 | 0 | 0 | -0.0001603127 | 25.33125 | 25.13452 | 25.12986
2024-04-12 15:44 | 1363.6274 | 10.6003 | 3 | 1 | 3.633369 | 0 | 0 | 0 | 0 | 0 | 0 | -0.0001359711 | 25.33125 | 25.13452 | 25.12986
2024-04-12 15:44 | 1363.729 | 10.7019 | 3 | 1 | 3.633404 | 0 | 0 | 0 | 0 | 0 | 0 | -0.0001112401 | 25.33125 | 25.13452 | 25.12986
2024-04-12 15:44 | 1363.8274 | 10.8003 | 3 | 1 | 3.633404 | 0 | 0 | 0 | 0 | 0 | 0 | -8.728804e-05 | 25.33125 | 25.13452 | 25.12986
2024-04-12 15:44 | 1363.927 | 10.8999 | 3 | 1 | 3.633304 | 0 | 0 | 0 | 0 | 0 | 0 | -6.304387e-05 | 25.33125 | 25.13452 | 25.12986
2024-04-12 15:44 | 1364.028 | 11.0009 | 3 | 1 | 3.633312 | 0 | 0 | 0 | 0 | 0 | 0 | -3.845892e-05 | 25.33125 | 25.14109 | 25.12986
2024-04-12 15:44 | 1364.127 | 11.0999 | 3 | 1 | 3.633332 | 0 | 0 | 0 | 0 | 0 | 0 | -1.436079e-05 | 25.33125 | 25.14109 | 25.12986
2024-04-12 15:44 | 1364.2282 | 11.2011 | 3 | 1 | 3.63334 | 0 | 0 | 0 | 0 | 0 | 0 | 1.027284e-05 | 25.33125 | 25.14109 | 25.1864
2024-04-12 15:44 | 1364.329 | 11.3019 | 3 | 1 | 3.633369 | 0 | 0 | 0 | 0 | 0 | 0 | 3.480911e-05 | 25.33125 | 25.14109 | 25.1864
2024-04-12 15:44 | 1364.4278 | 11.4007 | 3 | 1 | 3.633298 | 0 | 0 | 0 | 0 | 0 | 0 | 3.084382e-05 | 25.33125 | 25.14109 | 25.1864
2024-04-12 15:44 | 1364.5272 | 11.5001 | 3 | 1 | 3.633373 | 0 | 0 | 0 | 0 | 0 | 0 | 2.685444e-05 | 25.33125 | 25.14109 | 25.1864
2024-04-12 15:44 | 1364.6288 | 11.6017 | 3 | 1 | 3.633377 | 0 | 0 | 0 | 0 | 0 | 0 | 2.277676e-05 | 25.33125 | 25.14109 | 25.1864
2024-04-12 15:44 | 1364.7272 | 11.7001 | 3 | 1 | 3.633308 | 0 | 0 | 0 | 0 | 0 | 0 | 1.882752e-05 | 25.33125 | 25.14109 | 25.1864
2024-04-12 15:44 | 1364.827 | 11.7999 | 3 | 1 | 3.63336 | 0 | 0 | 0 | 0 | 0 | 0 | 1.482209e-05 | 25.33125 | 25.14109 | 25.1864
2024-04-12 15:44 | 1364.9274 | 11.9003 | 3 | 1 | 3.633336 | 0 | 0 | 0 | 0 | 0 | 0 | 1.079257e-05 | 25.33125 | 25.14109 | 25.1864
2024-04-12 15:44 | 1365.0276 | 12.0005 | 3 | 1 | 3.633409 | 0 | 0 | 0 | 0 | 0 | 0 | 6.771088e-06 | 25.33125 | 25.14109 | 25.1864
2024-04-12 15:44 | 1365.1284 | 12.1013 | 3 | 1 | 3.633418 | 0 | 0 | 0 | 0 | 0 | 0 | 2.725521e-06 | 25.33125 | 25.14109 | 25.1864
2024-04-12 15:44 | 1365.2277 | 12.2006 | 3 | 1 | 3.633418 | 0 | 0 | 0 | 0 | 0 | 0 | -1.259844e-06 | 25.33125 | 25.14109 | 25.1864
2024-04-12 15:44 | 1365.327 | 12.2999 | 3 | 1 | 3.633245 | 0 | 0 | 0 | 0 | 0 | 0 | -5.245209e-06 | 25.33125 | 25.14109 | 25.1864
2024-04-12 15:44 | 1365.4276 | 12.4005 | 3 | 1 | 3.633382 | 0 | 0 | 0 | 0 | 0 | 0 | 8.996131e-06 | 25.33125 | 25.14109 | 25.1864
2024-04-12 15:44 | 1365.5278 | 12.5007 | 3 | 1 | 3.633344 | 0 | 0 | 0 | 0 | 0 | 0 | 2.318084e-05 | 25.33125 | 25.14109 | 25.1864
2024-04-12 15:44 | 1365.628 | 12.6009 | 3 | 1 | 3.633277 | 0 | 0 | 0 | 0 | 0 | 0 | 3.736556e-05 | 25.33125 | 25.14109 | 25.1864
2024-04-12 15:44 | 1365.727 | 12.6999 | 3 | 1 | 3.633265 | 0 | 0 | 0 | 0 | 0 | 0 | 5.13804e-05 | 25.33125 | 25.14109 | 25.1864
2024-04-12 15:44 | 1365.828 | 12.8009 | 3 | 1 | 3.633487 | 0 | 0 | 0 | 0 | 0 | 0 | 6.567836e-05 | 25.33125 | 25.14109 | 25.1864
2024-04-12 15:44 | 1365.9274 | 12.9003 | 3 | 1 | 3.633314 | 0 | 0 | 0 | 0 | 0 | 0 | 7.974982e-05 | 25.32779 | 25.14109 | 25.1864
2024-04-12 15:44 | 1366.0284 | 13.0013 | 3 | 1 | 3.633361 | 0 | 0 | 0 | 0 | 0 | 0 | 9.404779e-05 | 25.32779 | 25.14109 | 25.1864
2024-04-12 15:44 | 1366.127 | 13.0999 | 3 | 1 | 3.633353 | 0 | 0 | 0 | 0 | 0 | 0 | 0.000108006 | 25.32779 | 25.14109 | 25.1864
2024-04-12 15:44 | 1366.2273 | 13.2002 | 3 | 1 | 3.633443 | 0 | 0 | 0 | 0 | 0 | 0 | 0.0001222049 | 25.32779 | 25.14109 | 25.1864
2024-04-12 15:44 | 1366.3274 | 13.3003 | 3 | 1 | 3.633464 | 0 | 0 | 0 | 0 | 0 | 0 | 0.0001363754 | 25.32779 | 25.14109 | 25.1864
2024-04-12 15:44 | 1366.4278 | 13.4007 | 3 | 1 | 3.633472 | 0 | 0 | 0 | 0 | 0 | 0 | 0.0001204269 | 25.32779 | 25.14109 | 25.1864
2024-04-12 15:44 | 1366.5274 | 13.5003 | 3 | 1 | 3.633501 | 0 | 0 | 0 | 0 | 0 | 0 | 0.0001046054 | 25.32779 | 25.14109 | 25.1864
2024-04-12 15:44 | 1366.6282 | 13.6011 | 3 | 1 | 3.633394 | 0 | 0 | 0 | 0 | 0 | 0 | 8.859325e-05 | 25.32779 | 25.14109 | 25.1864
2024-04-12 15:44 | 1366.7284 | 13.7013 | 3 | 1 | 3.633404 | 0 | 0 | 0 | 0 | 0 | 0 | 7.267645e-05 | 25.32779 | 25.14109 | 25.1864
2024-04-12 15:44 | 1366.8278 | 13.8007 | 3 | 1 | 3.633407 | 0 | 0 | 0 | 0 | 0 | 0 | 5.688673e-05 | 25.32779 | 25.14109 | 25.1864
2024-04-12 15:44 | 1366.928 | 13.9009 | 3 | 1 | 3.633461 | 0 | 0 | 0 | 0 | 0 | 0 | 4.096993e-05 | 25.32779 | 25.12335 | 25.1864
2024-04-12 15:44 | 1367.0294 | 14.0023 | 3 | 1 | 3.633439 | 0 | 0 | 0 | 0 | 0 | 0 | 2.486251e-05 | 25.32779 | 25.12335 | 25.15439
2024-04-12 15:44 | 1367.129 | 14.1019 | 3 | 1 | 3.633457 | 0 | 0 | 0 | 0 | 0 | 0 | 9.041016e-06 | 25.32779 | 25.12335 | 25.15439
2024-04-12 15:44 | 1367.227 | 14.1999 | 3 | 1 | 3.633422 | 0 | 0 | 0 | 0 | 0 | 0 | -6.526315e-06 | 25.32779 | 25.12335 | 25.15439
2024-04-12 15:44 | 1367.327 | 14.2999 | 3 | 1 | 3.633403 | 0 | 0 | 0 | 0 | 0 | 0 | -2.241135e-05 | 25.32779 | 25.12335 | 25.15439
2024-04-12 15:44 | 1367.427 | 14.3999 | 3 | 1 | 3.633412 | 0 | 0 | 0 | 0 | 0 | 0 | -8.037581e-06 | 25.32779 | 25.12335 | 25.15439
2024-04-12 15:44 | 1367.5274 | 14.5003 | 3 | 1 | 3.633327 | 0 | 0 | 0 | 0 | 0 | 0 | 6.39368e-06 | 25.32779 | 25.12335 | 25.15439
2024-04-12 15:44 | 1367.6278 | 14.6007 | 3 | 1 | 3.63345 | 0 | 0 | 0 | 0 | 0 | 0 | 2.082494e-05 | 25.32779 | 25.12335 | 25.15439
2024-04-12 15:44 | 1367.727 | 14.6999 | 3 | 1 | 3.633445 | 0 | 0 | 0 | 0 | 0 | 0 | 3.508372e-05 | 25.32779 | 25.12335 | 25.15439
2024-04-12 15:44 | 1367.8272 | 14.8001 | 3 | 1 | 3.633326 | 0 | 0 | 0 | 0 | 0 | 0 | 4.948623e-05 | 25.32779 | 25.12335 | 25.15439
2024-04-12 15:44 | 1367.9282 | 14.9011 | 3 | 1 | 3.633406 | 0 | 0 | 0 | 0 | 0 | 0 | 6.400373e-05 | 25.32779 | 25.12335 | 25.15439
2024-04-12 15:44 | 1368.0292 | 15.0021 | 3 | 1 | 3.633363 | 0 | 0 | 0 | 0 | 0 | 0 | 7.852124e-05 | 25.32779 | 25.12335 | 25.15439
2024-04-12 15:44 | 1368.1292 | 15.1021 | 3 | 1 | 3.633334 | 0 | 0 | 0 | 0 | 0 | 0 | 9.2895e-05 | 25.32779 | 25.12335 | 25.15439
2024-04-12 15:44 | 1368.2272 | 15.2001 | 3 | 1 | 3.633346 | 0 | 0 | 0 | 0 | 0 | 0 | 0.0001069813 | 25.32779 | 25.12335 | 25.15439
2024-04-12 15:44 | 1368.3272 | 15.3001 | 3 | 1 | 3.633341 | 0 | 0 | 0 | 0 | 0 | 0 | 0.0001213551 | 25.32779 | 25.12335 | 25.15439
2024-04-12 15:44 | 1368.4282 | 15.4011 | 3 | 1 | 3.633434 | 0 | 0 | 0 | 0 | 0 | 0 | 9.324616e-05 | 25.32779 | 25.12335 | 25.15439
2024-04-12 15:44 | 1368.5272 | 15.5001 | 3 | 1 | 3.633484 | 0 | 0 | 0 | 0 | 0 | 0 | 6.569387e-05 | 25.32779 | 25.12335 | 25.15439
2024-04-12 15:44 | 1368.6286 | 15.6015 | 3 | 1 | 3.6334 | 0 | 0 | 0 | 0 | 0 | 0 | 3.747365e-05 | 25.32779 | 25.12335 | 25.15439
2024-04-12 15:44 | 1368.729 | 15.7019 | 3 | 1 | 3.633335 | 0 | 0 | 0 | 0 | 0 | 0 | 9.531739e-06 | 25.3393 | 25.12335 | 25.15439
2024-04-12 15:44 | 1368.8292 | 15.8021 | 3 | 1 | 3.633581 | 0 | 0 | 0 | 0 | 0 | 0 | -1.835451e-05 | 25.3393 | 25.12335 | 25.15439
2024-04-12 15:44 | 1368.9276 | 15.9005 | 3 | 1 | 3.633456 | 0 | 0 | 0 | 0 | 0 | 0 | -4.573982e-05 | 25.3393 | 25.12335 | 25.15439
2024-04-12 15:44 | 1369.0292 | 16.0021 | 3 | 1 | 3.633433 | 0 | 0 | 0 | 0 | 0 | 0 | -7.40157e-05 | 25.3393 | 25.12335 | 25.15439
2024-04-12 15:44 | 1369.1272 | 16.1001 | 3 | 1 | 3.633412 | 0 | 0 | 0 | 0 | 0 | 0 | -0.0001012897 | 25.3393 | 25.12335 | 25.15439
2024-04-12 15:44 | 1369.229 | 16.2019 | 3 | 1 | 3.633358 | 0 | 0 | 0 | 0 | 0 | 0 | -0.0001296212 | 25.3393 | 25.12335 | 25.15439
2024-04-12 15:44 | 1369.3278 | 16.3007 | 3 | 1 | 3.633497 | 0 | 0 | 0 | 0 | 0 | 0 | -0.0001571178 | 25.3393 | 25.12335 | 25.15439
2024-04-12 15:44 | 1369.428 | 16.4009 | 3 | 1 | 3.633468 | 0 | 0 | 0 | 0 | 0 | 0 | -0.0001309797 | 25.3393 | 25.12335 | 25.15439
2024-04-12 15:44 | 1369.5274 | 16.5003 | 3 | 1 | 3.633386 | 0 | 0 | 0 | 0 | 0 | 0 | -0.0001050503 | 25.3393 | 25.12335 | 25.15439
2024-04-12 15:44 | 1369.6286 | 16.6015 | 3 | 1 | 3.633466 | 0 | 0 | 0 | 0 | 0 | 0 | -7.865126e-05 | 25.3393 | 25.12335 | 25.15439
2024-04-12 15:44 | 1369.7286 | 16.7015 | 3 | 1 | 3.6334 | 0 | 0 | 0 | 0 | 0 | 0 | -5.256529e-05 | 25.3393 | 25.15627 | 25.15439
2024-04-12 15:44 | 1369.8282 | 16.8011 | 3 | 1 | 3.633346 | 0 | 0 | 0 | 0 | 0 | 0 | -2.658367e-05 | 25.3393 | 25.15627 | 25.15439
2024-04-12 15:44 | 1369.928 | 16.9009 | 3 | 1 | 3.633527 | 0 | 0 | 0 | 0 | 0 | 0 | -5.498779e-07 | 25.3393 | 25.15627 | 25.18731
2024-04-12 15:44 | 1370.0274 | 17.0003 | 3 | 1 | 3.633351 | 0 | 0 | 0 | 0 | 0 | 0 | 2.537957e-05 | 25.3393 | 25.15627 | 25.18731
2024-04-12 15:44 | 1370.127 | 17.0999 | 3 | 1 | 3.633407 | 0 | 0 | 0 | 0 | 0 | 0 | 5.136119e-05 | 25.3393 | 25.15627 | 25.18731
2024-04-12 15:44 | 1370.228 | 17.2009 | 3 | 1 | 3.633429 | 0 | 0 | 0 | 0 | 0 | 0 | 7.770802e-05 | 25.3393 | 25.15627 | 25.18731
2024-04-12 15:44 | 1370.3286 | 17.3015 | 3 | 1 | 3.633438 | 0 | 0 | 0 | 0 | 0 | 0 | 0.0001039505 | 25.3393 | 25.15627 | 25.18731
2024-04-12 15:44 | 1370.4272 | 17.4001 | 3 | 1 | 3.633435 | 0 | 0 | 0 | 0 | 0 | 0 | 9.599363e-05 | 25.3393 | 25.15627 | 25.18731
2024-04-12 15:44 | 1370.5276 | 17.5005 | 3 | 1 | 3.633455 | 0 | 0 | 0 | 0 | 0 | 0 | 8.789151e-05 | 25.3393 | 25.15627 | 25.18731
2024-04-12 15:44 | 1370.627 | 17.5999 | 3 | 1 | 3.633449 | 0 | 0 | 0 | 0 | 0 | 0 | 7.987008e-05 | 25.3393 | 25.15627 | 25.18731
2024-04-12 15:44 | 1370.729 | 17.7019 | 3 | 1 | 3.633391 | 0 | 0 | 0 | 0 | 0 | 0 | 7.163884e-05 | 25.3393 | 25.15627 | 25.18731
2024-04-12 15:44 | 1370.8284 | 17.8013 | 3 | 1 | 3.633528 | 0 | 0 | 0 | 0 | 0 | 0 | 6.361741e-05 | 25.3393 | 25.15627 | 25.18731
2024-04-12 15:44 | 1370.9292 | 17.9021 | 3 | 1 | 3.633373 | 0 | 0 | 0 | 0 | 0 | 0 | 5.548301e-05 | 25.3393 | 25.15627 | 25.18731
2024-04-12 15:44 | 1371.0276 | 18.0005 | 3 | 1 | 3.633474 | 0 | 0 | 0 | 0 | 0 | 0 | 4.754228e-05 | 25.3393 | 25.15627 | 25.18731
2024-04-12 15:44 | 1371.1272 | 18.1001 | 3 | 1 | 3.633484 | 0 | 0 | 0 | 0 | 0 | 0 | 3.950471e-05 | 25.3393 | 25.15627 | 25.18731
2024-04-12 15:44 | 1371.229 | 18.2019 | 3 | 1 | 3.63337 | 0 | 0 | 0 | 0 | 0 | 0 | 3.128961e-05 | 25.3393 | 25.15627 | 25.18731
2024-04-12 15:44 | 1371.3272 | 18.3001 | 3 | 1 | 3.633447 | 0 | 0 | 0 | 0 | 0 | 0 | 2.336502e-05 | 25.3393 | 25.15627 | 25.18731
2024-04-12 15:44 | 1371.4278 | 18.4007 | 3 | 1 | 3.633511 | 0 | 0 | 0 | 0 | 0 | 0 | 2.372465e-05 | 25.3393 | 25.15627 | 25.18731
2024-04-12 15:44 | 1371.5272 | 18.5001 | 3 | 1 | 3.633391 | 0 | 0 | 0 | 0 | 0 | 0 | 2.407999e-05 | 25.30456 | 25.15627 | 25.18731
2024-04-12 15:44 | 1371.629 | 18.6019 | 3 | 1 | 3.633441 | 0 | 0 | 0 | 0 | 0 | 0 | 2.444391e-05 | 25.30456 | 25.15627 | 25.18731
2024-04-12 15:44 | 1371.7276 | 18.7005 | 3 | 1 | 3.633448 | 0 | 0 | 0 | 0 | 0 | 0 | 2.479639e-05 | 25.30456 | 25.15627 | 25.18731
2024-04-12 15:44 | 1371.827 | 18.7999 | 3 | 1 | 3.633512 | 0 | 0 | 0 | 0 | 0 | 0 | 2.515173e-05 | 25.30456 | 25.15627 | 25.18731
2024-04-12 15:44 | 1371.9288 | 18.9017 | 3 | 1 | 3.633451 | 0 | 0 | 0 | 0 | 0 | 0 | 2.551565e-05 | 25.30456 | 25.15627 | 25.18731
2024-04-12 15:44 | 1372.0274 | 19.0003 | 3 | 1 | 3.63338 | 0 | 0 | 0 | 0 | 0 | 0 | 2.586813e-05 | 25.30456 | 25.15627 | 25.18731
2024-04-12 15:44 | 1372.1284 | 19.1013 | 3 | 1 | 3.633517 | 0 | 0 | 0 | 0 | 0 | 0 | 2.622919e-05 | 25.30456 | 25.15627 | 25.18731
2024-04-12 15:44 | 1372.227 | 19.1999 | 3 | 1 | 3.633602 | 0 | 0 | 0 | 0 | 0 | 0 | 2.658167e-05 | 25.30456 | 25.15627 | 25.18731
2024-04-12 15:44 | 1372.3276 | 19.3005 | 3 | 1 | 3.633543 | 0 | 0 | 0 | 0 | 0 | 0 | 2.69413e-05 | 25.30456 | 25.15627 | 25.18731
2024-04-12 15:44 | 1372.4278 | 19.4007 | 3 | 1 | 3.633502 | 0 | 0 | 0 | 0 | 0 | 0 | 1.478395e-05 | 25.30456 | 25.15627 | 25.18731
2024-04-12 15:44 | 1372.5272 | 19.5001 | 3 | 1 | 3.633495 | 0 | 0 | 0 | 0 | 0 | 0 | 2.723674e-06 | 25.30456 | 25.15627 | 25.18731
2024-04-12 15:44 | 1372.6286 | 19.6015 | 3 | 1 | 3.633407 | 0 | 0 | 0 | 0 | 0 | 0 | -9.579269e-06 | 25.30456 | 25.16436 | 25.18731
2024-04-12 15:44 | 1372.7272 | 19.7001 | 3 | 1 | 3.633523 | 0 | 0 | 0 | 0 | 0 | 0 | -2.154248e-05 | 25.30456 | 25.16436 | 25.14542
2024-04-12 15:44 | 1372.828 | 19.8009 | 3 | 1 | 3.633365 | 0 | 0 | 0 | 0 | 0 | 0 | -3.377263e-05 | 25.30456 | 25.16436 | 25.14542
2024-04-12 15:44 | 1372.9272 | 19.9001 | 3 | 1 | 3.633428 | 0 | 0 | 0 | 0 | 0 | 0 | -4.580864e-05 | 25.30456 | 25.16436 | 25.14542
2024-04-12 15:44 | 1373.0276 | 20.0005 | 3 | 1 | 3.633531 | 0 | 0 | 0 | 0 | 0 | 0 | -5.799025e-05 | 25.30456 | 25.16436 | 25.14542
2024-04-12 15:44 | 1373.1278 | 20.1007 | 3 | 1 | 3.633407 | 0 | 0 | 0 | 0 | 0 | 0 | -7.01476e-05 | 25.30456 | 25.16436 | 25.14542
2024-04-12 15:44 | 1373.2272 | 20.2001 | 3 | 1 | 3.633461 | 0 | 0 | 0 | 0 | 0 | 0 | -8.220788e-05 | 25.30456 | 25.16436 | 25.14542
2024-04-12 15:44 | 1373.3278 | 20.3007 | 3 | 1 | 3.633465 | 0 | 0 | 0 | 0 | 0 | 0 | -9.441376e-05 | 25.30456 | 25.16436 | 25.14542
2024-04-12 15:44 | 1373.4276 | 20.4005 | 3 | 1 | 3.633268 | 0 | 0 | 0 | 0 | 0 | 0 | -7.379976e-05 | 25.30456 | 25.16436 | 25.14542
2024-04-12 15:44 | 1373.5282 | 20.5011 | 3 | 1 | 3.633506 | 0 | 0 | 0 | 0 | 0 | 0 | -5.302051e-05 | 25.30456 | 25.16436 | 25.14542
2024-04-12 15:44 | 1373.6282 | 20.6011 | 3 | 1 | 3.633409 | 0 | 0 | 0 | 0 | 0 | 0 | -3.23652e-05 | 25.30456 | 25.16436 | 25.14542
2024-04-12 15:44 | 1373.7276 | 20.7005 | 3 | 1 | 3.633367 | 0 | 0 | 0 | 0 | 0 | 0 | -1.183382e-05 | 25.30456 | 25.16436 | 25.14542
2024-04-12 15:44 | 1373.8274 | 20.8003 | 3 | 1 | 3.633458 | 0 | 0 | 0 | 0 | 0 | 0 | 8.780177e-06 | 25.30456 | 25.16436 | 25.14542
2024-04-12 15:44 | 1373.9272 | 20.9001 | 3 | 1 | 3.633384 | 0 | 0 | 0 | 0 | 0 | 0 | 2.939418e-05 | 25.30456 | 25.16436 | 25.14542
2024-04-12 15:44 | 1374.0278 | 21.0007 | 3 | 1 | 3.63351 | 0 | 0 | 0 | 0 | 0 | 0 | 5.017342e-05 | 25.30456 | 25.16436 | 25.14542
2024-04-12 15:44 | 1374.128 | 21.1009 | 3 | 1 | 3.633594 | 0 | 0 | 0 | 0 | 0 | 0 | 7.087004e-05 | 25.30456 | 25.16436 | 25.14542
2024-04-12 15:44 | 1374.228 | 21.2009 | 3 | 1 | 3.633396 | 0 | 0 | 0 | 0 | 0 | 0 | 9.152535e-05 | 25.30456 | 25.16436 | 25.14542
2024-04-12 15:44 | 1374.3274 | 21.3003 | 3 | 1 | 3.633496 | 0 | 0 | 0 | 0 | 0 | 0 | 0.0001120567 | 25.30456 | 25.16436 | 25.14542
2024-04-12 15:44 | 1374.427 | 21.3999 | 3 | 1 | 3.633528 | 0 | 0 | 0 | 0 | 0 | 0 | 0.0001064978 | 25.31975 | 25.16436 | 25.14542
2024-04-12 15:44 | 1374.5292 | 21.5021 | 3 | 1 | 3.633416 | 0 | 0 | 0 | 0 | 0 | 0 | 0.0001007938 | 25.31975 | 25.16436 | 25.14542
2024-04-12 15:44 | 1374.6282 | 21.6011 | 3 | 1 | 3.633435 | 0 | 0 | 0 | 0 | 0 | 0 | 9.52684e-05 | 25.31975 | 25.16436 | 25.14542
2024-04-12 15:44 | 1374.7282 | 21.7011 | 3 | 1 | 3.633436 | 0 | 0 | 0 | 0 | 0 | 0 | 8.968717e-05 | 25.31975 | 25.16436 | 25.14542
2024-04-12 15:44 | 1374.8292 | 21.8021 | 3 | 1 | 3.63347 | 0 | 0 | 0 | 0 | 0 | 0 | 8.405013e-05 | 25.31975 | 25.16436 | 25.14542
2024-04-12 15:44 | 1374.927 | 21.8999 | 3 | 1 | 3.633531 | 0 | 0 | 0 | 0 | 0 | 0 | 7.859169e-05 | 25.31975 | 25.16436 | 25.14542
2024-04-12 15:44 | 1375.0292 | 22.0021 | 3 | 1 | 3.633515 | 0 | 0 | 0 | 0 | 0 | 0 | 7.288768e-05 | 25.31975 | 25.16436 | 25.14542
2024-04-12 15:44 | 1375.1276 | 22.1005 | 3 | 1 | 3.633461 | 0 | 0 | 0 | 0 | 0 | 0 | 6.739575e-05 | 25.31975 | 25.16436 | 25.14542
2024-04-12 15:44 | 1375.2286 | 22.2015 | 3 | 1 | 3.63352 | 0 | 0 | 0 | 0 | 0 | 0 | 6.175871e-05 | 25.31975 | 25.16436 | 25.14542
2024-04-12 15:44 | 1375.327 | 22.2999 | 3 | 1 | 3.633505 | 0 | 0 | 0 | 0 | 0 | 0 | 5.626678e-05 | 25.31975 | 25.16436 | 25.14542
2024-04-12 15:44 | 1375.4274 | 22.4003 | 3 | 1 | 3.633474 | 0 | 0 | 0 | 0 | 0 | 0 | 4.254054e-05 | 25.31975 | 25.12958 | 25.14542
2024-04-12 15:44 | 1375.5282 | 22.5011 | 3 | 1 | 3.63341 | 0 | 0 | 0 | 0 | 0 | 0 | 2.875962e-05 | 25.31975 | 25.12958 | 25.14542
2024-04-12 15:44 | 1375.6278 | 22.6007 | 3 | 1 | 3.633538 | 0 | 0 | 0 | 0 | 0 | 0 | 1.514275e-05 | 25.31975 | 25.12958 | 25.16775
2024-04-12 15:44 | 1375.7274 | 22.7003 | 3 | 1 | 3.633443 | 0 | 0 | 0 | 0 | 0 | 0 | 1.525879e-06 | 25.31975 | 25.12958 | 25.16775
2024-04-12 15:44 | 1375.8278 | 22.8007 | 3 | 1 | 3.633482 | 0 | 0 | 0 | 0 | 0 | 0 | -1.220036e-05 | 25.31975 | 25.12958 | 25.16775
2024-04-12 15:44 | 1375.9276 | 22.9005 | 3 | 1 | 3.633548 | 0 | 0 | 0 | 0 | 0 | 0 | -2.584457e-05 | 25.31975 | 25.12958 | 25.16775
2024-04-12 15:44 | 1376.0276 | 23.0005 | 3 | 1 | 3.633437 | 0 | 0 | 0 | 0 | 0 | 0 | -3.951613e-05 | 25.31975 | 25.12958 | 25.16775
2024-04-12 15:44 | 1376.127 | 23.0999 | 3 | 1 | 3.633559 | 0 | 0 | 0 | 0 | 0 | 0 | -5.310565e-05 | 25.31975 | 25.12958 | 25.16775
2024-04-12 15:44 | 1376.2274 | 23.2003 | 3 | 1 | 3.633445 | 0 | 0 | 0 | 0 | 0 | 0 | -6.68319e-05 | 25.31975 | 25.12958 | 25.16775
2024-04-12 15:44 | 1376.328 | 23.3009 | 3 | 1 | 3.633454 | 0 | 0 | 0 | 0 | 0 | 0 | -8.058548e-05 | 25.31975 | 25.12958 | 25.16775
2024-04-12 15:44 | 1376.4276 | 23.4005 | 3 | 1 | 3.633652 | 0 | 0 | 0 | 0 | 0 | 0 | -6.356265e-05 | 25.31975 | 25.12958 | 25.16775
2024-04-12 15:44 | 1376.527 | 23.4999 | 3 | 1 | 3.633336 | 0 | 0 | 0 | 0 | 0 | 0 | -4.6574e-05 | 25.31975 | 25.12958 | 25.16775
2024-04-12 15:44 | 1376.6278 | 23.6007 | 3 | 1 | 3.63354 | 0 | 0 | 0 | 0 | 0 | 0 | -2.934608e-05 | 25.31975 | 25.12958 | 25.16775
2024-04-12 15:44 | 1376.727 | 23.6999 | 3 | 1 | 3.633486 | 0 | 0 | 0 | 0 | 0 | 0 | -1.239162e-05 | 25.31975 | 25.12958 | 25.16775
2024-04-12 15:44 | 1376.8276 | 23.8005 | 3 | 1 | 3.633534 | 0 | 0 | 0 | 0 | 0 | 0 | 4.802125e-06 | 25.31975 | 25.12958 | 25.16775
2024-04-12 15:44 | 1376.928 | 23.9009 | 3 | 1 | 3.63342 | 0 | 0 | 0 | 0 | 0 | 0 | 2.196168e-05 | 25.31975 | 25.12958 | 25.16775
2024-04-12 15:44 | 1377.0274 | 24.0003 | 3 | 1 | 3.633507 | 0 | 0 | 0 | 0 | 0 | 0 | 3.895033e-05 | 25.31975 | 25.12958 | 25.16775
2024-04-12 15:44 | 1377.1276 | 24.1005 | 3 | 1 | 3.633476 | 0 | 0 | 0 | 0 | 0 | 0 | 5.607571e-05 | 25.31975 | 25.12958 | 25.16775
2024-04-12 15:44 | 1377.227 | 24.1999 | 3 | 1 | 3.633519 | 0 | 0 | 0 | 0 | 0 | 0 | 7.306435e-05 | 25.31132 | 25.12958 | 25.16775
2024-04-12 15:44 | 1377.3282 | 24.3011 | 3 | 1 | 3.63352 | 0 | 0 | 0 | 0 | 0 | 0 | 9.036064e-05 | 25.31132 | 25.12958 | 25.16775
2024-04-12 15:44 | 1377.4287 | 24.4016 | 3 | 1 | 3.63348 | 0 | 0 | 0 | 0 | 0 | 0 | 8.084429e-05 | 25.31132 | 25.12958 | 25.16775
2024-04-12 15:44 | 1377.527 | 24.4999 | 3 | 1 | 3.633471 | 0 | 0 | 0 | 0 | 0 | 0 | 7.153626e-05 | 25.31132 | 25.12958 | 25.16775
2024-04-12 15:44 | 1377.628 | 24.6009 | 3 | 1 | 3.633349 | 0 | 0 | 0 | 0 | 0 | 0 | 6.197256e-05 | 25.31132 | 25.12958 | 25.16775
2024-04-12 15:44 | 1377.7282 | 24.7011 | 3 | 1 | 3.633553 | 0 | 0 | 0 | 0 | 0 | 0 | 5.248462e-05 | 25.31132 | 25.12958 | 25.16775
2024-04-12 15:44 | 1377.8276 | 24.8005 | 3 | 1 | 3.633527 | 0 | 0 | 0 | 0 | 0 | 0 | 4.307243e-05 | 25.31132 | 25.12958 | 25.16775
2024-04-12 15:44 | 1377.9292 | 24.9021 | 3 | 1 | 3.633538 | 0 | 0 | 0 | 0 | 0 | 0 | 3.345192e-05 | 25.31132 | 25.12958 | 25.16775
2024-04-12 15:44 | 1378.0278 | 25.0007 | 3 | 1 | 3.63345 | 0 | 0 | 0 | 0 | 0 | 0 | 2.411548e-05 | 25.31132 | 25.12958 | 25.16775
2024-04-12 15:44 | 1378.1292 | 25.1021 | 3 | 1 | 3.633507 | 0 | 0 | 0 | 0 | 0 | 0 | 1.451391e-05 | 25.31132 | 25.12958 | 25.16775
2024-04-12 15:44 | 1378.2282 | 25.2011 | 3 | 1 | 3.63352 | 0 | 0 | 0 | 0 | 0 | 0 | 5.139595e-06 | 25.31132 | 25.14257 | 25.16775
2024-04-12 15:44 | 1378.3278 | 25.3007 | 3 | 1 | 3.63359 | 0 | 0 | 0 | 0 | 0 | 0 | -4.291534e-06 | 25.31132 | 25.14257 | 25.16775
2024-04-12 15:44 | 1378.4282 | 25.4011 | 3 | 1 | 3.633554 | 0 | 0 | 0 | 0 | 0 | 0 | 4.255764e-06 | 25.31132 | 25.14257 | 25.18074
2024-04-12 15:44 | 1378.527 | 25.4999 | 3 | 1 | 3.633671 | 0 | 0 | 0 | 0 | 0 | 0 | 1.266685e-05 | 25.31132 | 25.14257 | 25.18074
2024-04-12 15:44 | 1378.627 | 25.5999 | 3 | 1 | 3.633481 | 0 | 0 | 0 | 0 | 0 | 0 | 2.11801e-05 | 25.31132 | 25.14257 | 25.18074
2024-04-12 15:44 | 1378.7272 | 25.7001 | 3 | 1 | 3.633477 | 0 | 0 | 0 | 0 | 0 | 0 | 2.971037e-05 | 25.31132 | 25.14257 | 25.18074
2024-04-12 15:44 | 1378.8278 | 25.8007 | 3 | 1 | 3.633503 | 0 | 0 | 0 | 0 | 0 | 0 | 3.82747e-05 | 25.31132 | 25.14257 | 25.18074
2024-04-12 15:44 | 1378.9286 | 25.9015 | 3 | 1 | 3.633568 | 0 | 0 | 0 | 0 | 0 | 0 | 4.685605e-05 | 25.31132 | 25.14257 | 25.18074
2024-04-12 15:44 | 1379.027 | 25.9999 | 3 | 1 | 3.633565 | 0 | 0 | 0 | 0 | 0 | 0 | 5.523308e-05 | 25.31132 | 25.14257 | 25.18074
2024-04-12 15:44 | 1379.1274 | 26.1003 | 3 | 1 | 3.633476 | 0 | 0 | 0 | 0 | 0 | 0 | 6.378038e-05 | 25.31132 | 25.14257 | 25.18074
2024-04-12 15:44 | 1379.2284 | 26.2013 | 3 | 1 | 3.633496 | 0 | 0 | 0 | 0 | 0 | 0 | 7.237876e-05 | 25.31132 | 25.14257 | 25.18074
2024-04-12 15:44 | 1379.3276 | 26.3005 | 3 | 1 | 3.633445 | 0 | 0 | 0 | 0 | 0 | 0 | 8.08239e-05 | 25.31132 | 25.14257 | 25.18074
2024-04-12 15:44 | 1379.4292 | 26.4021 | 3 | 1 | 3.633537 | 0 | 0 | 0 | 0 | 0 | 0 | 6.197654e-05 | 25.31132 | 25.14257 | 25.18074
2024-04-12 15:44 | 1379.5286 | 26.5015 | 3 | 1 | 3.633527 | 0 | 0 | 0 | 0 | 0 | 0 | 4.35373e-05 | 25.31132 | 25.14257 | 25.18074
2024-04-12 15:44 | 1379.6272 | 26.6001 | 3 | 1 | 3.633529 | 0 | 0 | 0 | 0 | 0 | 0 | 2.524646e-05 | 25.31132 | 25.14257 | 25.18074
2024-04-12 15:44 | 1379.7288 | 26.7017 | 3 | 1 | 3.633547 | 0 | 0 | 0 | 0 | 0 | 0 | 6.399105e-06 | 25.31132 | 25.14257 | 25.18074
2024-04-12 15:44 | 1379.8272 | 26.8001 | 3 | 1 | 3.633435 | 0 | 0 | 0 | 0 | 0 | 0 | -1.185463e-05 | 25.31132 | 25.14257 | 25.18074
2024-04-12 15:44 | 1379.9276 | 26.9005 | 3 | 1 | 3.633557 | 0 | 0 | 0 | 0 | 0 | 0 | -3.047938e-05 | 25.31132 | 25.14257 | 25.18074
2024-04-12 15:44 | 1380.0292 | 27.0021 | 3 | 1 | 3.633663 | 0 | 0 | 0 | 0 | 0 | 0 | -4.932674e-05 | 25.31132 | 25.14257 | 25.18074
2024-04-12 15:44 | 1380.1294 | 27.1023 | 3 | 1 | 3.633515 | 0 | 0 | 0 | 0 | 0 | 0 | -6.791438e-05 | 25.3194 | 25.14257 | 25.18074
2024-04-12 15:44 | 1380.2272 | 27.2001 | 3 | 1 | 3.633482 | 0 | 0 | 0 | 0 | 0 | 0 | -8.605682e-05 | 25.3194 | 25.14257 | 25.18074
2024-04-12 15:44 | 1380.3288 | 27.3017 | 3 | 1 | 3.6335 | 0 | 0 | 0 | 0 | 0 | 0 | -0.0001049042 | 25.3194 | 25.14257 | 25.18074
2024-04-12 15:44 | 1380.428 | 27.4009 | 3 | 1 | 3.633577 | 0 | 0 | 0 | 0 | 0 | 0 | -8.351727e-05 | 25.3194 | 25.14257 | 25.18074
2024-04-12 15:44 | 1380.5274 | 27.5003 | 3 | 1 | 3.633609 | 0 | 0 | 0 | 0 | 0 | 0 | -6.208724e-05 | 25.3194 | 25.14257 | 25.18074
2024-04-12 15:44 | 1380.6282 | 27.6011 | 3 | 1 | 3.633593 | 0 | 0 | 0 | 0 | 0 | 0 | -4.035539e-05 | 25.3194 | 25.14257 | 25.18074
2024-04-12 15:44 | 1380.7292 | 27.7021 | 3 | 1 | 3.633579 | 0 | 0 | 0 | 0 | 0 | 0 | -1.858041e-05 | 25.3194 | 25.14257 | 25.18074
2024-04-12 15:44 | 1380.8272 | 27.8001 | 3 | 1 | 3.633483 | 0 | 0 | 0 | 0 | 0 | 0 | 2.547779e-06 | 25.3194 | 25.14257 | 25.18074
2024-04-12 15:44 | 1380.928 | 27.9009 | 3 | 1 | 3.633528 | 0 | 0 | 0 | 0 | 0 | 0 | 2.427964e-05 | 25.3194 | 25.14257 | 25.18074
2024-04-12 15:44 | 1381.0288 | 28.0017 | 3 | 1 | 3.633616 | 0 | 0 | 0 | 0 | 0 | 0 | 4.601149e-05 | 25.3194 | 25.14257 | 25.18074
2024-04-12 15:44 | 1381.1272 | 28.1001 | 3 | 1 | 3.633457 | 0 | 0 | 0 | 0 | 0 | 0 | 6.722592e-05 | 25.3194 | 25.1221 | 25.18074
2024-04-12 15:44 | 1381.2292 | 28.2021 | 3 | 1 | 3.63349 | 0 | 0 | 0 | 0 | 0 | 0 | 8.921649e-05 | 25.3194 | 25.1221 | 25.16027
2024-04-12 15:44 | 1381.3274 | 28.3003 | 3 | 1 | 3.633644 | 0 | 0 | 0 | 0 | 0 | 0 | 0.0001103878 | 25.3194 | 25.1221 | 25.16027
2024-04-12 15:44 | 1381.4278 | 28.4007 | 3 | 1 | 3.633532 | 0 | 0 | 0 | 0 | 0 | 0 | 0.0001031377 | 25.3194 | 25.1221 | 25.16027
2024-04-12 15:44 | 1381.5278 | 28.5007 | 3 | 1 | 3.633514 | 0 | 0 | 0 | 0 | 0 | 0 | 9.591653e-05 | 25.3194 | 25.1221 | 25.16027
2024-04-12 15:44 | 1381.6278 | 28.6007 | 3 | 1 | 3.633482 | 0 | 0 | 0 | 0 | 0 | 0 | 8.869533e-05 | 25.3194 | 25.1221 | 25.16027
2024-04-12 15:44 | 1381.7288 | 28.7017 | 3 | 1 | 3.633537 | 0 | 0 | 0 | 0 | 0 | 0 | 8.140193e-05 | 25.3194 | 25.1221 | 25.16027
2024-04-12 15:44 | 1381.827 | 28.7999 | 3 | 1 | 3.633624 | 0 | 0 | 0 | 0 | 0 | 0 | 7.431071e-05 | 25.3194 | 25.1221 | 25.16027
2024-04-12 15:44 | 1381.9272 | 28.9001 | 3 | 1 | 3.633422 | 0 | 0 | 0 | 0 | 0 | 0 | 6.707508e-05 | 25.3194 | 25.1221 | 25.16027
2024-04-12 15:44 | 1382.0284 | 29.0013 | 3 | 1 | 3.633576 | 0 | 0 | 0 | 0 | 0 | 0 | 5.976723e-05 | 25.3194 | 25.1221 | 25.16027
2024-04-12 15:44 | 1382.1292 | 29.1021 | 3 | 1 | 3.633514 | 0 | 0 | 0 | 0 | 0 | 0 | 5.248826e-05 | 25.3194 | 25.1221 | 25.16027
2024-04-12 15:44 | 1382.2292 | 29.2021 | 3 | 1 | 3.633534 | 0 | 0 | 0 | 0 | 0 | 0 | 4.526707e-05 | 25.3194 | 25.1221 | 25.16027
2024-04-12 15:44 | 1382.3278 | 29.3007 | 3 | 1 | 3.633563 | 0 | 0 | 0 | 0 | 0 | 0 | 3.814697e-05 | 25.3194 | 25.1221 | 25.16027
2024-04-12 15:44 | 1382.4274 | 29.4003 | 3 | 1 | 3.633551 | 0 | 0 | 0 | 0 | 0 | 0 | 3.814697e-05 | 25.3194 | 25.1221 | 25.16027
2024-04-12 15:44 | 1382.527 | 29.4999 | 3 | 1 | 3.633744 | 0 | 0 | 0 | 0 | 0 | 0 | 3.814697e-05 | 25.3194 | 25.1221 | 25.16027
2024-04-12 15:44 | 1382.6282 | 29.6011 | 3 | 1 | 3.633519 | 0 | 0 | 0 | 0 | 0 | 0 | 3.814697e-05 | 25.3194 | 25.1221 | 25.16027
2024-04-12 15:44 | 1382.7282 | 29.7011 | 3 | 1 | 3.633513 | 0 | 0 | 0 | 0 | 0 | 0 | 3.814697e-05 | 25.3194 | 25.1221 | 25.16027
2024-04-12 15:44 | 1382.8276 | 29.8005 | 3 | 1 | 3.633508 | 0 | 0 | 0 | 0 | 0 | 0 | 3.814697e-05 | 25.3194 | 25.1221 | 25.16027
2024-04-12 15:44 | 1382.9278 | 29.9007 | 3 | 1 | 3.63359 | 0 | 0 | 0 | 0 | 0 | 0 | 3.814697e-05 | 25.28406 | 25.1221 | 25.16027
2024-04-12 15:44 | 1383.0274 | 30.0003 | 3 | 1 | 3.633601 | 0 | 0 | 0 | 0 | 0 | 0 | 3.814697e-05 | 25.28406 | 25.1221 | 25.16027
2024-04-12 15:44 | 1383.0287 | 30.0016 | 3 | 1 | 3.633622 | 0 | 0 | 0 | 0 | 0 | 0 | 3.814697e-05 | 25.28406 | 25.1221 | 25.16027