## Global_Info
TEST REPORT
|  |  | 20240411_v4_EIS400V | Serial Number |  | C:\ArbinSoftware\DataPro\Result\EIS_15\20240411_v4_EIS400V
|  |  | 2024-04-18 | 207487
Channel | Start DateTime | Schedule File Name | Creator | Comments | Software Version | Schedule Version | MASS | Specific Capacity | Capacity | Item ID | Has Aux | Has Specail | Log Aux Data Flag | Log Special Flag
1 | 2024-04-11 16:45 | INR21700_m50T\2nd_life_EIS\EIS_general.sdu |  |  | PV7.0 Build: 181116USB | Schedule Version 7.00.15 | 0 | 0 | 4 |  | 3 | 0 | TRUE | TRUE
Note on G2: Click to open file path

## ACIM_Chan1
Device_ID | Test_ID | Channel_ID | Cycle_ID | Step_ID | Pt | Freq | Zmod | Zphz
Gamry_1 | 1536 | 0 | 1 | 2 | 0 | 10019.53 | 0.0478627 | 49.15151
Gamry_1 | 1536 | 0 | 1 | 2 | 1 | 7207.031 | 0.0395518 | 43.4189
Gamry_1 | 1536 | 0 | 1 | 2 | 2 | 5150.463 | 0.0335163 | 36.73137
Gamry_1 | 1536 | 0 | 1 | 2 | 3 | 3715.701 | 0.0295794 | 29.66332
Gamry_1 | 1536 | 0 | 1 | 2 | 4 | 2686.738 | 0.0271773 | 22.7195
Gamry_1 | 1536 | 0 | 1 | 2 | 5 | 1933.594 | 0.0258544 | 16.40839
Gamry_1 | 1536 | 0 | 1 | 2 | 6 | 1395.089 | 0.0252459 | 11.35712
Gamry_1 | 1536 | 0 | 1 | 2 | 7 | 1000.702 | 0.0250678 | 7.38497
Gamry_1 | 1536 | 0 | 1 | 2 | 8 | 716.9117 | 0.0251153 | 4.473035
Gamry_1 | 1536 | 0 | 1 | 2 | 9 | 520.8333 | 0.0252688 | 2.481577
Gamry_1 | 1536 | 0 | 1 | 2 | 10 | 372.8693 | 0.0255235 | 0.8952134
Gamry_1 | 1536 | 0 | 1 | 2 | 11 | 269.3965 | 0.0257453 | -0.0918086
Gamry_1 | 1536 | 0 | 1 | 2 | 12 | 193.6983 | 0.0260052 | -0.8765035
Gamry_1 | 1536 | 0 | 1 | 2 | 13 | 139.2327 | 0.0262594 | -1.373088
Gamry_1 | 1536 | 0 | 1 | 2 | 14 | 99.734 | 0.0265386 | -1.811298
Gamry_1 | 1536 | 0 | 1 | 2 | 15 | 72.11539 | 0.0267876 | -2.08085
Gamry_1 | 1536 | 0 | 1 | 2 | 16 | 49.86702 | 0.0271066 | -2.293617
Gamry_1 | 1536 | 0 | 1 | 2 | 17 | 37.5 | 0.0273674 | -2.406458
Gamry_1 | 1536 | 0 | 1 | 2 | 18 | 27.25291 | 0.0276518 | -2.561276
Gamry_1 | 1536 | 0 | 1 | 2 | 19 | 19.29012 | 0.0279979 | -2.695346
Gamry_1 | 1536 | 0 | 1 | 2 | 20 | 13.95089 | 0.0283094 | -2.533114
Gamry_1 | 1536 | 0 | 1 | 2 | 21 | 9.9734 | 0.0286425 | -2.449837
Gamry_1 | 1536 | 0 | 1 | 2 | 22 | 7.233796 | 0.028857 | -2.394351
Gamry_1 | 1536 | 0 | 1 | 2 | 23 | 5.196785 | 0.0290855 | -2.046207
Gamry_1 | 1536 | 0 | 1 | 2 | 24 | 3.720238 | 0.0293707 | -1.93547
Gamry_1 | 1536 | 0 | 1 | 2 | 25 | 2.689329 | 0.0294971 | -1.623325
Gamry_1 | 1536 | 0 | 1 | 2 | 26 | 1.929012 | 0.0296416 | -1.758844
Gamry_1 | 1536 | 0 | 1 | 2 | 27 | 1.395089 | 0.0298509 | -1.751711
Gamry_1 | 1536 | 0 | 1 | 2 | 28 | 0.997765 | 0.0299328 | -1.778025
Gamry_1 | 1536 | 0 | 1 | 2 | 29 | 0.7233796 | 0.0300457 | -1.811238
Gamry_1 | 1536 | 0 | 1 | 2 | 30 | 0.5185288 | 0.0302908 | -1.922754
Gamry_1 | 1536 | 0 | 1 | 2 | 31 | 0.3732086 | 0.0304515 | -2.299303
Gamry_1 | 1536 | 0 | 1 | 2 | 32 | 0.2687787 | 0.0306235 | -2.670466
Gamry_1 | 1536 | 0 | 1 | 2 | 33 | 0.1933787 | 0.0308672 | -3.055289
Gamry_1 | 1536 | 0 | 1 | 2 | 34 | 0.1391776 | 0.0311664 | -3.573845
Gamry_1 | 1536 | 0 | 1 | 2 | 35 | 0.1001603 | 0.0315051 | -4.14872
Gamry_1 | 1536 | 0 | 1 | 2 | 36 | 0.0719825 | 0.0319721 | -4.885532
Gamry_1 | 1536 | 0 | 1 | 2 | 37 | 0.051807 | 0.0324429 | -5.765793
Gamry_1 | 1536 | 0 | 1 | 2 | 38 | 0.0372971 | 0.0330613 | -6.74041
Gamry_1 | 1536 | 0 | 1 | 2 | 39 | 0.0268286 | 0.0338336 | -7.882163
Gamry_1 | 1536 | 0 | 1 | 2 | 40 | 0.0193124 | 0.0347033 | -9.098804
Gamry_1 | 1536 | 0 | 1 | 2 | 41 | 0.0138979 | 0.0357429 | -10.59346
Gamry_1 | 1536 | 0 | 1 | 2 | 42 | 0.0100006 | 0.0370372 | -12.36832
Note on A1: Device_ID
Note on B1: Test_ID
Note on C1: Channel_ID
Note on D1: Cycle_ID
Note on E1: Step_ID
Note on F1: Pt
Note on G1: Freq
Note on H1: Zmod
Note on I1: Zphz

## Channel_1_1
Date_Time | Test_Time(s) | Step_Time(s) | Step_Index | Cycle_Index | Voltage(V) | Current(A) | Charge_Capacity(Ah) | Discharge_Capacity(Ah) | Charge_Energy(Wh) | Discharge_Energy(Wh) | Internal Resistance(Ohm) | dV/dt(V/s) | Aux_Temperature(¡æ)_1 | Aux_Temperature(¡æ)_2 | Aux_Temperature(¡æ)_3
2024-04-11 16:31 | 0.1 | 0.0998 | 1 | 1 | 4.003433 | 0 | 0 | 0 | 0 | 0 | 0 | 0 | 25.23763 | 25.37575 | 25.47097
2024-04-11 16:31 | 0.202 | 0.2018 | 1 | 1 | 4.003355 | 0 | 0 | 0 | 0 | 0 | 0 | 0 | 25.23763 | 25.37575 | 25.47097
2024-04-11 16:31 | 0.301 | 0.3008 | 1 | 1 | 4.003483 | 0 | 0 | 0 | 0 | 0 | 0 | 0 | 25.23763 | 25.37575 | 25.47097
2024-04-11 16:31 | 0.4002 | 0.4 | 1 | 1 | 4.003379 | 0 | 0 | 0 | 0 | 0 | 0 | 0 | 25.23763 | 25.37575 | 25.47097
2024-04-11 16:31 | 0.5022 | 0.502 | 1 | 1 | 4.003378 | 0 | 0 | 0 | 0 | 0 | 0 | 0 | 25.23763 | 25.37575 | 25.47097
2024-04-11 16:31 | 0.6008 | 0.6006 | 1 | 1 | 4.003294 | 0 | 0 | 0 | 0 | 0 | 0 | 0 | 25.23763 | 25.37575 | 25.47097
2024-04-11 16:31 | 0.7018 | 0.7016 | 1 | 1 | 4.003435 | 0 | 0 | 0 | 0 | 0 | 0 | 0 | 25.23763 | 25.37575 | 25.47097
2024-04-11 16:31 | 0.801 | 0.8008 | 1 | 1 | 4.003287 | 0 | 0 | 0 | 0 | 0 | 0 | 0 | 25.23763 | 25.37575 | 25.47097
2024-04-11 16:31 | 0.9002 | 0.9 | 1 | 1 | 4.003394 | 0 | 0 | 0 | 0 | 0 | 0 | -8.096875e-08 | 25.23763 | 25.37575 | 25.47097
2024-04-11 16:31 | 1.001 | 1.0008 | 1 | 1 | 4.003385 | 0 | 0 | 0 | 0 | 0 | 0 | -1.632434e-07 | 25.2581 | 25.37575 | 25.47097
2024-04-11 16:31 | 1.0024 | 1.0022 | 1 | 1 | 4.003404 | 0 | 0 | 0 | 0 | 0 | 0 | -1.643861e-07 | 25.25812 | 25.37575 | 25.47097
2024-04-11 16:31 | 1.0214 | 0.0014 | 2 | 1 | 4.003378 | 0 | 0 | 0 | 0 | 0 | 0 | -1.798943e-07 | 25.25812 | 25.37575 | 25.47097
2024-04-11 16:32 | 61.0224 | 60.0024 | 2 | 1 | 4.009803 | 0 | 0 | 0 | 0 | 0 | 0 | -4.915374e-05 | 25.25188 | 25.37373 | 25.46896
2024-04-11 16:33 | 121.0249 | 120.0049 | 2 | 1 | 3.997223 | 0 | 0 | 0 | 0 | 0 | 0 | -9.812882e-05 | 25.24564 | 25.37172 | 25.46695
2024-04-11 16:34 | 181.0268 | 180.0068 | 2 | 1 | 3.999664 | 0 | 0 | 0 | 0 | 0 | 0 | -0.0001471034 | 25.2394 | 25.3697 | 25.46493
2024-04-11 16:35 | 241.0274 | 240.0074 | 2 | 1 | 4.00953 | 0 | 0 | 0 | 0 | 0 | 0 | -0.0001960769 | 25.23316 | 25.36769 | 25.46292
2024-04-11 16:36 | 301.0291 | 300.0091 | 2 | 1 | 4.009931 | 0 | 0 | 0 | 0 | 0 | 0 | -0.0002450513 | 25.22692 | 25.36567 | 25.4609
2024-04-11 16:37 | 361.0318 | 360.0118 | 2 | 1 | 3.99878 | 0 | 0 | 0 | 0 | 0 | 0 | -0.0002940266 | 25.22068 | 25.36366 | 25.45889
2024-04-11 16:38 | 421.0346 | 420.0146 | 2 | 1 | 4.008562 | 0 | 0 | 0 | 0 | 0 | 0 | -0.0003430019 | 25.21444 | 25.36165 | 25.45687
2024-04-11 16:39 | 481.0366 | 480.0166 | 2 | 1 | 4.001176 | 0 | 0 | 0 | 0 | 0 | 0 | -0.0003919766 | 25.2082 | 25.35963 | 25.45486
2024-04-11 16:40 | 541.0382 | 540.0182 | 2 | 1 | 4.002335 | 0 | 0 | 0 | 0 | 0 | 0 | -0.0004409509 | 25.20196 | 25.35762 | 25.45285
2024-04-11 16:41 | 601.0386 | 600.0186 | 2 | 1 | 3.997668 | 0 | 0 | 0 | 0 | 0 | 0 | -0.0004899243 | 25.19572 | 25.3556 | 25.45083
2024-04-11 16:42 | 661.0397 | 660.0197 | 2 | 1 | 4.002758 | 0 | 0 | 0 | 0 | 0 | 0 | -0.0005388982 | 25.18948 | 25.35359 | 25.44882
2024-04-11 16:43 | 721.0399 | 720.0199 | 2 | 1 | 4.007573 | 0 | 0 | 0 | 0 | 0 | 0 | -0.0005878714 | 25.18324 | 25.35157 | 25.4468
2024-04-11 16:44 | 781.0415 | 780.0215 | 2 | 1 | 4.000476 | 0 | 0 | 0 | 0 | 0 | 0 | -0.0006368457 | 25.177 | 25.34956 | 25.44479
2024-04-11 16:45 | 841.0433 | 840.0233 | 2 | 1 | 3.997208 | 0 | 0 | 0 | 0 | 0 | 0 | -0.0006858202 | 25.17076 | 25.34754 | 25.44278
2024-04-11 16:46 | 901.044 | 900.024 | 2 | 1 | 4.000803 | 0 | 0 | 0 | 0 | 0 | 0 | -0.0007347938 | 25.16452 | 25.34553 | 25.44076
2024-04-11 16:47 | 961.0452 | 960.0252 | 2 | 1 | 4.00792 | 0 | 0 | 0 | 0 | 0 | 0 | -0.0007837678 | 25.15828 | 25.34352 | 25.43875
2024-04-11 16:48 | 1021.0474 | 1020.0274 | 2 | 1 | 4.010233 | 0 | 0 | 0 | 0 | 0 | 0 | -0.0008327427 | 25.15204 | 25.3415 | 25.43673
2024-04-11 16:49 | 1081.0485 | 1080.0285 | 2 | 1 | 3.997167 | 0 | 0 | 0 | 0 | 0 | 0 | -0.0008817166 | 25.1458 | 25.33949 | 25.43472
2024-04-11 16:50 | 1141.0499 | 1140.0299 | 2 | 1 | 4.009534 | 0 | 0 | 0 | 0 | 0 | 0 | -0.0009306908 | 25.13956 | 25.33747 | 25.43271
2024-04-11 16:51 | 1201.0502 | 1200.0302 | 2 | 1 | 4.002838 | 0 | 0 | 0 | 0 | 0 | 0 | -0.000979664 | 25.13332 | 25.33546 | 25.43069
2024-04-11 16:52 | 1261.0504 | 1260.0304 | 2 | 1 | 4.001305 | 0 | 0 | 0 | 0 | 0 | 0 | -0.001028637 | 25.12708 | 25.33344 | 25.42868
2024-04-11 16:53 | 1305.912152 | 0.0999 | 3 | 1 | 4.003027 | 0 | 0 | 0 | 0 | 0 | 0 | -0.001065254 | 25.12242 | 25.33194 | 25.42717
2024-04-11 16:53 | 1306.013352 | 0.2011 | 3 | 1 | 4.003033 | 0 | 0 | 0 | 0 | 0 | 0 | -0.0009043654 | 25.12242 | 25.33194 | 25.42717
2024-04-11 16:53 | 1306.112752 | 0.3005 | 3 | 1 | 4.003035 | 0 | 0 | 0 | 0 | 0 | 0 | -0.0007463383 | 25.12242 | 25.33194 | 25.42717
2024-04-11 16:53 | 1306.212952 | 0.4007 | 3 | 1 | 4.003024 | 0 | 0 | 0 | 0 | 0 | 0 | -0.0005870393 | 25.12242 | 25.33194 | 25.42717
2024-04-11 16:53 | 1306.313752 | 0.5015 | 3 | 1 | 4.002893 | 0 | 0 | 0 | 0 | 0 | 0 | -0.0004267864 | 25.12242 | 25.33194 | 25.42717
2024-04-11 16:53 | 1306.412552 | 0.6003 | 3 | 1 | 4.002983 | 0 | 0 | 0 | 0 | 0 | 0 | -0.0002697132 | 25.12242 | 25.33194 | 25.42717
2024-04-11 16:53 | 1306.513252 | 0.701 | 3 | 1 | 4.003027 | 0 | 0 | 0 | 0 | 0 | 0 | -0.0001096193 | 25.12242 | 25.33194 | 25.42717
2024-04-11 16:53 | 1306.612352 | 0.8001 | 3 | 1 | 4.003078 | 0 | 0 | 0 | 0 | 0 | 0 | 4.793093e-05 | 25.12242 | 25.33194 | 25.42717
2024-04-11 16:53 | 1306.714152 | 0.9019 | 3 | 1 | 4.002905 | 0 | 0 | 0 | 0 | 0 | 0 | 0.0002097736 | 25.12242 | 25.33194 | 25.42717
2024-04-11 16:53 | 1306.812552 | 1.0003 | 3 | 1 | 4.003173 | 0 | 0 | 0 | 0 | 0 | 0 | 0.0003662109375 | 25.12242 | 25.33194 | 25.42717
2024-04-11 16:53 | 1306.912952 | 1.1007 | 3 | 1 | 4.002968 | 0 | 0 | 0 | 0 | 0 | 0 | 0.0003196198 | 25.12242 | 25.33194 | 25.42717
2024-04-11 16:53 | 1307.013952 | 1.2017 | 3 | 1 | 4.003018 | 0 | 0 | 0 | 0 | 0 | 0 | 0.0002727502 | 25.12242 | 25.33194 | 25.42717
2024-04-11 16:53 | 1307.112152 | 1.2999 | 3 | 1 | 4.003132 | 0 | 0 | 0 | 0 | 0 | 0 | 0.0002271799 | 25.12242 | 25.33194 | 25.42717
2024-04-11 16:53 | 1307.213952 | 1.4017 | 3 | 1 | 4.003022 | 0 | 0 | 0 | 0 | 0 | 0 | 0.0001799391 | 25.12242 | 25.33194 | 25.42717
2024-04-11 16:53 | 1307.312552 | 1.5003 | 3 | 1 | 4.003139 | 0 | 0 | 0 | 0 | 0 | 0 | 0.0001341833 | 25.12242 | 25.33194 | 25.42717
2024-04-11 16:53 | 1307.413352 | 1.6011 | 3 | 1 | 4.003151 | 0 | 0 | 0 | 0 | 0 | 0 | 8.740647e-05 | 25.20036 | 25.33194 | 25.42717
2024-04-11 16:53 | 1307.512952 | 1.7007 | 3 | 1 | 4.003013 | 0 | 0 | 0 | 0 | 0 | 0 | 4.118656e-05 | 25.20036 | 25.33194 | 25.42717
2024-04-11 16:53 | 1307.612552 | 1.8003 | 3 | 1 | 4.003108 | 0 | 0 | 0 | 0 | 0 | 0 | -5.033355e-06 | 25.20036 | 25.33194 | 25.42717
2024-04-11 16:53 | 1307.712752 | 1.9005 | 3 | 1 | 4.002969 | 0 | 0 | 0 | 0 | 0 | 0 | -5.15317e-05 | 25.20036 | 25.33194 | 25.42717
2024-04-11 16:53 | 1307.812352 | 2.0001 | 3 | 1 | 4.003102 | 0 | 0 | 0 | 0 | 0 | 0 | -9.775162e-05 | 25.20036 | 25.33194 | 25.42717
2024-04-11 16:53 | 1307.913352 | 2.1011 | 3 | 1 | 4.002993 | 0 | 0 | 0 | 0 | 0 | 0 | -7.492102e-05 | 25.20036 | 25.33194 | 25.42717
2024-04-11 16:53 | 1308.012952 | 2.2007 | 3 | 1 | 4.003075 | 0 | 0 | 0 | 0 | 0 | 0 | -5.240688e-05 | 25.20036 | 25.33194 | 25.42717
2024-04-11 16:53 | 1308.112552 | 2.3003 | 3 | 1 | 4.003063 | 0 | 0 | 0 | 0 | 0 | 0 | -2.989274e-05 | 25.20036 | 25.33194 | 25.42717
2024-04-11 16:53 | 1308.212152 | 2.3999 | 3 | 1 | 4.003059 | 0 | 0 | 0 | 0 | 0 | 0 | -7.378603e-06 | 25.20036 | 25.33194 | 25.42717
2024-04-11 16:53 | 1308.312152 | 2.4999 | 3 | 1 | 4.00288 | 0 | 0 | 0 | 0 | 0 | 0 | 1.522595e-05 | 25.20036 | 25.33194 | 25.42717
2024-04-11 16:53 | 1308.412752 | 2.6005 | 3 | 1 | 4.002898 | 0 | 0 | 0 | 0 | 0 | 0 | 3.796614e-05 | 25.20036 | 25.33194 | 25.42717
2024-04-11 16:53 | 1308.513752 | 2.7015 | 3 | 1 | 4.003126 | 0 | 0 | 0 | 0 | 0 | 0 | 6.079674e-05 | 25.20036 | 25.35276 | 25.42717
2024-04-11 16:53 | 1308.613152 | 2.8009 | 3 | 1 | 4.00303 | 0 | 0 | 0 | 0 | 0 | 0 | 8.326567e-05 | 25.20036 | 25.35276 | 25.44799
2024-04-11 16:53 | 1308.712352 | 2.9001 | 3 | 1 | 4.003188 | 0 | 0 | 0 | 0 | 0 | 0 | 0.0001056894 | 25.20036 | 25.35276 | 25.44799
2024-04-11 16:53 | 1308.814352 | 3.0021 | 3 | 1 | 4.003086 | 0 | 0 | 0 | 0 | 0 | 0 | 0.000128746 | 25.20036 | 25.35276 | 25.44799
2024-04-11 16:53 | 1308.912552 | 3.1003 | 3 | 1 | 4.003093 | 0 | 0 | 0 | 0 | 0 | 0 | 0.0001117212 | 25.20036 | 25.35276 | 25.44799
2024-04-11 16:53 | 1309.012152 | 3.1999 | 3 | 1 | 4.002975 | 0 | 0 | 0 | 0 | 0 | 0 | 9.445359e-05 | 25.20036 | 25.35276 | 25.44799
2024-04-11 16:53 | 1309.112152 | 3.2999 | 3 | 1 | 4.003187 | 0 | 0 | 0 | 0 | 0 | 0 | 7.711666e-05 | 25.20036 | 25.35276 | 25.44799
2024-04-11 16:53 | 1309.212752 | 3.4005 | 3 | 1 | 4.003196 | 0 | 0 | 0 | 0 | 0 | 0 | 5.967571e-05 | 25.20036 | 25.35276 | 25.44799
2024-04-11 16:53 | 1309.312352 | 3.5001 | 3 | 1 | 4.003031 | 0 | 0 | 0 | 0 | 0 | 0 | 4.240813e-05 | 25.20036 | 25.35276 | 25.44799
2024-04-11 16:53 | 1309.412552 | 3.6003 | 3 | 1 | 4.003003 | 0 | 0 | 0 | 0 | 0 | 0 | 2.503653e-05 | 25.20036 | 25.35276 | 25.44799
2024-04-11 16:53 | 1309.513152 | 3.7009 | 3 | 1 | 4.003084 | 0 | 0 | 0 | 0 | 0 | 0 | 7.59558e-06 | 25.20036 | 25.35276 | 25.44799
2024-04-11 16:53 | 1309.614152 | 3.8019 | 3 | 1 | 4.003092 | 0 | 0 | 0 | 0 | 0 | 0 | -9.914717e-06 | 25.20036 | 25.35276 | 25.44799
2024-04-11 16:53 | 1309.713752 | 3.9015 | 3 | 1 | 4.003051 | 0 | 0 | 0 | 0 | 0 | 0 | -2.71823e-05 | 25.20036 | 25.35276 | 25.44799
2024-04-11 16:53 | 1309.812752 | 4.0005 | 3 | 1 | 4.003078 | 0 | 0 | 0 | 0 | 0 | 0 | -4.434586e-05 | 25.20036 | 25.35276 | 25.44799
2024-04-11 16:53 | 1309.912352 | 4.1001 | 3 | 1 | 4.003053 | 0 | 0 | 0 | 0 | 0 | 0 | -4.116573e-05 | 25.20036 | 25.35276 | 25.44799
2024-04-11 16:53 | 1310.013952 | 4.2017 | 3 | 1 | 4.003041 | 0 | 0 | 0 | 0 | 0 | 0 | -3.792175e-05 | 25.20036 | 25.35276 | 25.44799
2024-04-11 16:53 | 1310.112552 | 4.3003 | 3 | 1 | 4.003109 | 0 | 0 | 0 | 0 | 0 | 0 | -3.477356e-05 | 25.20036 | 25.35276 | 25.44799
2024-04-11 16:53 | 1310.214152 | 4.4019 | 3 | 1 | 4.00304 | 0 | 0 | 0 | 0 | 0 | 0 | -3.152958e-05 | 25.20036 | 25.35276 | 25.44799
2024-04-11 16:53 | 1310.313552 | 4.5013 | 3 | 1 | 4.002974 | 0 | 0 | 0 | 0 | 0 | 0 | -2.835585e-05 | 25.20219 | 25.35276 | 25.44799
2024-04-11 16:53 | 1310.412952 | 4.6007 | 3 | 1 | 4.003113 | 0 | 0 | 0 | 0 | 0 | 0 | -2.518211e-05 | 25.20219 | 25.35276 | 25.44799
2024-04-11 16:53 | 1310.512952 | 4.7007 | 3 | 1 | 4.003159 | 0 | 0 | 0 | 0 | 0 | 0 | -2.198922e-05 | 25.20219 | 25.35276 | 25.44799
2024-04-11 16:53 | 1310.612352 | 4.8001 | 3 | 1 | 4.003154 | 0 | 0 | 0 | 0 | 0 | 0 | -1.881548e-05 | 25.20219 | 25.35276 | 25.44799
2024-04-11 16:53 | 1310.712952 | 4.9007 | 3 | 1 | 4.00307 | 0 | 0 | 0 | 0 | 0 | 0 | -1.560343e-05 | 25.20219 | 25.35276 | 25.44799
2024-04-11 16:53 | 1310.813352 | 5.0011 | 3 | 1 | 4.003088 | 0 | 0 | 0 | 0 | 0 | 0 | -1.239777e-05 | 25.20219 | 25.35276 | 25.44799
2024-04-11 16:53 | 1310.913552 | 5.1013 | 3 | 1 | 4.00304 | 0 | 0 | 0 | 0 | 0 | 0 | -1.799239e-05 | 25.20219 | 25.35276 | 25.44799
2024-04-11 16:53 | 1311.012952 | 5.2007 | 3 | 1 | 4.003096 | 0 | 0 | 0 | 0 | 0 | 0 | -2.354236e-05 | 25.20219 | 25.35276 | 25.44799
2024-04-11 16:53 | 1311.112152 | 5.2999 | 3 | 1 | 4.003126 | 0 | 0 | 0 | 0 | 0 | 0 | -2.908115e-05 | 25.20219 | 25.35276 | 25.44799
2024-04-11 16:53 | 1311.213152 | 5.4009 | 3 | 1 | 4.003096 | 0 | 0 | 0 | 0 | 0 | 0 | -3.472045e-05 | 25.20219 | 25.35276 | 25.44799
2024-04-11 16:53 | 1311.312352 | 5.5001 | 3 | 1 | 4.003118 | 0 | 0 | 0 | 0 | 0 | 0 | -4.025924e-05 | 25.20219 | 25.34032 | 25.44799
2024-04-11 16:53 | 1311.412552 | 5.6003 | 3 | 1 | 4.003077 | 0 | 0 | 0 | 0 | 0 | 0 | -4.585387e-05 | 25.20219 | 25.34032 | 25.44799
2024-04-11 16:53 | 1311.513152 | 5.7009 | 3 | 1 | 4.003136 | 0 | 0 | 0 | 0 | 0 | 0 | -5.147083e-05 | 25.20219 | 25.34032 | 25.44982
2024-04-11 16:53 | 1311.612552 | 5.8003 | 3 | 1 | 4.003221 | 0 | 0 | 0 | 0 | 0 | 0 | -5.702079e-05 | 25.20219 | 25.34032 | 25.44982
2024-04-11 16:53 | 1311.712552 | 5.9003 | 3 | 1 | 4.003063 | 0 | 0 | 0 | 0 | 0 | 0 | -6.260425e-05 | 25.20219 | 25.34032 | 25.44982
2024-04-11 16:53 | 1311.812552 | 6.0003 | 3 | 1 | 4.003119 | 0 | 0 | 0 | 0 | 0 | 0 | -6.818771e-05 | 25.20219 | 25.34032 | 25.44982
2024-04-11 16:53 | 1311.912952 | 6.1007 | 3 | 1 | 4.002975 | 0 | 0 | 0 | 0 | 0 | 0 | -3.524833e-05 | 25.20219 | 25.34032 | 25.44982
2024-04-11 16:53 | 1312.012352 | 6.2001 | 3 | 1 | 4.003073 | 0 | 0 | 0 | 0 | 0 | 0 | -2.637032e-06 | 25.20219 | 25.34032 | 25.44982
2024-04-11 16:53 | 1312.113152 | 6.3009 | 3 | 1 | 4.003018 | 0 | 0 | 0 | 0 | 0 | 0 | 3.043358e-05 | 25.20219 | 25.34032 | 25.44982
2024-04-11 16:53 | 1312.212352 | 6.4001 | 3 | 1 | 4.003093 | 0 | 0 | 0 | 0 | 0 | 0 | 6.297927e-05 | 25.20219 | 25.34032 | 25.44982
2024-04-11 16:53 | 1312.312752 | 6.5005 | 3 | 1 | 4.003221 | 0 | 0 | 0 | 0 | 0 | 0 | 9.591865e-05 | 25.20219 | 25.34032 | 25.44982
2024-04-11 16:53 | 1312.412752 | 6.6005 | 3 | 1 | 4.003079 | 0 | 0 | 0 | 0 | 0 | 0 | 0.0001287268 | 25.20219 | 25.34032 | 25.44982
2024-04-11 16:53 | 1312.512152 | 6.6999 | 3 | 1 | 4.002997 | 0 | 0 | 0 | 0 | 0 | 0 | 0.0001613381 | 25.20219 | 25.34032 | 25.44982
2024-04-11 16:53 | 1312.612752 | 6.8005 | 3 | 1 | 4.003014 | 0 | 0 | 0 | 0 | 0 | 0 | 0.0001943431 | 25.20219 | 25.34032 | 25.44982
2024-04-11 16:53 | 1312.712952 | 6.9007 | 3 | 1 | 4.003235 | 0 | 0 | 0 | 0 | 0 | 0 | 0.0002272169 | 25.20219 | 25.34032 | 25.44982
2024-04-11 16:53 | 1312.813952 | 7.0017 | 3 | 1 | 4.003186 | 0 | 0 | 0 | 0 | 0 | 0 | 0.0002603531 | 25.20219 | 25.34032 | 25.44982
2024-04-11 16:53 | 1312.913152 | 7.1009 | 3 | 1 | 4.003158 | 0 | 0 | 0 | 0 | 0 | 0 | 0.0002186771 | 25.20219 | 25.34032 | 25.44982
2024-04-11 16:53 | 1313.012552 | 7.2003 | 3 | 1 | 4.003081 | 0 | 0 | 0 | 0 | 0 | 0 | 0.0001769171 | 25.20219 | 25.34032 | 25.44982
2024-04-11 16:53 | 1313.112752 | 7.3005 | 3 | 1 | 4.003116 | 0 | 0 | 0 | 0 | 0 | 0 | 0.000134821 | 25.13578 | 25.34032 | 25.44982
2024-04-11 16:53 | 1313.214352 | 7.4021 | 3 | 1 | 4.002975 | 0 | 0 | 0 | 0 | 0 | 0 | 9.21367e-05 | 25.13578 | 25.34032 | 25.44982
2024-04-11 16:53 | 1313.312352 | 7.5001 | 3 | 1 | 4.003163 | 0 | 0 | 0 | 0 | 0 | 0 | 5.096486e-05 | 25.13578 | 25.34032 | 25.44982
2024-04-11 16:53 | 1313.412952 | 7.6007 | 3 | 1 | 4.003111 | 0 | 0 | 0 | 0 | 0 | 0 | 8.700703e-06 | 25.13578 | 25.34032 | 25.44982
2024-04-11 16:53 | 1313.512352 | 7.7001 | 3 | 1 | 4.003304 | 0 | 0 | 0 | 0 | 0 | 0 | -3.305931e-05 | 25.13578 | 25.34032 | 25.44982
2024-04-11 16:53 | 1313.612352 | 7.8001 | 3 | 1 | 4.003119 | 0 | 0 | 0 | 0 | 0 | 0 | -7.507139e-05 | 25.13578 | 25.34032 | 25.44982
2024-04-11 16:53 | 1313.712352 | 7.9001 | 3 | 1 | 4.003154 | 0 | 0 | 0 | 0 | 0 | 0 | -0.0001170835 | 25.13578 | 25.34032 | 25.44982
2024-04-11 16:53 | 1313.812752 | 8.0005 | 3 | 1 | 4.003052 | 0 | 0 | 0 | 0 | 0 | 0 | -0.0001592636 | 25.13578 | 25.34032 | 25.44982
2024-04-11 16:53 | 1313.912152 | 8.0999 | 3 | 1 | 4.003098 | 0 | 0 | 0 | 0 | 0 | 0 | -0.000138098 | 25.13578 | 25.34032 | 25.44982
2024-04-11 16:53 | 1314.012952 | 8.2007 | 3 | 1 | 4.003165 | 0 | 0 | 0 | 0 | 0 | 0 | -0.0001166344 | 25.13578 | 25.34032 | 25.44982
2024-04-11 16:53 | 1314.112952 | 8.3007 | 3 | 1 | 4.00312 | 0 | 0 | 0 | 0 | 0 | 0 | -9.534104e-05 | 25.13578 | 25.35957 | 25.44982
2024-04-11 16:53 | 1314.212352 | 8.4001 | 3 | 1 | 4.002906 | 0 | 0 | 0 | 0 | 0 | 0 | -7.417547e-05 | 25.13578 | 25.35957 | 25.44982
2024-04-11 16:53 | 1314.313152 | 8.5009 | 3 | 1 | 4.00315 | 0 | 0 | 0 | 0 | 0 | 0 | -5.27118e-05 | 25.13578 | 25.35957 | 25.44766
2024-04-11 16:53 | 1314.413352 | 8.6011 | 3 | 1 | 4.003226 | 0 | 0 | 0 | 0 | 0 | 0 | -3.137589e-05 | 25.13578 | 25.35957 | 25.44766
2024-04-11 16:53 | 1314.512152 | 8.6999 | 3 | 1 | 4.003254 | 0 | 0 | 0 | 0 | 0 | 0 | -1.033808e-05 | 25.13578 | 25.35957 | 25.44766
2024-04-11 16:53 | 1314.612752 | 8.8005 | 3 | 1 | 4.003145 | 0 | 0 | 0 | 0 | 0 | 0 | 1.108301e-05 | 25.13578 | 25.35957 | 25.44766
2024-04-11 16:53 | 1314.712152 | 8.8999 | 3 | 1 | 4.003054 | 0 | 0 | 0 | 0 | 0 | 0 | 3.224858e-05 | 25.13578 | 25.35957 | 25.44766
2024-04-11 16:53 | 1314.813752 | 9.0015 | 3 | 1 | 4.003195 | 0 | 0 | 0 | 0 | 0 | 0 | 5.38826e-05 | 25.13578 | 25.35957 | 25.44766
2024-04-11 16:53 | 1314.912552 | 9.1003 | 3 | 1 | 4.003054 | 0 | 0 | 0 | 0 | 0 | 0 | 4.85526e-05 | 25.13578 | 25.35957 | 25.44766
2024-04-11 16:53 | 1315.012352 | 9.2001 | 3 | 1 | 4.002905 | 0 | 0 | 0 | 0 | 0 | 0 | 4.316866e-05 | 25.13578 | 25.35957 | 25.44766
2024-04-11 16:53 | 1315.114152 | 9.3019 | 3 | 1 | 4.003274 | 0 | 0 | 0 | 0 | 0 | 0 | 3.767682e-05 | 25.13578 | 25.35957 | 25.44766
2024-04-11 16:53 | 1315.214152 | 9.4019 | 3 | 1 | 4.003129 | 0 | 0 | 0 | 0 | 0 | 0 | 3.228209e-05 | 25.13578 | 25.35957 | 25.44766
2024-04-11 16:53 | 1315.313552 | 9.5013 | 3 | 1 | 4.003144 | 0 | 0 | 0 | 0 | 0 | 0 | 2.691972e-05 | 25.13578 | 25.35957 | 25.44766
2024-04-11 16:53 | 1315.412552 | 9.6003 | 3 | 1 | 4.003165 | 0 | 0 | 0 | 0 | 0 | 0 | 2.157893e-05 | 25.13578 | 25.35957 | 25.44766
2024-04-11 16:53 | 1315.512152 | 9.6999 | 3 | 1 | 4.003226 | 0 | 0 | 0 | 0 | 0 | 0 | 1.620578e-05 | 25.13578 | 25.35957 | 25.44766
2024-04-11 16:53 | 1315.612152 | 9.7999 | 3 | 1 | 4.003326 | 0 | 0 | 0 | 0 | 0 | 0 | 1.081105e-05 | 25.13578 | 25.35957 | 25.44766
2024-04-11 16:53 | 1315.713152 | 9.9009 | 3 | 1 | 4.003135 | 0 | 0 | 0 | 0 | 0 | 0 | 5.362365e-06 | 25.13578 | 25.35957 | 25.44766
2024-04-11 16:53 | 1315.812552 | 10.0003 | 3 | 1 | 4.003139 | 0 | 0 | 0 | 0 | 0 | 0 | 0 | 25.13578 | 25.35957 | 25.44766
2024-04-11 16:53 | 1315.913552 | 10.1013 | 3 | 1 | 4.003204 | 0 | 0 | 0 | 0 | 0 | 0 | -1.49238e-06 | 25.13578 | 25.35957 | 25.44766
2024-04-11 16:53 | 1316.012752 | 10.2005 | 3 | 1 | 4.003242 | 0 | 0 | 0 | 0 | 0 | 0 | -2.958164e-06 | 25.14881 | 25.35957 | 25.44766
2024-04-11 16:53 | 1316.113152 | 10.3009 | 3 | 1 | 4.003192 | 0 | 0 | 0 | 0 | 0 | 0 | -4.441678e-06 | 25.14881 | 25.35957 | 25.44766
2024-04-11 16:53 | 1316.212552 | 10.4003 | 3 | 1 | 4.003143 | 0 | 0 | 0 | 0 | 0 | 0 | -5.910417e-06 | 25.14881 | 25.35957 | 25.44766
2024-04-11 16:53 | 1316.312952 | 10.5007 | 3 | 1 | 4.003143 | 0 | 0 | 0 | 0 | 0 | 0 | -7.393931e-06 | 25.14881 | 25.35957 | 25.44766
2024-04-11 16:53 | 1316.412152 | 10.5999 | 3 | 1 | 4.00319 | 0 | 0 | 0 | 0 | 0 | 0 | -8.859714e-06 | 25.14881 | 25.35957 | 25.44766
2024-04-11 16:53 | 1316.512752 | 10.7005 | 3 | 1 | 4.003242 | 0 | 0 | 0 | 0 | 0 | 0 | -1.034618e-05 | 25.14881 | 25.35957 | 25.44766
2024-04-11 16:53 | 1316.612152 | 10.7999 | 3 | 1 | 4.003071 | 0 | 0 | 0 | 0 | 0 | 0 | -1.181492e-05 | 25.14881 | 25.35957 | 25.44766
2024-04-11 16:53 | 1316.712352 | 10.9001 | 3 | 1 | 4.003246 | 0 | 0 | 0 | 0 | 0 | 0 | -1.329548e-05 | 25.14881 | 25.35957 | 25.44766
2024-04-11 16:53 | 1316.812952 | 11.0007 | 3 | 1 | 4.003181 | 0 | 0 | 0 | 0 | 0 | 0 | -1.478195e-05 | 25.14881 | 25.35957 | 25.44766
2024-04-11 16:53 | 1316.912352 | 11.1001 | 3 | 1 | 4.00328 | 0 | 0 | 0 | 0 | 0 | 0 | -9.712435e-06 | 25.14881 | 25.35957 | 25.44766
2024-04-11 16:53 | 1317.013152 | 11.2009 | 3 | 1 | 4.003305 | 0 | 0 | 0 | 0 | 0 | 0 | -4.571517e-06 | 25.14881 | 25.33692 | 25.44766
2024-04-11 16:53 | 1317.113552 | 11.3013 | 3 | 1 | 4.003176 | 0 | 0 | 0 | 0 | 0 | 0 | 5.490014e-07 | 25.14881 | 25.33692 | 25.41791
2024-04-11 16:53 | 1317.213852 | 11.4016 | 3 | 1 | 4.003271 | 0 | 0 | 0 | 0 | 0 | 0 | 5.664419e-06 | 25.14881 | 25.33692 | 25.41788
2024-04-11 16:53 | 1317.313552 | 11.5013 | 3 | 1 | 4.003214 | 0 | 0 | 0 | 0 | 0 | 0 | 1.074924e-05 | 25.14881 | 25.33692 | 25.41788
2024-04-11 16:53 | 1317.412352 | 11.6001 | 3 | 1 | 4.00317 | 0 | 0 | 0 | 0 | 0 | 0 | 1.578815e-05 | 25.14881 | 25.33692 | 25.41788
2024-04-11 16:53 | 1317.512752 | 11.7005 | 3 | 1 | 4.003195 | 0 | 0 | 0 | 0 | 0 | 0 | 2.090867e-05 | 25.14881 | 25.33692 | 25.41788
2024-04-11 16:53 | 1317.613352 | 11.8011 | 3 | 1 | 4.003252 | 0 | 0 | 0 | 0 | 0 | 0 | 2.603939e-05 | 25.14881 | 25.33692 | 25.41788
2024-04-11 16:53 | 1317.713952 | 11.9017 | 3 | 1 | 4.003098 | 0 | 0 | 0 | 0 | 0 | 0 | 3.117011e-05 | 25.14881 | 25.33692 | 25.41788
2024-04-11 16:53 | 1317.813352 | 12.0011 | 3 | 1 | 4.003358 | 0 | 0 | 0 | 0 | 0 | 0 | 3.623962e-05 | 25.14881 | 25.33692 | 25.41788
2024-04-11 16:53 | 1317.913152 | 12.1009 | 3 | 1 | 4.003327 | 0 | 0 | 0 | 0 | 0 | 0 | 4.314408e-05 | 25.14881 | 25.33692 | 25.41788
2024-04-11 16:53 | 1318.014152 | 12.2019 | 3 | 1 | 4.003186 | 0 | 0 | 0 | 0 | 0 | 0 | 5.013155e-05 | 25.14881 | 25.33692 | 25.41788
2024-04-11 16:53 | 1318.114152 | 12.3019 | 3 | 1 | 4.003269 | 0 | 0 | 0 | 0 | 0 | 0 | 5.704984e-05 | 25.14881 | 25.33692 | 25.41788
2024-04-11 16:53 | 1318.212552 | 12.4003 | 3 | 1 | 4.003166 | 0 | 0 | 0 | 0 | 0 | 0 | 6.385744e-05 | 25.14881 | 25.33692 | 25.41788
2024-04-11 16:53 | 1318.312752 | 12.5005 | 3 | 1 | 4.003174 | 0 | 0 | 0 | 0 | 0 | 0 | 7.078956e-05 | 25.14881 | 25.33692 | 25.41788
2024-04-11 16:53 | 1318.414152 | 12.6019 | 3 | 1 | 4.00317 | 0 | 0 | 0 | 0 | 0 | 0 | 7.780471e-05 | 25.14881 | 25.33692 | 25.41788
2024-04-11 16:53 | 1318.512552 | 12.7003 | 3 | 1 | 4.003131 | 0 | 0 | 0 | 0 | 0 | 0 | 8.461231e-05 | 25.14881 | 25.33692 | 25.41788
2024-04-11 16:53 | 1318.614152 | 12.8019 | 3 | 1 | 4.003221 | 0 | 0 | 0 | 0 | 0 | 0 | 9.164129e-05 | 25.14881 | 25.33692 | 25.41788
2024-04-11 16:53 | 1318.712152 | 12.8999 | 3 | 1 | 4.003222 | 0 | 0 | 0 | 0 | 0 | 0 | 9.842121e-05 | 25.14881 | 25.33692 | 25.41788
2024-04-11 16:53 | 1318.812752 | 13.0005 | 3 | 1 | 4.003167 | 0 | 0 | 0 | 0 | 0 | 0 | 0.000105381 | 25.16836 | 25.33692 | 25.41788
2024-04-11 16:53 | 1318.913352 | 13.1011 | 3 | 1 | 4.003268 | 0 | 0 | 0 | 0 | 0 | 0 | 8.528166e-05 | 25.16836 | 25.33692 | 25.41788
2024-04-11 16:53 | 1319.014552 | 13.2023 | 3 | 1 | 4.003178 | 0 | 0 | 0 | 0 | 0 | 0 | 6.506243e-05 | 25.16836 | 25.33692 | 25.41788
2024-04-11 16:53 | 1319.112552 | 13.3003 | 3 | 1 | 4.003201 | 0 | 0 | 0 | 0 | 0 | 0 | 4.548254e-05 | 25.16836 | 25.33692 | 25.41788
2024-04-11 16:53 | 1319.213452 | 13.4012 | 3 | 1 | 4.003122 | 0 | 0 | 0 | 0 | 0 | 0 | 2.532325e-05 | 25.16836 | 25.33692 | 25.41788
2024-04-11 16:53 | 1319.313552 | 13.5013 | 3 | 1 | 4.003269 | 0 | 0 | 0 | 0 | 0 | 0 | 5.323792e-06 | 25.16836 | 25.33692 | 25.41788
2024-04-11 16:53 | 1319.413152 | 13.6009 | 3 | 1 | 4.003212 | 0 | 0 | 0 | 0 | 0 | 0 | -1.457577e-05 | 25.16836 | 25.33692 | 25.41788
2024-04-11 16:53 | 1319.512552 | 13.7003 | 3 | 1 | 4.003064 | 0 | 0 | 0 | 0 | 0 | 0 | -3.443537e-05 | 25.16836 | 25.33692 | 25.41788
2024-04-11 16:53 | 1319.613352 | 13.8011 | 3 | 1 | 4.003213 | 0 | 0 | 0 | 0 | 0 | 0 | -5.457468e-05 | 25.16836 | 25.33692 | 25.41788
2024-04-11 16:53 | 1319.714152 | 13.9019 | 3 | 1 | 4.00326 | 0 | 0 | 0 | 0 | 0 | 0 | -7.471399e-05 | 25.16836 | 25.33692 | 25.41788
2024-04-11 16:53 | 1319.812752 | 14.0005 | 3 | 1 | 4.003151 | 0 | 0 | 0 | 0 | 0 | 0 | -9.441376e-05 | 25.16836 | 25.33505 | 25.41788
2024-04-11 16:53 | 1319.913452 | 14.1012 | 3 | 1 | 4.00315 | 0 | 0 | 0 | 0 | 0 | 0 | -7.38828e-05 | 25.16836 | 25.33505 | 25.41788
2024-04-11 16:53 | 1320.014152 | 14.2019 | 3 | 1 | 4.003161 | 0 | 0 | 0 | 0 | 0 | 0 | -5.335184e-05 | 25.16836 | 25.33505 | 25.44455
2024-04-11 16:53 | 1320.113152 | 14.3009 | 3 | 1 | 4.003286 | 0 | 0 | 0 | 0 | 0 | 0 | -3.316748e-05 | 25.16836 | 25.33505 | 25.44455
2024-04-11 16:53 | 1320.214152 | 14.4019 | 3 | 1 | 4.003223 | 0 | 0 | 0 | 0 | 0 | 0 | -1.257535e-05 | 25.16836 | 25.33505 | 25.44455
2024-04-11 16:53 | 1320.312452 | 14.5002 | 3 | 1 | 4.00322 | 0 | 0 | 0 | 0 | 0 | 0 | 7.466289e-06 | 25.16836 | 25.33505 | 25.44455
2024-04-11 16:53 | 1320.413252 | 14.601 | 3 | 1 | 4.003107 | 0 | 0 | 0 | 0 | 0 | 0 | 2.801764e-05 | 25.16836 | 25.33505 | 25.44455
2024-04-11 16:53 | 1320.512752 | 14.7005 | 3 | 1 | 4.003156 | 0 | 0 | 0 | 0 | 0 | 0 | 4.830394e-05 | 25.16836 | 25.33505 | 25.44455
2024-04-11 16:53 | 1320.613552 | 14.8013 | 3 | 1 | 4.003368 | 0 | 0 | 0 | 0 | 0 | 0 | 6.885529e-05 | 25.16836 | 25.33505 | 25.44455
2024-04-11 16:53 | 1320.714152 | 14.9019 | 3 | 1 | 4.003317 | 0 | 0 | 0 | 0 | 0 | 0 | 8.936586e-05 | 25.16836 | 25.33505 | 25.44455
2024-04-11 16:53 | 1320.813752 | 15.0015 | 3 | 1 | 4.003434 | 0 | 0 | 0 | 0 | 0 | 0 | 0.0001096725 | 25.16836 | 25.33505 | 25.44455
2024-04-11 16:53 | 1320.912552 | 15.1003 | 3 | 1 | 4.003086 | 0 | 0 | 0 | 0 | 0 | 0 | 9.873611e-05 | 25.16836 | 25.33505 | 25.44455
2024-04-11 16:53 | 1321.012152 | 15.1999 | 3 | 1 | 4.003159 | 0 | 0 | 0 | 0 | 0 | 0 | 8.771113e-05 | 25.16836 | 25.33505 | 25.44455
2024-04-11 16:53 | 1321.112552 | 15.3003 | 3 | 1 | 4.003222 | 0 | 0 | 0 | 0 | 0 | 0 | 7.659759e-05 | 25.16836 | 25.33505 | 25.44455
2024-04-11 16:53 | 1321.213352 | 15.4011 | 3 | 1 | 4.003226 | 0 | 0 | 0 | 0 | 0 | 0 | 6.543977e-05 | 25.16836 | 25.33505 | 25.44455
2024-04-11 16:53 | 1321.312752 | 15.5005 | 3 | 1 | 4.003249 | 0 | 0 | 0 | 0 | 0 | 0 | 5.443692e-05 | 25.16836 | 25.33505 | 25.44455
2024-04-11 16:53 | 1321.413352 | 15.6011 | 3 | 1 | 4.003135 | 0 | 0 | 0 | 0 | 0 | 0 | 4.330124e-05 | 25.16836 | 25.33505 | 25.44455
2024-04-11 16:53 | 1321.512952 | 15.7007 | 3 | 1 | 4.00315 | 0 | 0 | 0 | 0 | 0 | 0 | 3.227626e-05 | 25.16836 | 25.33505 | 25.44455
2024-04-11 16:53 | 1321.612552 | 15.8003 | 3 | 1 | 4.003273 | 0 | 0 | 0 | 0 | 0 | 0 | 2.125127e-05 | 25.14603 | 25.33505 | 25.44455
2024-04-11 16:53 | 1321.712152 | 15.8999 | 3 | 1 | 4.0032 | 0 | 0 | 0 | 0 | 0 | 0 | 1.022628e-05 | 25.14603 | 25.33505 | 25.44455
2024-04-11 16:53 | 1321.813152 | 16.0009 | 3 | 1 | 4.003301 | 0 | 0 | 0 | 0 | 0 | 0 | -9.536743e-07 | 25.14603 | 25.33505 | 25.44455
2024-04-11 16:53 | 1321.913152 | 16.1009 | 3 | 1 | 4.003187 | 0 | 0 | 0 | 0 | 0 | 0 | -1.430511e-05 | 25.14603 | 25.33505 | 25.44455
2024-04-11 16:53 | 1322.012152 | 16.1999 | 3 | 1 | 4.003169 | 0 | 0 | 0 | 0 | 0 | 0 | -2.752304e-05 | 25.14603 | 25.33505 | 25.44455
2024-04-11 16:53 | 1322.113152 | 16.3009 | 3 | 1 | 4.003236 | 0 | 0 | 0 | 0 | 0 | 0 | -4.1008e-05 | 25.14603 | 25.33505 | 25.44455
2024-04-11 16:53 | 1322.213752 | 16.4015 | 3 | 1 | 4.003156 | 0 | 0 | 0 | 0 | 0 | 0 | -5.443954e-05 | 25.14603 | 25.33505 | 25.44455
2024-04-11 16:53 | 1322.313352 | 16.5011 | 3 | 1 | 4.00321 | 0 | 0 | 0 | 0 | 0 | 0 | -6.773758e-05 | 25.14603 | 25.33505 | 25.44455
2024-04-11 16:53 | 1322.413252 | 16.601 | 3 | 1 | 4.003197 | 0 | 0 | 0 | 0 | 0 | 0 | -8.107567e-05 | 25.14603 | 25.33505 | 25.44455
2024-04-11 16:53 | 1322.514352 | 16.7021 | 3 | 1 | 4.003218 | 0 | 0 | 0 | 0 | 0 | 0 | -9.457397e-05 | 25.14603 | 25.33505 | 25.44455
2024-04-11 16:53 | 1322.612752 | 16.8005 | 3 | 1 | 4.00321 | 0 | 0 | 0 | 0 | 0 | 0 | -0.0001077118 | 25.14603 | 25.33505 | 25.44455
2024-04-11 16:53 | 1322.713352 | 16.9011 | 3 | 1 | 4.003104 | 0 | 0 | 0 | 0 | 0 | 0 | -0.0001211433 | 25.14603 | 25.33413 | 25.44455
2024-04-11 16:54 | 1322.813152 | 17.0009 | 3 | 1 | 4.003139 | 0 | 0 | 0 | 0 | 0 | 0 | -0.0001344681 | 25.14603 | 25.33413 | 25.47217
2024-04-11 16:54 | 1322.912352 | 17.1001 | 3 | 1 | 4.003322 | 0 | 0 | 0 | 0 | 0 | 0 | -0.0001112404 | 25.14603 | 25.33413 | 25.47217
2024-04-11 16:54 | 1323.013152 | 17.2009 | 3 | 1 | 4.003389 | 0 | 0 | 0 | 0 | 0 | 0 | -8.763799e-05 | 25.14603 | 25.33413 | 25.47217
2024-04-11 16:54 | 1323.114152 | 17.3019 | 3 | 1 | 4.003316 | 0 | 0 | 0 | 0 | 0 | 0 | -6.398879e-05 | 25.14603 | 25.33413 | 25.47217
2024-04-11 16:54 | 1323.212552 | 17.4003 | 3 | 1 | 4.003336 | 0 | 0 | 0 | 0 | 0 | 0 | -4.094838e-05 | 25.14603 | 25.33413 | 25.47217
2024-04-11 16:54 | 1323.312352 | 17.5001 | 3 | 1 | 4.003194 | 0 | 0 | 0 | 0 | 0 | 0 | -1.758017e-05 | 25.14603 | 25.33413 | 25.47217
2024-04-11 16:54 | 1323.413152 | 17.6009 | 3 | 1 | 4.003053 | 0 | 0 | 0 | 0 | 0 | 0 | 6.022197e-06 | 25.14603 | 25.33413 | 25.47217
2024-04-11 16:54 | 1323.512352 | 17.7001 | 3 | 1 | 4.003153 | 0 | 0 | 0 | 0 | 0 | 0 | 2.924992e-05 | 25.14603 | 25.33413 | 25.47217
2024-04-11 16:54 | 1323.612752 | 17.8005 | 3 | 1 | 4.003299 | 0 | 0 | 0 | 0 | 0 | 0 | 5.275863e-05 | 25.14603 | 25.33413 | 25.47217
2024-04-11 16:54 | 1323.713352 | 17.9011 | 3 | 1 | 4.003206 | 0 | 0 | 0 | 0 | 0 | 0 | 7.631416523e-05 | 25.14603 | 25.33413 | 25.47217
2024-04-11 16:54 | 1323.813052 | 18.0008 | 3 | 1 | 4.003242 | 0 | 0 | 0 | 0 | 0 | 0 | 9.965897e-05 | 25.14603 | 25.33413 | 25.47217
2024-04-11 16:54 | 1323.912652 | 18.1004 | 3 | 1 | 4.003263 | 0 | 0 | 0 | 0 | 0 | 0 | 9.476523e-05 | 25.14603 | 25.33413 | 25.47217
2024-04-11 16:54 | 1324.012652 | 18.2004 | 3 | 1 | 4.003274 | 0 | 0 | 0 | 0 | 0 | 0 | 8.985184e-05 | 25.14603 | 25.33413 | 25.47217
2024-04-11 16:54 | 1324.112252 | 18.3 | 3 | 1 | 4.00325 | 0 | 0 | 0 | 0 | 0 | 0 | 8.495811e-05 | 25.14603 | 25.33413 | 25.47217
2024-04-11 16:54 | 1324.212852 | 18.4006 | 3 | 1 | 4.00322 | 0 | 0 | 0 | 0 | 0 | 0 | 8.001524e-05 | 25.14603 | 25.33413 | 25.47217
2024-04-11 16:54 | 1324.313852 | 18.5016 | 3 | 1 | 4.00327 | 0 | 0 | 0 | 0 | 0 | 0 | 7.505272e-05 | 25.14603 | 25.33413 | 25.47217
2024-04-11 16:54 | 1324.413252 | 18.601 | 3 | 1 | 4.003294 | 0 | 0 | 0 | 0 | 0 | 0 | 7.016881e-05 | 25.14603 | 25.33413 | 25.47217
2024-04-11 16:54 | 1324.513052 | 18.7008 | 3 | 1 | 4.003304 | 0 | 0 | 0 | 0 | 0 | 0 | 6.526525e-05 | 25.16525 | 25.33413 | 25.47217
2024-04-11 16:54 | 1324.613452 | 18.8012 | 3 | 1 | 4.003296 | 0 | 0 | 0 | 0 | 0 | 0 | 6.033221e-05 | 25.16525 | 25.33413 | 25.47217
2024-04-11 16:54 | 1324.713052 | 18.9008 | 3 | 1 | 4.003289 | 0 | 0 | 0 | 0 | 0 | 0 | 5.543847e-05 | 25.16525 | 25.33413 | 25.47217
2024-04-11 16:54 | 1324.812652 | 19.0004 | 3 | 1 | 4.00342 | 0 | 0 | 0 | 0 | 0 | 0 | 5.054474e-05 | 25.16525 | 25.33413 | 25.47217
2024-04-11 16:54 | 1324.912252 | 19.1 | 3 | 1 | 4.003361 | 0 | 0 | 0 | 0 | 0 | 0 | 4.037921e-05 | 25.16525 | 25.33413 | 25.47217
2024-04-11 16:54 | 1325.012252 | 19.2 | 3 | 1 | 4.003402 | 0 | 0 | 0 | 0 | 0 | 0 | 3.017285e-05 | 25.16525 | 25.33413 | 25.47217
2024-04-11 16:54 | 1325.114252 | 19.302 | 3 | 1 | 4.003253 | 0 | 0 | 0 | 0 | 0 | 0 | 1.976237e-05 | 25.16525 | 25.33413 | 25.47217
2024-04-11 16:54 | 1325.213852 | 19.4016 | 3 | 1 | 4.003353 | 0 | 0 | 0 | 0 | 0 | 0 | 9.596837e-06 | 25.16525 | 25.33413 | 25.47217
2024-04-11 16:54 | 1325.314652 | 19.5024 | 3 | 1 | 4.003398 | 0 | 0 | 0 | 0 | 0 | 0 | -6.911706e-07 | 25.16525 | 25.33413 | 25.47217
2024-04-11 16:54 | 1325.413052 | 19.6008 | 3 | 1 | 4.003294 | 0 | 0 | 0 | 0 | 0 | 0 | -1.073423e-05 | 25.16525 | 25.33413 | 25.47217
2024-04-11 16:54 | 1325.512852 | 19.7006 | 3 | 1 | 4.003223 | 0 | 0 | 0 | 0 | 0 | 0 | -2.092017e-05 | 25.16525 | 25.35335 | 25.47217
2024-04-11 16:54 | 1325.614452 | 19.8022 | 3 | 1 | 4.003341 | 0 | 0 | 0 | 0 | 0 | 0 | -3.128983e-05 | 25.16525 | 25.35335 | 25.47217
2024-04-11 16:54 | 1325.714052 | 19.9018 | 3 | 1 | 4.003288 | 0 | 0 | 0 | 0 | 0 | 0 | -4.145536e-05 | 25.16525 | 25.35335 | 25.42717
2024-04-11 16:54 | 1325.812452 | 20.0002 | 3 | 1 | 4.003363 | 0 | 0 | 0 | 0 | 0 | 0 | -5.149841e-05 | 25.16525 | 25.35335 | 25.42717
2024-04-11 16:54 | 1325.912852 | 20.1006 | 3 | 1 | 4.003268 | 0 | 0 | 0 | 0 | 0 | 0 | -3.222043e-05 | 25.16525 | 25.35335 | 25.42717
2024-04-11 16:54 | 1326.013452 | 20.2012 | 3 | 1 | 4.003407 | 0 | 0 | 0 | 0 | 0 | 0 | -1.290405e-05 | 25.16525 | 25.35335 | 25.42717
2024-04-11 16:54 | 1326.113252 | 20.301 | 3 | 1 | 4.003114 | 0 | 0 | 0 | 0 | 0 | 0 | 6.258726e-06 | 25.16525 | 25.35335 | 25.42717
2024-04-11 16:54 | 1326.212852 | 20.4006 | 3 | 1 | 4.003264 | 0 | 0 | 0 | 0 | 0 | 0 | 2.53831e-05 | 25.16525 | 25.35335 | 25.42717
2024-04-11 16:54 | 1326.313852 | 20.5016 | 3 | 1 | 4.00325 | 0 | 0 | 0 | 0 | 0 | 0 | 4.477629e-05 | 25.16525 | 25.35335 | 25.42717
2024-04-11 16:54 | 1326.413252 | 20.601 | 3 | 1 | 4.003311 | 0 | 0 | 0 | 0 | 0 | 0 | 6.386226e-05 | 25.16525 | 25.35335 | 25.42717
2024-04-11 16:54 | 1326.512652 | 20.7004 | 3 | 1 | 4.003288 | 0 | 0 | 0 | 0 | 0 | 0 | 8.294823e-05 | 25.16525 | 25.35335 | 25.42717
2024-04-11 16:54 | 1326.612252 | 20.8 | 3 | 1 | 4.003283 | 0 | 0 | 0 | 0 | 0 | 0 | 0.0001020726 | 25.16525 | 25.35335 | 25.42717
2024-04-11 16:54 | 1326.713352 | 20.9011 | 3 | 1 | 4.003202 | 0 | 0 | 0 | 0 | 0 | 0 | 0.000121485 | 25.16525 | 25.35335 | 25.42717
2024-04-11 16:54 | 1326.813252 | 21.001 | 3 | 1 | 4.003342 | 0 | 0 | 0 | 0 | 0 | 0 | 0.000140667 | 25.16525 | 25.35335 | 25.42717
2024-04-11 16:54 | 1326.913552 | 21.1013 | 3 | 1 | 4.003333 | 0 | 0 | 0 | 0 | 0 | 0 | 0.0001128174 | 25.16525 | 25.35335 | 25.42717
2024-04-11 16:54 | 1327.014252 | 21.202 | 3 | 1 | 4.003271 | 0 | 0 | 0 | 0 | 0 | 0 | 8.485673e-05 | 25.16525 | 25.35335 | 25.42717
2024-04-11 16:54 | 1327.112452 | 21.3002 | 3 | 1 | 4.003255 | 0 | 0 | 0 | 0 | 0 | 0 | 5.759023e-05 | 25.16525 | 25.35335 | 25.42717
2024-04-11 16:54 | 1327.214452 | 21.4022 | 3 | 1 | 4.003279 | 0 | 0 | 0 | 0 | 0 | 0 | 2.926862e-05 | 25.16525 | 25.35335 | 25.42717
2024-04-11 16:54 | 1327.313052 | 21.5008 | 3 | 1 | 4.003328 | 0 | 0 | 0 | 0 | 0 | 0 | 1.89106e-06 | 25.15064 | 25.35335 | 25.42717
2024-04-11 16:54 | 1327.412652 | 21.6004 | 3 | 1 | 4.00329 | 0 | 0 | 0 | 0 | 0 | 0 | -2.576416e-05 | 25.15064 | 25.35335 | 25.42717
2024-04-11 16:54 | 1327.513252 | 21.701 | 3 | 1 | 4.003273 | 0 | 0 | 0 | 0 | 0 | 0 | -5.369705e-05 | 25.15064 | 25.35335 | 25.42717
2024-04-11 16:54 | 1327.614052 | 21.8018 | 3 | 1 | 4.003213 | 0 | 0 | 0 | 0 | 0 | 0 | -8.168546e-05 | 25.15064 | 25.35335 | 25.42717
2024-04-11 16:54 | 1327.713652 | 21.9014 | 3 | 1 | 4.003254 | 0 | 0 | 0 | 0 | 0 | 0 | -0.0001093407 | 25.15064 | 25.35335 | 25.42717
2024-04-11 16:54 | 1327.814452 | 22.0022 | 3 | 1 | 4.003374 | 0 | 0 | 0 | 0 | 0 | 0 | -0.0001373291 | 25.15064 | 25.35335 | 25.42717
2024-04-11 16:54 | 1327.912252 | 22.1 | 3 | 1 | 4.003358 | 0 | 0 | 0 | 0 | 0 | 0 | -0.0001135001 | 25.15064 | 25.35335 | 25.42717
2024-04-11 16:54 | 1328.013252 | 22.201 | 3 | 1 | 4.00332 | 0 | 0 | 0 | 0 | 0 | 0 | -8.88915e-05 | 25.15064 | 25.35335 | 25.42717
2024-04-11 16:54 | 1328.113052 | 22.3008 | 3 | 1 | 4.003288 | 0 | 0 | 0 | 0 | 0 | 0 | -6.457525e-05 | 25.15064 | 25.35335 | 25.42717
2024-04-11 16:54 | 1328.213252 | 22.401 | 3 | 1 | 4.003265 | 0 | 0 | 0 | 0 | 0 | 0 | -4.016153e-05 | 25.15064 | 25.35335 | 25.42717
2024-04-11 16:54 | 1328.313252 | 22.501 | 3 | 1 | 4.003337 | 0 | 0 | 0 | 0 | 0 | 0 | -1.579654e-05 | 25.15064 | 25.33161 | 25.42717
2024-04-11 16:54 | 1328.412852 | 22.6006 | 3 | 1 | 4.003294 | 0 | 0 | 0 | 0 | 0 | 0 | 8.47099e-06 | 25.15064 | 25.33161 | 25.42717
2024-04-11 16:54 | 1328.513452 | 22.7012 | 3 | 1 | 4.003288 | 0 | 0 | 0 | 0 | 0 | 0 | 3.298217e-05 | 25.15064 | 25.33161 | 25.41257
2024-04-11 16:54 | 1328.612852 | 22.8006 | 3 | 1 | 4.003236 | 0 | 0 | 0 | 0 | 0 | 0 | 5.720097e-05 | 25.15064 | 25.33161 | 25.41257
2024-04-11 16:54 | 1328.712252 | 22.9 | 3 | 1 | 4.003194 | 0 | 0 | 0 | 0 | 0 | 0 | 8.141977e-05 | 25.15064 | 25.33161 | 25.41257
2024-04-11 16:54 | 1328.812552 | 23.0003 | 3 | 1 | 4.003268 | 0 | 0 | 0 | 0 | 0 | 0 | 0.0001058578 | 25.15064 | 25.33161 | 25.41257
2024-04-11 16:54 | 1328.914052 | 23.1018 | 3 | 1 | 4.003294 | 0 | 0 | 0 | 0 | 0 | 0 | 0.0001105055 | 25.15064 | 25.33161 | 25.41257
2024-04-11 16:54 | 1329.013052 | 23.2008 | 3 | 1 | 4.003326 | 0 | 0 | 0 | 0 | 0 | 0 | 0.0001150388 | 25.15064 | 25.33161 | 25.41257
2024-04-11 16:54 | 1329.113852 | 23.3016 | 3 | 1 | 4.003291 | 0 | 0 | 0 | 0 | 0 | 0 | 0.0001196544 | 25.15064 | 25.33161 | 25.41257
2024-04-11 16:54 | 1329.212852 | 23.4006 | 3 | 1 | 4.003174 | 0 | 0 | 0 | 0 | 0 | 0 | 0.0001241876 | 25.15064 | 25.33161 | 25.41257
2024-04-11 16:54 | 1329.313252 | 23.501 | 3 | 1 | 4.003344 | 0 | 0 | 0 | 0 | 0 | 0 | 0.000128785 | 25.15064 | 25.33161 | 25.41257
2024-04-11 16:54 | 1329.414052 | 23.6018 | 3 | 1 | 4.003232 | 0 | 0 | 0 | 0 | 0 | 0 | 0.0001334006 | 25.15064 | 25.33161 | 25.41257
2024-04-11 16:54 | 1329.512252 | 23.7 | 3 | 1 | 4.003321 | 0 | 0 | 0 | 0 | 0 | 0 | 0.0001378972 | 25.15064 | 25.33161 | 25.41257
2024-04-11 16:54 | 1329.613252 | 23.801 | 3 | 1 | 4.003243 | 0 | 0 | 0 | 0 | 0 | 0 | 0.000142522 | 25.15064 | 25.33161 | 25.41257
2024-04-11 16:54 | 1329.714052 | 23.9018 | 3 | 1 | 4.003513 | 0 | 0 | 0 | 0 | 0 | 0 | 0.0001471376 | 25.15064 | 25.33161 | 25.41257
2024-04-11 16:54 | 1329.812252 | 24 | 3 | 1 | 4.003293 | 0 | 0 | 0 | 0 | 0 | 0 | 0.0001516342 | 25.15064 | 25.33161 | 25.41257
2024-04-11 16:54 | 1329.913252 | 24.101 | 3 | 1 | 4.003263 | 0 | 0 | 0 | 0 | 0 | 0 | 0.0001171582 | 25.15064 | 25.33161 | 25.41257
2024-04-11 16:54 | 1330.013052 | 24.2008 | 3 | 1 | 4.003367 | 0 | 0 | 0 | 0 | 0 | 0 | 8.309171e-05 | 25.15064 | 25.33161 | 25.41257
2024-04-11 16:54 | 1330.113852 | 24.3016 | 3 | 1 | 4.003342 | 0 | 0 | 0 | 0 | 0 | 0 | 4.868392e-05 | 25.15064 | 25.33161 | 25.41257
2024-04-11 16:54 | 1330.213252 | 24.401 | 3 | 1 | 4.003247 | 0 | 0 | 0 | 0 | 0 | 0 | 1.475401e-05 | 25.17239 | 25.33161 | 25.41257
2024-04-11 16:54 | 1330.312452 | 24.5002 | 3 | 1 | 4.003369 | 0 | 0 | 0 | 0 | 0 | 0 | -1.910762e-05 | 25.17239 | 25.33161 | 25.41257
2024-04-11 16:54 | 1330.414452 | 24.6022 | 3 | 1 | 4.003271 | 0 | 0 | 0 | 0 | 0 | 0 | -5.392503e-05 | 25.17239 | 25.33161 | 25.41257
2024-04-11 16:54 | 1330.512852 | 24.7006 | 3 | 1 | 4.003286 | 0 | 0 | 0 | 0 | 0 | 0 | -8.751359e-05 | 25.17239 | 25.33161 | 25.41257
2024-04-11 16:54 | 1330.613152 | 24.8009 | 3 | 1 | 4.003348 | 0 | 0 | 0 | 0 | 0 | 0 | -0.0001217507 | 25.17239 | 25.33161 | 25.41257
2024-04-11 16:54 | 1330.713052 | 24.9008 | 3 | 1 | 4.003217 | 0 | 0 | 0 | 0 | 0 | 0 | -0.0001558513 | 25.17239 | 25.33161 | 25.41257
2024-04-11 16:54 | 1330.812452 | 25.0002 | 3 | 1 | 4.003244 | 0 | 0 | 0 | 0 | 0 | 0 | -0.0001897812 | 25.17239 | 25.33161 | 25.41257
2024-04-11 16:54 | 1330.913452 | 25.1012 | 3 | 1 | 4.003283 | 0 | 0 | 0 | 0 | 0 | 0 | -0.0001562334 | 25.17239 | 25.33161 | 25.41257
2024-04-11 16:54 | 1331.014252 | 25.202 | 3 | 1 | 4.003243 | 0 | 0 | 0 | 0 | 0 | 0 | -0.0001227521 | 25.17239 | 25.33161 | 25.41257
2024-04-11 16:54 | 1331.112652 | 25.3004 | 3 | 1 | 4.003386 | 0 | 0 | 0 | 0 | 0 | 0 | -9.00679e-05 | 25.17239 | 25.33161 | 25.41257
2024-04-11 16:54 | 1331.212452 | 25.4002 | 3 | 1 | 4.00342 | 0 | 0 | 0 | 0 | 0 | 0 | -5.691871e-05 | 25.17239 | 25.36048 | 25.41257
2024-04-11 16:54 | 1331.312252 | 25.5 | 3 | 1 | 4.003265 | 0 | 0 | 0 | 0 | 0 | 0 | -2.376952e-05 | 25.17239 | 25.36048 | 25.42717
2024-04-11 16:54 | 1331.412652 | 25.6004 | 3 | 1 | 4.00327 | 0 | 0 | 0 | 0 | 0 | 0 | 9.578966e-06 | 25.17239 | 25.36048 | 25.42717
2024-04-11 16:54 | 1331.513252 | 25.701 | 3 | 1 | 4.003368 | 0 | 0 | 0 | 0 | 0 | 0 | 4.299388e-05 | 25.17239 | 25.36048 | 25.42717
2024-04-11 16:54 | 1331.612652 | 25.8004 | 3 | 1 | 4.003278 | 0 | 0 | 0 | 0 | 0 | 0 | 7.601021e-05 | 25.17239 | 25.36048 | 25.42717
2024-04-11 16:54 | 1331.713452 | 25.9012 | 3 | 1 | 4.00333 | 0 | 0 | 0 | 0 | 0 | 0 | 0.0001094916 | 25.17239 | 25.36048 | 25.42717
2024-04-11 16:54 | 1331.813052 | 26.0008 | 3 | 1 | 4.003254 | 0 | 0 | 0 | 0 | 0 | 0 | 0.0001425743 | 25.17239 | 25.36048 | 25.42717
2024-04-11 16:54 | 1331.912852 | 26.1006 | 3 | 1 | 4.003428 | 0 | 0 | 0 | 0 | 0 | 0 | 0.0001232856 | 25.17239 | 25.36048 | 25.42717
2024-04-11 16:54 | 1332.012252 | 26.2 | 3 | 1 | 4.003444 | 0 | 0 | 0 | 0 | 0 | 0 | 0.0001040742 | 25.17239 | 25.36048 | 25.42717
2024-04-11 16:54 | 1332.112852 | 26.3006 | 3 | 1 | 4.003346 | 0 | 0 | 0 | 0 | 0 | 0 | 8.463086e-05 | 25.17239 | 25.36048 | 25.42717
2024-04-11 16:54 | 1332.212652 | 26.4004 | 3 | 1 | 4.003081 | 0 | 0 | 0 | 0 | 0 | 0 | 6.534215e-05 | 25.17239 | 25.36048 | 25.42717
2024-04-11 16:54 | 1332.313352 | 26.5011 | 3 | 1 | 4.003397 | 0 | 0 | 0 | 0 | 0 | 0 | 4.587949e-05 | 25.17239 | 25.36048 | 25.42717
2024-04-11 16:54 | 1332.414252 | 26.602 | 3 | 1 | 4.003261 | 0 | 0 | 0 | 0 | 0 | 0 | 2.637818e-05 | 25.17239 | 25.36048 | 25.42717
2024-04-11 16:54 | 1332.513652 | 26.7014 | 3 | 1 | 4.003377 | 0 | 0 | 0 | 0 | 0 | 0 | 7.166778e-06 | 25.17239 | 25.36048 | 25.42717
2024-04-11 16:54 | 1332.612852 | 26.8006 | 3 | 1 | 4.003359 | 0 | 0 | 0 | 0 | 0 | 0 | -1.200597e-05 | 25.17239 | 25.36048 | 25.42717
2024-04-11 16:54 | 1332.714052 | 26.9018 | 3 | 1 | 4.003337 | 0 | 0 | 0 | 0 | 0 | 0 | -3.156526e-05 | 25.17239 | 25.36048 | 25.42717
2024-04-11 16:54 | 1332.812252 | 27 | 3 | 1 | 4.00334 | 0 | 0 | 0 | 0 | 0 | 0 | -5.054474e-05 | 25.17239 | 25.36048 | 25.42717
2024-04-11 16:54 | 1332.912452 | 27.1002 | 3 | 1 | 4.003366 | 0 | 0 | 0 | 0 | 0 | 0 | -4.36728e-05 | 25.17239 | 25.36048 | 25.42717
2024-04-11 16:54 | 1333.013252 | 27.201 | 3 | 1 | 4.003399 | 0 | 0 | 0 | 0 | 0 | 0 | -3.675971e-05 | 25.17641 | 25.36048 | 25.42717
2024-04-11 16:54 | 1333.112652 | 27.3004 | 3 | 1 | 4.003364 | 0 | 0 | 0 | 0 | 0 | 0 | -2.994263e-05 | 25.17641 | 25.36048 | 25.42717
2024-04-11 16:54 | 1333.213252 | 27.401 | 3 | 1 | 4.003312 | 0 | 0 | 0 | 0 | 0 | 0 | -2.304326e-05 | 25.17641 | 25.36048 | 25.42717
2024-04-11 16:54 | 1333.312452 | 27.5002 | 3 | 1 | 4.003557 | 0 | 0 | 0 | 0 | 0 | 0 | -1.62399e-05 | 25.17641 | 25.36048 | 25.42717
2024-04-11 16:54 | 1333.412252 | 27.6 | 3 | 1 | 4.003384 | 0 | 0 | 0 | 0 | 0 | 0 | -9.395388e-06 | 25.17641 | 25.36048 | 25.42717
2024-04-11 16:54 | 1333.512852 | 27.7006 | 3 | 1 | 4.003279 | 0 | 0 | 0 | 0 | 0 | 0 | -2.496013e-06 | 25.17641 | 25.36048 | 25.42717
2024-04-11 16:54 | 1333.613252 | 27.801 | 3 | 1 | 4.003321 | 0 | 0 | 0 | 0 | 0 | 0 | 4.389645e-06 | 25.17641 | 25.36048 | 25.42717
2024-04-11 16:54 | 1333.712752 | 27.9005 | 3 | 1 | 4.003353 | 0 | 0 | 0 | 0 | 0 | 0 | 1.121358e-05 | 25.17641 | 25.36048 | 25.42717
2024-04-11 16:54 | 1333.813452 | 28.0012 | 3 | 1 | 4.003396 | 0 | 0 | 0 | 0 | 0 | 0 | 1.811981e-05 | 25.17641 | 25.36048 | 25.42717
2024-04-11 16:54 | 1333.914452 | 28.1022 | 3 | 1 | 4.003479 | 0 | 0 | 0 | 0 | 0 | 0 | 3.426005e-05 | 25.17641 | 25.36048 | 25.42717
2024-04-11 16:54 | 1334.013052 | 28.2008 | 3 | 1 | 4.003385 | 0 | 0 | 0 | 0 | 0 | 0 | 5.001676e-05 | 25.17641 | 25.36451 | 25.42717
2024-04-11 16:54 | 1334.113752 | 28.3015 | 3 | 1 | 4.003232 | 0 | 0 | 0 | 0 | 0 | 0 | 6.610906e-05 | 25.17641 | 25.36451 | 25.42717
2024-04-11 16:54 | 1334.213052 | 28.4008 | 3 | 1 | 4.003297 | 0 | 0 | 0 | 0 | 0 | 0 | 8.197764e-05 | 25.17641 | 25.36451 | 25.43833
2024-04-11 16:54 | 1334.312452 | 28.5002 | 3 | 1 | 4.003404 | 0 | 0 | 0 | 0 | 0 | 0 | 9.786219e-05 | 25.17641 | 25.36451 | 25.43833
2024-04-11 16:54 | 1334.414252 | 28.602 | 3 | 1 | 4.003331 | 0 | 0 | 0 | 0 | 0 | 0 | 0.0001141303 | 25.17641 | 25.36451 | 25.43833
2024-04-11 16:54 | 1334.512252 | 28.7 | 3 | 1 | 4.003288 | 0 | 0 | 0 | 0 | 0 | 0 | 0.0001297911 | 25.17641 | 25.36451 | 25.43833
2024-04-11 16:54 | 1334.614452 | 28.8022 | 3 | 1 | 4.003409 | 0 | 0 | 0 | 0 | 0 | 0 | 0.0001461231 | 25.17641 | 25.36451 | 25.43833
2024-04-11 16:54 | 1334.712352 | 28.9001 | 3 | 1 | 4.003509 | 0 | 0 | 0 | 0 | 0 | 0 | 0.000161768 | 25.17641 | 25.36451 | 25.43833
2024-04-11 16:54 | 1334.813052 | 29.0008 | 3 | 1 | 4.003433 | 0 | 0 | 0 | 0 | 0 | 0 | 0.0001778603 | 25.17641 | 25.36451 | 25.43833
2024-04-11 16:54 | 1334.912652 | 29.1004 | 3 | 1 | 4.003355 | 0 | 0 | 0 | 0 | 0 | 0 | 0.0001447841 | 25.17641 | 25.36451 | 25.43833
2024-04-11 16:54 | 1335.012252 | 29.2 | 3 | 1 | 4.00345 | 0 | 0 | 0 | 0 | 0 | 0 | 0.000111708 | 25.17641 | 25.36451 | 25.43833
2024-04-11 16:54 | 1335.114252 | 29.302 | 3 | 1 | 4.00332 | 0 | 0 | 0 | 0 | 0 | 0 | 7.78348e-05 | 25.17641 | 25.36451 | 25.43833
2024-04-11 16:54 | 1335.212652 | 29.4004 | 3 | 1 | 4.003351 | 0 | 0 | 0 | 0 | 0 | 0 | 4.515716e-05 | 25.17641 | 25.36451 | 25.43833
2024-04-11 16:54 | 1335.312452 | 29.5002 | 3 | 1 | 4.003443 | 0 | 0 | 0 | 0 | 0 | 0 | 1.20146e-05 | 25.17641 | 25.36451 | 25.43833
2024-04-11 16:54 | 1335.414452 | 29.6022 | 3 | 1 | 4.003422 | 0 | 0 | 0 | 0 | 0 | 0 | -2.185856e-05 | 25.17641 | 25.36451 | 25.43833
2024-04-11 16:54 | 1335.512852 | 29.7006 | 3 | 1 | 4.003326 | 0 | 0 | 0 | 0 | 0 | 0 | -5.45362e-05 | 25.17641 | 25.36451 | 25.43833
2024-04-11 16:54 | 1335.612252 | 29.8 | 3 | 1 | 4.003482 | 0 | 0 | 0 | 0 | 0 | 0 | -8.754593e-05 | 25.17641 | 25.36451 | 25.43833
2024-04-11 16:54 | 1335.713252 | 29.901 | 3 | 1 | 4.003429 | 0 | 0 | 0 | 0 | 0 | 0 | -0.000121087 | 25.17641 | 25.36451 | 25.43833
2024-04-11 16:54 | 1335.813852 | 30.0016 | 3 | 1 | 4.003358 | 0 | 0 | 0 | 0 | 0 | 0 | -0.0001544952 | 25.19631 | 25.36451 | 25.43833
2024-04-11 16:54 | 1335.814052 | 30.0018 | 3 | 1 | 4.003356 | 0 | 0 | 0 | 0 | 0 | 0 | -0.0001544952 | 25.19633 | 25.36451 | 25.43833