## Global_Info
TEST REPORT
|  |  | 20240413_v5_EIS326V | Serial Number |  | C:\ArbinSoftware\DataPro\Result\EIS_15\20240413_v5_EIS326V
|  |  | 2024-04-18 | 207487
Channel | Start DateTime | Schedule File Name | Creator | Comments | Software Version | Schedule Version | MASS | Specific Capacity | Capacity | Item ID | Has Aux | Has Specail | Log Aux Data Flag | Log Special Flag
4 | 2024-04-13 13:33 | INR21700_m50T\2nd_life_EIS\EIS_general.sdu |  |  | PV7.0 Build: 181116USB | Schedule Version 7.00.15 | 0 | 0 | 4 |  | 1 | 0 | TRUE | TRUE
Note on G2: Click to open file path

## ACIM_Chan4
Device_ID | Test_ID | Channel_ID | Cycle_ID | Step_ID | Pt | Freq | Zmod | Zphz
Gamry_1 | 1569 | 3 | 1 | 2 | 0 | 10019.53 | 0.0469656 | 48.88238
Gamry_1 | 1569 | 3 | 1 | 2 | 1 | 7207.031 | 0.0388989 | 43.21651
Gamry_1 | 1569 | 3 | 1 | 2 | 2 | 5150.463 | 0.0329893 | 36.55278
Gamry_1 | 1569 | 3 | 1 | 2 | 3 | 3715.701 | 0.0291294 | 29.54168
Gamry_1 | 1569 | 3 | 1 | 2 | 4 | 2686.738 | 0.0267539 | 22.64102
Gamry_1 | 1569 | 3 | 1 | 2 | 5 | 1933.594 | 0.0254395 | 16.36176
Gamry_1 | 1569 | 3 | 1 | 2 | 6 | 1395.089 | 0.0248424 | 11.25871
Gamry_1 | 1569 | 3 | 1 | 2 | 7 | 1000.702 | 0.0246646 | 7.25529
Gamry_1 | 1569 | 3 | 1 | 2 | 8 | 716.9117 | 0.0247227 | 4.277784
Gamry_1 | 1569 | 3 | 1 | 2 | 9 | 520.8333 | 0.0248934 | 2.203711
Gamry_1 | 1569 | 3 | 1 | 2 | 10 | 372.8693 | 0.0251394 | 0.614747
Gamry_1 | 1569 | 3 | 1 | 2 | 11 | 269.3965 | 0.0254078 | -0.5047568
Gamry_1 | 1569 | 3 | 1 | 2 | 12 | 193.6983 | 0.0257073 | -1.334045
Gamry_1 | 1569 | 3 | 1 | 2 | 13 | 139.2327 | 0.0260192 | -1.923207
Gamry_1 | 1569 | 3 | 1 | 2 | 14 | 99.734 | 0.0263488 | -2.345473
Gamry_1 | 1569 | 3 | 1 | 2 | 15 | 72.11539 | 0.0266823 | -2.676608
Gamry_1 | 1569 | 3 | 1 | 2 | 16 | 49.86702 | 0.0270494 | -2.95036
Gamry_1 | 1569 | 3 | 1 | 2 | 17 | 37.5 | 0.0273467 | -3.122782
Gamry_1 | 1569 | 3 | 1 | 2 | 18 | 27.25291 | 0.0276893 | -3.287491
Gamry_1 | 1569 | 3 | 1 | 2 | 19 | 19.29012 | 0.0281124 | -3.385219
Gamry_1 | 1569 | 3 | 1 | 2 | 20 | 13.95089 | 0.0285015 | -3.544589
Gamry_1 | 1569 | 3 | 1 | 2 | 21 | 9.9734 | 0.0289285 | -3.47068
Gamry_1 | 1569 | 3 | 1 | 2 | 22 | 7.233796 | 0.0293153 | -3.373592
Gamry_1 | 1569 | 3 | 1 | 2 | 23 | 5.196785 | 0.029734 | -3.143475
Gamry_1 | 1569 | 3 | 1 | 2 | 24 | 3.720238 | 0.0302072 | -2.871721
Gamry_1 | 1569 | 3 | 1 | 2 | 25 | 2.689329 | 0.0304438 | -2.741798
Gamry_1 | 1569 | 3 | 1 | 2 | 26 | 1.929012 | 0.0307053 | -2.678775
Gamry_1 | 1569 | 3 | 1 | 2 | 27 | 1.395089 | 0.0309219 | -2.46716
Gamry_1 | 1569 | 3 | 1 | 2 | 28 | 0.997765 | 0.0311945 | -2.464568
Gamry_1 | 1569 | 3 | 1 | 2 | 29 | 0.7233796 | 0.0313459 | -2.370645
Gamry_1 | 1569 | 3 | 1 | 2 | 30 | 0.5185288 | 0.0314964 | -2.520846
Gamry_1 | 1569 | 3 | 1 | 2 | 31 | 0.3732086 | 0.0317314 | -2.849527
Gamry_1 | 1569 | 3 | 1 | 2 | 32 | 0.2687787 | 0.0319915 | -3.187655
Gamry_1 | 1569 | 3 | 1 | 2 | 33 | 0.1933787 | 0.0322762 | -3.766716
Gamry_1 | 1569 | 3 | 1 | 2 | 34 | 0.1391776 | 0.0326041 | -4.464866
Gamry_1 | 1569 | 3 | 1 | 2 | 35 | 0.1001603 | 0.0330412 | -5.280638
Gamry_1 | 1569 | 3 | 1 | 2 | 36 | 0.0719825 | 0.0337012 | -6.269036
Gamry_1 | 1569 | 3 | 1 | 2 | 37 | 0.051807 | 0.0342167 | -7.430451
Gamry_1 | 1569 | 3 | 1 | 2 | 38 | 0.0372971 | 0.0349374 | -8.806458
Gamry_1 | 1569 | 3 | 1 | 2 | 39 | 0.0268286 | 0.0357799 | -10.56114
Gamry_1 | 1569 | 3 | 1 | 2 | 40 | 0.0193124 | 0.0367596 | -12.88416
Gamry_1 | 1569 | 3 | 1 | 2 | 41 | 0.0138979 | 0.0380854 | -15.92572
Gamry_1 | 1569 | 3 | 1 | 2 | 42 | 0.0100006 | 0.0400786 | -19.61875
Note on A1: Device_ID
Note on B1: Test_ID
Note on C1: Channel_ID
Note on D1: Cycle_ID
Note on E1: Step_ID
Note on F1: Pt
Note on G1: Freq
Note on H1: Zmod
Note on I1: Zphz

## Channel_4_1
Date_Time | Test_Time(s) | Step_Time(s) | Step_Index | Cycle_Index | Voltage(V) | Current(A) | Charge_Capacity(Ah) | Discharge_Capacity(Ah) | Charge_Energy(Wh) | Discharge_Energy(Wh) | Internal Resistance(Ohm) | dV/dt(V/s) | Aux_Temperature(¡æ)_1
2024-04-13 13:36 | 0.1002 | 0.1 | 1 | 1 | 3.282758 | 0 | 0 | 0 | 0 | 0 | 0 | 0 | 25.32112
2024-04-13 13:36 | 0.2002 | 0.2 | 1 | 1 | 3.282698 | 0 | 0 | 0 | 0 | 0 | 0 | 0 | 25.28727
2024-04-13 13:36 | 0.3004 | 0.3002 | 1 | 1 | 3.282671 | 0 | 0 | 0 | 0 | 0 | 0 | 0 | 25.28727
2024-04-13 13:36 | 0.4006 | 0.4004 | 1 | 1 | 3.282796 | 0 | 0 | 0 | 0 | 0 | 0 | -5.970298e-08 | 25.28727
2024-04-13 13:36 | 0.5004 | 0.5002 | 1 | 1 | 3.282718 | 0 | 0 | 0 | 0 | 0 | 0 | -1.191676e-07 | 25.28727
2024-04-13 13:36 | 0.6 | 0.5998 | 1 | 1 | 3.282678 | 0 | 0 | 0 | 0 | 0 | 0 | -1.785131e-07 | 25.28727
2024-04-13 13:36 | 0.7002 | 0.7 | 1 | 1 | 3.282855 | 0 | 0 | 0 | 0 | 0 | 0 | -2.382161e-07 | 25.28727
2024-04-13 13:36 | 0.8 | 0.7998 | 1 | 1 | 3.282718 | 0 | 0 | 0 | 0 | 0 | 0 | -2.976807e-07 | 25.28727
2024-04-13 13:36 | 0.9008 | 0.9006 | 1 | 1 | 3.282725 | 0 | 0 | 0 | 0 | 0 | 0 | -3.577412e-07 | 25.28727
2024-04-13 13:36 | 1.0004 | 1.0002 | 1 | 1 | 3.282739 | 0 | 0 | 0 | 0 | 0 | 0 | -4.170867e-07 | 25.28727
2024-04-13 13:36 | 1.0012 | 1.001 | 1 | 1 | 3.28275 | 0 | 0 | 0 | 0 | 0 | 0 | -4.175633e-07 | 25.28727
2024-04-13 13:36 | 1.0182 | 0.001 | 2 | 1 | 3.282725 | 0 | 0 | 0 | 0 | 0 | 0 | -4.276926e-07 | 25.28727
2024-04-13 13:37 | 61.0196 | 60.0024 | 2 | 1 | 3.282709 | 0 | 0 | 0 | 0 | 0 | 0 | -3.617881e-05 | 25.28586
2024-04-13 13:38 | 121.0216 | 120.0044 | 2 | 1 | 3.282855 | 0 | 0 | 0 | 0 | 0 | 0 | -7.193029e-05 | 25.28446
2024-04-13 13:39 | 181.0218 | 180.0046 | 2 | 1 | 3.282884 | 0 | 0 | 0 | 0 | 0 | 0 | -0.0001076807 | 25.28306
2024-04-13 13:40 | 241.0252 | 240.008 | 2 | 1 | 3.282927 | 0 | 0 | 0 | 0 | 0 | 0 | -0.000143433 | 25.28166
2024-04-13 13:41 | 301.0259 | 300.0087 | 2 | 1 | 3.282892 | 0 | 0 | 0 | 0 | 0 | 0 | -0.0001791837 | 25.28025
2024-04-13 13:42 | 361.028 | 360.0108 | 2 | 1 | 3.283138 | 0 | 0 | 0 | 0 | 0 | 0 | -0.0002149352 | 25.27885
2024-04-13 13:43 | 421.0313 | 420.0141 | 2 | 1 | 3.282992 | 0 | 0 | 0 | 0 | 0 | 0 | -0.0002506875 | 25.27745
2024-04-13 13:44 | 481.033 | 480.0158 | 2 | 1 | 3.283272 | 0 | 0 | 0 | 0 | 0 | 0 | -0.0002864388 | 25.27604
2024-04-13 13:45 | 541.033 | 540.0158 | 2 | 1 | 3.28335 | 0 | 0 | 0 | 0 | 0 | 0 | -0.0003221891 | 25.27464
2024-04-13 13:46 | 601.0355 | 600.0183 | 2 | 1 | 3.283303 | 0 | 0 | 0 | 0 | 0 | 0 | -0.0003579409 | 25.27324
2024-04-13 13:47 | 661.0376 | 660.0204 | 2 | 1 | 3.283516 | 0 | 0 | 0 | 0 | 0 | 0 | -0.0003936924 | 25.27184
2024-04-13 13:48 | 721.0379 | 720.0207 | 2 | 1 | 3.2835 | 0 | 0 | 0 | 0 | 0 | 0 | -0.0004294429 | 25.27043
2024-04-13 13:49 | 781.0383 | 780.0211 | 2 | 1 | 3.2836 | 0 | 0 | 0 | 0 | 0 | 0 | -0.0004651934 | 25.26903
2024-04-13 13:50 | 841.0387 | 840.0215 | 2 | 1 | 3.283821 | 0 | 0 | 0 | 0 | 0 | 0 | -0.0005009439 | 25.26763
2024-04-13 13:51 | 901.0392 | 900.022 | 2 | 1 | 3.28377 | 0 | 0 | 0 | 0 | 0 | 0 | -0.0005366945 | 25.26623
2024-04-13 13:52 | 961.0394 | 960.0222 | 2 | 1 | 3.283913 | 0 | 0 | 0 | 0 | 0 | 0 | -0.0005724449 | 25.26482
2024-04-13 13:53 | 1021.0401 | 1020.0229 | 2 | 1 | 3.28381 | 0 | 0 | 0 | 0 | 0 | 0 | -0.0006081956 | 25.26342
2024-04-13 13:54 | 1081.0413 | 1080.0241 | 2 | 1 | 3.283932 | 0 | 0 | 0 | 0 | 0 | 0 | -0.0006439466 | 25.26202
2024-04-13 13:55 | 1141.0425 | 1140.0253 | 2 | 1 | 3.284051 | 0 | 0 | 0 | 0 | 0 | 0 | -0.0006796976 | 25.26061
2024-04-13 13:56 | 1201.0429 | 1200.0257 | 2 | 1 | 3.284146 | 0 | 0 | 0 | 0 | 0 | 0 | -0.0007154481 | 25.25921
2024-04-13 13:57 | 1261.0438 | 1260.0266 | 2 | 1 | 3.284158 | 0 | 0 | 0 | 0 | 0 | 0 | -0.0007511989 | 25.25781
2024-04-13 13:58 | 1321.0476 | 1320.0304 | 2 | 1 | 3.284173 | 0 | 0 | 0 | 0 | 0 | 0 | -0.0007869515 | 25.25641
2024-04-13 13:59 | 1381.0482 | 1380.031 | 2 | 1 | 3.289433 | 0 | 0 | 0 | 0 | 0 | 0 | -0.0008227021 | 25.255
2024-04-13 14:00 | 1441.0501 | 1440.0329 | 2 | 1 | 3.289586 | 0 | 0 | 0 | 0 | 0 | 0 | -0.0008584536 | 25.2536
2024-04-13 14:01 | 1501.0506 | 1500.0334 | 2 | 1 | 3.291225 | 0 | 0 | 0 | 0 | 0 | 0 | -0.0008942041 | 25.2522
2024-04-13 14:02 | 1561.0508 | 1560.0336 | 2 | 1 | 3.285856 | 0 | 0 | 0 | 0 | 0 | 0 | -0.0009299545 | 25.25079
2024-04-13 14:03 | 1621.0517 | 1620.0345 | 2 | 1 | 3.278708 | 0 | 0 | 0 | 0 | 0 | 0 | -0.0009657054 | 25.24939
2024-04-13 14:04 | 1681.0537 | 1680.0365 | 2 | 1 | 3.292136 | 0 | 0 | 0 | 0 | 0 | 0 | -0.001001457 | 25.24799
2024-04-13 14:05 | 1741.0541 | 1740.0369 | 2 | 1 | 3.285787 | 0 | 0 | 0 | 0 | 0 | 0 | -0.001037207 | 25.24659
2024-04-13 14:06 | 1801.0551 | 1800.0379 | 2 | 1 | 3.29167 | 0 | 0 | 0 | 0 | 0 | 0 | -0.001072958 | 25.24518
2024-04-13 14:07 | 1861.0574 | 1860.0402 | 2 | 1 | 3.278612 | 0 | 0 | 0 | 0 | 0 | 0 | -0.00110871 | 25.24378
2024-04-13 14:08 | 1921.0577 | 1920.0405 | 2 | 1 | 3.285138 | 0 | 0 | 0 | 0 | 0 | 0 | -0.00114446 | 25.24238
2024-04-13 14:09 | 1981.0591 | 1980.0419 | 2 | 1 | 3.291108 | 0 | 0 | 0 | 0 | 0 | 0 | -0.001180211 | 25.24123
2024-04-13 14:10 | 2041.0592 | 2040.042 | 2 | 1 | 3.291908 | 0 | 0 | 0 | 0 | 0 | 0 | -0.001215962 | 25.36797
2024-04-13 14:11 | 2101.0597 | 2100.0425 | 2 | 1 | 3.287265 | 0 | 0 | 0 | 0 | 0 | 0 | -0.001251712 | 25.42711
2024-04-13 14:12 | 2161.0613 | 2160.0441 | 2 | 1 | 3.280322 | 0 | 0 | 0 | 0 | 0 | 0 | -0.001287464 | 25.38906
2024-04-13 14:13 | 2221.062 | 2220.0448 | 2 | 1 | 3.278109 | 0 | 0 | 0 | 0 | 0 | 0 | -0.001323214 | 25.42089
2024-04-13 14:14 | 2281.0639 | 2280.0467 | 2 | 1 | 3.282642 | 0 | 0 | 0 | 0 | 0 | 0 | -0.001358966 | 25.45399
2024-04-13 14:15 | 2341.0645 | 2340.0473 | 2 | 1 | 3.292062 | 0 | 0 | 0 | 0 | 0 | 0 | -0.001394716 | 25.4571
2024-04-13 14:16 | 2401.0648 | 2400.0476 | 2 | 1 | 3.27967 | 0 | 0 | 0 | 0 | 0 | 0 | -0.001430467 | 25.38007
2024-04-13 14:17 | 2461.0653 | 2460.0481 | 2 | 1 | 3.286438 | 0 | 0 | 0 | 0 | 0 | 0 | -0.001466217 | 25.29648
2024-04-13 14:18 | 2521.0683 | 2520.0511 | 2 | 1 | 3.287905 | 0 | 0 | 0 | 0 | 0 | 0 | -0.00150197 | 25.25322
2024-04-13 14:19 | 2581.0705 | 2580.0533 | 2 | 1 | 3.278834 | 0 | 0 | 0 | 0 | 0 | 0 | -0.001537721 | 25.2314
2024-04-13 14:20 | 2615.614668 | 0.1004 | 3 | 1 | 3.283433 | 0 | 0 | 0 | 0 | 0 | 0 | -0.001558304 | 25.18085
2024-04-13 14:20 | 2615.714668 | 0.2004 | 3 | 1 | 3.28337 | 0 | 0 | 0 | 0 | 0 | 0 | -0.001590086 | 25.18085
2024-04-13 14:20 | 2615.814068 | 0.2998 | 3 | 1 | 3.283258 | 0 | 0 | 0 | 0 | 0 | 0 | -0.001621678 | 25.19012
2024-04-13 14:20 | 2615.914468 | 0.4002 | 3 | 1 | 3.283216 | 0 | 0 | 0 | 0 | 0 | 0 | -0.001653587 | 25.19012
2024-04-13 14:20 | 2616.014668 | 0.5004 | 3 | 1 | 3.283257 | 0 | 0 | 0 | 0 | 0 | 0 | -0.001685433 | 25.19012
2024-04-13 14:20 | 2616.114668 | 0.6004 | 3 | 1 | 3.283293 | 0 | 0 | 0 | 0 | 0 | 0 | -0.001717215 | 25.19012
2024-04-13 14:20 | 2616.214068 | 0.6998 | 3 | 1 | 3.283393 | 0 | 0 | 0 | 0 | 0 | 0 | -0.001748807 | 25.19012
2024-04-13 14:20 | 2616.314568 | 0.8003 | 3 | 1 | 3.283294 | 0 | 0 | 0 | 0 | 0 | 0 | -0.001780748 | 25.19012
2024-04-13 14:20 | 2616.414968 | 0.9007 | 3 | 1 | 3.28329 | 0 | 0 | 0 | 0 | 0 | 0 | -0.001590711 | 25.19012
2024-04-13 14:20 | 2616.514568 | 1.0003 | 3 | 1 | 3.283307 | 0 | 0 | 0 | 0 | 0 | 0 | -0.001402187 | 25.19012
2024-04-13 14:20 | 2616.614568 | 1.1003 | 3 | 1 | 3.283252 | 0 | 0 | 0 | 0 | 0 | 0 | -0.001212907 | 25.19012
2024-04-13 14:20 | 2616.714768 | 1.2005 | 3 | 1 | 3.283369 | 0 | 0 | 0 | 0 | 0 | 0 | -0.001023248 | 25.19012
2024-04-13 14:20 | 2616.814168 | 1.2999 | 3 | 1 | 3.283403 | 0 | 0 | 0 | 0 | 0 | 0 | -0.0008351029 | 25.19012
2024-04-13 14:20 | 2616.914168 | 1.3999 | 3 | 1 | 3.283394 | 0 | 0 | 0 | 0 | 0 | 0 | -0.0006458224 | 25.19012
2024-04-13 14:20 | 2617.014368 | 1.5001 | 3 | 1 | 3.283243 | 0 | 0 | 0 | 0 | 0 | 0 | -0.0004561634 | 25.19012
2024-04-13 14:20 | 2617.114368 | 1.6001 | 3 | 1 | 3.283266 | 0 | 0 | 0 | 0 | 0 | 0 | -0.0002668828 | 25.19012
2024-04-13 14:20 | 2617.214568 | 1.7003 | 3 | 1 | 3.283262 | 0 | 0 | 0 | 0 | 0 | 0 | -7.722378e-05 | 25.19012
2024-04-13 14:20 | 2617.314568 | 1.8003 | 3 | 1 | 3.283258 | 0 | 0 | 0 | 0 | 0 | 0 | 0.0001120567 | 25.19012
2024-04-13 14:20 | 2617.415668 | 1.9014 | 3 | 1 | 3.283308 | 0 | 0 | 0 | 0 | 0 | 0 | 9.345021e-05 | 25.19012
2024-04-13 14:20 | 2617.514168 | 1.9999 | 3 | 1 | 3.28333 | 0 | 0 | 0 | 0 | 0 | 0 | 7.53222e-05 | 25.19012
2024-04-13 14:20 | 2617.614168 | 2.0999 | 3 | 1 | 3.283268 | 0 | 0 | 0 | 0 | 0 | 0 | 5.691813e-05 | 25.19012
2024-04-13 14:20 | 2617.714968 | 2.2007 | 3 | 1 | 3.283352 | 0 | 0 | 0 | 0 | 0 | 0 | 3.836682e-05 | 25.19012
2024-04-13 14:20 | 2617.814568 | 2.3003 | 3 | 1 | 3.283304 | 0 | 0 | 0 | 0 | 0 | 0 | 2.003636e-05 | 25.19012
2024-04-13 14:20 | 2617.915568 | 2.4013 | 3 | 1 | 3.283358 | 0 | 0 | 0 | 0 | 0 | 0 | 1.448248e-06 | 25.19012
2024-04-13 14:20 | 2618.014968 | 2.5007 | 3 | 1 | 3.283263 | 0 | 0 | 0 | 0 | 0 | 0 | -1.68454e-05 | 25.19012
2024-04-13 14:20 | 2618.114468 | 2.6002 | 3 | 1 | 3.283168 | 0 | 0 | 0 | 0 | 0 | 0 | -3.515745e-05 | 25.19012
2024-04-13 14:20 | 2618.215168 | 2.7009 | 3 | 1 | 3.283214 | 0 | 0 | 0 | 0 | 0 | 0 | -5.369036e-05 | 25.19012
2024-04-13 14:20 | 2618.314668 | 2.8004 | 3 | 1 | 3.283123 | 0 | 0 | 0 | 0 | 0 | 0 | -7.200241e-05 | 25.19012
2024-04-13 14:20 | 2618.415268 | 2.901 | 3 | 1 | 3.283419 | 0 | 0 | 0 | 0 | 0 | 0 | -6.677318e-05 | 25.19012
2024-04-13 14:20 | 2618.514568 | 3.0003 | 3 | 1 | 3.28325 | 0 | 0 | 0 | 0 | 0 | 0 | -6.161152e-05 | 25.19012
2024-04-13 14:20 | 2618.615568 | 3.1013 | 3 | 1 | 3.283324 | 0 | 0 | 0 | 0 | 0 | 0 | -5.636149e-05 | 25.19012
2024-04-13 14:20 | 2618.714968 | 3.2007 | 3 | 1 | 3.283172 | 0 | 0 | 0 | 0 | 0 | 0 | -5.119464e-05 | 25.15729
2024-04-13 14:20 | 2618.814568 | 3.3003 | 3 | 1 | 3.283343 | 0 | 0 | 0 | 0 | 0 | 0 | -4.601738e-05 | 25.15726
2024-04-13 14:20 | 2618.915168 | 3.4009 | 3 | 1 | 3.283196 | 0 | 0 | 0 | 0 | 0 | 0 | -4.078815e-05 | 25.15726
2024-04-13 14:20 | 2619.014568 | 3.5003 | 3 | 1 | 3.283375 | 0 | 0 | 0 | 0 | 0 | 0 | -3.56213e-05 | 25.15726
2024-04-13 14:20 | 2619.115368 | 3.6011 | 3 | 1 | 3.283296 | 0 | 0 | 0 | 0 | 0 | 0 | -3.038167e-05 | 25.15726
2024-04-13 14:20 | 2619.214568 | 3.7003 | 3 | 1 | 3.283281 | 0 | 0 | 0 | 0 | 0 | 0 | -2.522521e-05 | 25.15726
2024-04-13 14:20 | 2619.314568 | 3.8003 | 3 | 1 | 3.283137 | 0 | 0 | 0 | 0 | 0 | 0 | -2.002716e-05 | 25.15726
2024-04-13 14:20 | 2619.414068 | 3.8998 | 3 | 1 | 3.28339 | 0 | 0 | 0 | 0 | 0 | 0 | -7.50661e-06 | 25.15726
2024-04-13 14:20 | 2619.514168 | 3.9999 | 3 | 1 | 3.283376 | 0 | 0 | 0 | 0 | 0 | 0 | 5.089441e-06 | 25.15726
2024-04-13 14:20 | 2619.614168 | 4.0999 | 3 | 1 | 3.283429 | 0 | 0 | 0 | 0 | 0 | 0 | 1.767291e-05 | 25.15726
2024-04-13 14:20 | 2619.714168 | 4.1999 | 3 | 1 | 3.283307 | 0 | 0 | 0 | 0 | 0 | 0 | 3.025638e-05 | 25.15726
2024-04-13 14:20 | 2619.814768 | 4.3005 | 3 | 1 | 3.283231 | 0 | 0 | 0 | 0 | 0 | 0 | 4.291534e-05 | 25.15726
2024-04-13 14:20 | 2619.914768 | 4.4005 | 3 | 1 | 3.283264 | 0 | 0 | 0 | 0 | 0 | 0 | 5.549881e-05 | 25.15726
2024-04-13 14:20 | 2620.015568 | 4.5013 | 3 | 1 | 3.283264 | 0 | 0 | 0 | 0 | 0 | 0 | 6.818295e-05 | 25.15726
2024-04-13 14:20 | 2620.114968 | 4.6007 | 3 | 1 | 3.283354 | 0 | 0 | 0 | 0 | 0 | 0 | 8.069091e-05 | 25.15726
2024-04-13 14:20 | 2620.214368 | 4.7001 | 3 | 1 | 3.283359 | 0 | 0 | 0 | 0 | 0 | 0 | 9.319888e-05 | 25.15726
2024-04-13 14:20 | 2620.314968 | 4.8007 | 3 | 1 | 3.283316 | 0 | 0 | 0 | 0 | 0 | 0 | 0.0001058578 | 25.15726
2024-04-13 14:20 | 2620.414468 | 4.9002 | 3 | 1 | 3.283255 | 0 | 0 | 0 | 0 | 0 | 0 | 9.178469e-05 | 25.15726
2024-04-13 14:20 | 2620.515368 | 5.0011 | 3 | 1 | 3.283254 | 0 | 0 | 0 | 0 | 0 | 0 | 7.751352e-05 | 25.15726
2024-04-13 14:20 | 2620.614768 | 5.1005 | 3 | 1 | 3.283217 | 0 | 0 | 0 | 0 | 0 | 0 | 6.34545e-05 | 25.15726
2024-04-13 14:20 | 2620.714168 | 5.1999 | 3 | 1 | 3.283283 | 0 | 0 | 0 | 0 | 0 | 0 | 4.939548e-05 | 25.15726
2024-04-13 14:20 | 2620.815568 | 5.3013 | 3 | 1 | 3.283267 | 0 | 0 | 0 | 0 | 0 | 0 | 3.505359e-05 | 25.15726
2024-04-13 14:20 | 2620.914168 | 5.3999 | 3 | 1 | 3.283391 | 0 | 0 | 0 | 0 | 0 | 0 | 2.110772e-05 | 25.15726
2024-04-13 14:20 | 2621.014168 | 5.4999 | 3 | 1 | 3.283243 | 0 | 0 | 0 | 0 | 0 | 0 | 6.963845e-06 | 25.15726
2024-04-13 14:20 | 2621.114368 | 5.6001 | 3 | 1 | 3.283316 | 0 | 0 | 0 | 0 | 0 | 0 | -7.208322e-06 | 25.15726
2024-04-13 14:20 | 2621.214368 | 5.7001 | 3 | 1 | 3.283297 | 0 | 0 | 0 | 0 | 0 | 0 | -2.13522e-05 | 25.15726
2024-04-13 14:20 | 2621.314568 | 5.8003 | 3 | 1 | 3.283339 | 0 | 0 | 0 | 0 | 0 | 0 | -3.552437e-05 | 25.15726
2024-04-13 14:20 | 2621.414868 | 5.9006 | 3 | 1 | 3.283293 | 0 | 0 | 0 | 0 | 0 | 0 | -3.631359e-05 | 25.15726
2024-04-13 14:20 | 2621.514968 | 6.0007 | 3 | 1 | 3.283304 | 0 | 0 | 0 | 0 | 0 | 0 | -3.710124e-05 | 25.1263
2024-04-13 14:20 | 2621.614368 | 6.1001 | 3 | 1 | 3.283343 | 0 | 0 | 0 | 0 | 0 | 0 | -3.788337e-05 | 25.1263
2024-04-13 14:20 | 2621.714768 | 6.2005 | 3 | 1 | 3.283349 | 0 | 0 | 0 | 0 | 0 | 0 | -3.867338e-05 | 25.1263
2024-04-13 14:20 | 2621.815168 | 6.3009 | 3 | 1 | 3.283361 | 0 | 0 | 0 | 0 | 0 | 0 | -3.946339e-05 | 25.1263
2024-04-13 14:20 | 2621.915368 | 6.4011 | 3 | 1 | 3.283353 | 0 | 0 | 0 | 0 | 0 | 0 | -4.025182e-05 | 25.1263
2024-04-13 14:20 | 2622.014768 | 6.5005 | 3 | 1 | 3.283306 | 0 | 0 | 0 | 0 | 0 | 0 | -4.103396e-05 | 25.1263
2024-04-13 14:20 | 2622.114168 | 6.5999 | 3 | 1 | 3.283295 | 0 | 0 | 0 | 0 | 0 | 0 | -4.18161e-05 | 25.1263
2024-04-13 14:20 | 2622.214968 | 6.7007 | 3 | 1 | 3.283303 | 0 | 0 | 0 | 0 | 0 | 0 | -4.260926e-05 | 25.1263
2024-04-13 14:20 | 2622.314468 | 6.8002 | 3 | 1 | 3.283322 | 0 | 0 | 0 | 0 | 0 | 0 | -4.339218e-05 | 25.1263
2024-04-13 14:20 | 2622.415668 | 6.9014 | 3 | 1 | 3.283223 | 0 | 0 | 0 | 0 | 0 | 0 | -2.07888e-05 | 25.1263
2024-04-13 14:20 | 2622.514968 | 7.0007 | 3 | 1 | 3.283402 | 0 | 0 | 0 | 0 | 0 | 0 | 1.390203e-06 | 25.1263
2024-04-13 14:20 | 2622.615168 | 7.1009 | 3 | 1 | 3.283283 | 0 | 0 | 0 | 0 | 0 | 0 | 2.377023e-05 | 25.1263
2024-04-13 14:20 | 2622.714568 | 7.2003 | 3 | 1 | 3.283348 | 0 | 0 | 0 | 0 | 0 | 0 | 4.597157e-05 | 25.1263
2024-04-13 14:20 | 2622.814768 | 7.3005 | 3 | 1 | 3.283415 | 0 | 0 | 0 | 0 | 0 | 0 | 6.835159e-05 | 25.1263
2024-04-13 14:20 | 2622.914268 | 7.4 | 3 | 1 | 3.283357 | 0 | 0 | 0 | 0 | 0 | 0 | 9.057527e-05 | 25.1263
2024-04-13 14:20 | 2623.014568 | 7.5003 | 3 | 1 | 3.283364 | 0 | 0 | 0 | 0 | 0 | 0 | 0.0001129776 | 25.1263
2024-04-13 14:20 | 2623.114768 | 7.6005 | 3 | 1 | 3.283432 | 0 | 0 | 0 | 0 | 0 | 0 | 0.0001353577 | 25.1263
2024-04-13 14:20 | 2623.214168 | 7.6999 | 3 | 1 | 3.283336 | 0 | 0 | 0 | 0 | 0 | 0 | 0.000157559 | 25.1263
2024-04-13 14:20 | 2623.314668 | 7.8004 | 3 | 1 | 3.283282 | 0 | 0 | 0 | 0 | 0 | 0 | 0.000180006 | 25.1263
2024-04-13 14:20 | 2623.414068 | 7.8998 | 3 | 1 | 3.283272 | 0 | 0 | 0 | 0 | 0 | 0 | 0.0001558289 | 25.1263
2024-04-13 14:20 | 2623.514168 | 7.9999 | 3 | 1 | 3.283446 | 0 | 0 | 0 | 0 | 0 | 0 | 0.0001314815 | 25.1263
2024-04-13 14:20 | 2623.614568 | 8.1003 | 3 | 1 | 3.283318 | 0 | 0 | 0 | 0 | 0 | 0 | 0.0001070611 | 25.1263
2024-04-13 14:20 | 2623.714768 | 8.2005 | 3 | 1 | 3.283342 | 0 | 0 | 0 | 0 | 0 | 0 | 8.268939e-05 | 25.1263
2024-04-13 14:20 | 2623.814968 | 8.3007 | 3 | 1 | 3.283352 | 0 | 0 | 0 | 0 | 0 | 0 | 5.831767e-05 | 25.1263
2024-04-13 14:20 | 2623.914368 | 8.4001 | 3 | 1 | 3.283417 | 0 | 0 | 0 | 0 | 0 | 0 | 3.414053e-05 | 25.1263
2024-04-13 14:20 | 2624.014368 | 8.5001 | 3 | 1 | 3.283265 | 0 | 0 | 0 | 0 | 0 | 0 | 9.817447e-06 | 25.1263
2024-04-13 14:20 | 2624.114368 | 8.6001 | 3 | 1 | 3.283357 | 0 | 0 | 0 | 0 | 0 | 0 | -1.450563e-05 | 25.1263
2024-04-13 14:20 | 2624.214568 | 8.7003 | 3 | 1 | 3.28336 | 0 | 0 | 0 | 0 | 0 | 0 | -3.887736e-05 | 25.1263
2024-04-13 14:20 | 2624.315468 | 8.8012 | 3 | 1 | 3.283327 | 0 | 0 | 0 | 0 | 0 | 0 | -6.341934e-05 | 25.1263
2024-04-13 14:20 | 2624.415168 | 8.9009 | 3 | 1 | 3.28326 | 0 | 0 | 0 | 0 | 0 | 0 | -5.754337e-05 | 25.1663
2024-04-13 14:20 | 2624.515168 | 9.0009 | 3 | 1 | 3.283245 | 0 | 0 | 0 | 0 | 0 | 0 | -5.164972e-05 | 25.1663
2024-04-13 14:20 | 2624.614568 | 9.1003 | 3 | 1 | 3.283375 | 0 | 0 | 0 | 0 | 0 | 0 | -4.579142e-05 | 25.1663
2024-04-13 14:20 | 2624.714968 | 9.2007 | 3 | 1 | 3.283342 | 0 | 0 | 0 | 0 | 0 | 0 | -3.98742e-05 | 25.1663
2024-04-13 14:20 | 2624.814368 | 9.3001 | 3 | 1 | 3.283403 | 0 | 0 | 0 | 0 | 0 | 0 | -3.40159e-05 | 25.1663
2024-04-13 14:20 | 2624.914568 | 9.4003 | 3 | 1 | 3.283375 | 0 | 0 | 0 | 0 | 0 | 0 | -2.811046e-05 | 25.1663
2024-04-13 14:20 | 2625.014768 | 9.5005 | 3 | 1 | 3.283442 | 0 | 0 | 0 | 0 | 0 | 0 | -2.220502e-05 | 25.1663
2024-04-13 14:20 | 2625.114768 | 9.6005 | 3 | 1 | 3.283428 | 0 | 0 | 0 | 0 | 0 | 0 | -1.631137e-05 | 25.1663
2024-04-13 14:20 | 2625.214768 | 9.7005 | 3 | 1 | 3.283336 | 0 | 0 | 0 | 0 | 0 | 0 | -1.041771e-05 | 25.1663
2024-04-13 14:20 | 2625.314668 | 9.8004 | 3 | 1 | 3.283287 | 0 | 0 | 0 | 0 | 0 | 0 | -4.529953e-06 | 25.1663
2024-04-13 14:20 | 2625.414268 | 9.9 | 3 | 1 | 3.283455 | 0 | 0 | 0 | 0 | 0 | 0 | 2.450016e-07 | 25.1663
2024-04-13 14:20 | 2625.514868 | 10.0006 | 3 | 1 | 3.283348 | 0 | 0 | 0 | 0 | 0 | 0 | 5.067897e-06 | 25.1663
2024-04-13 14:20 | 2625.614268 | 10.1 | 3 | 1 | 3.283298 | 0 | 0 | 0 | 0 | 0 | 0 | 9.833264e-06 | 25.1663
2024-04-13 14:20 | 2625.715068 | 10.2008 | 3 | 1 | 3.283486 | 0 | 0 | 0 | 0 | 0 | 0 | 1.466575e-05 | 25.1663
2024-04-13 14:20 | 2625.814468 | 10.3002 | 3 | 1 | 3.283359 | 0 | 0 | 0 | 0 | 0 | 0 | 1.943111e-05 | 25.1663
2024-04-13 14:20 | 2625.914868 | 10.4006 | 3 | 1 | 3.283405 | 0 | 0 | 0 | 0 | 0 | 0 | 2.424442e-05 | 25.1663
2024-04-13 14:20 | 2626.014668 | 10.5004 | 3 | 1 | 3.283395 | 0 | 0 | 0 | 0 | 0 | 0 | 2.902896e-05 | 25.1663
2024-04-13 14:20 | 2626.114068 | 10.5998 | 3 | 1 | 3.283245 | 0 | 0 | 0 | 0 | 0 | 0 | 3.379433e-05 | 25.1663
2024-04-13 14:20 | 2626.214468 | 10.7002 | 3 | 1 | 3.283461 | 0 | 0 | 0 | 0 | 0 | 0 | 3.860764e-05 | 25.1663
2024-04-13 14:20 | 2626.314268 | 10.8 | 3 | 1 | 3.28337 | 0 | 0 | 0 | 0 | 0 | 0 | 4.339218e-05 | 25.1663
2024-04-13 14:20 | 2626.414168 | 10.8999 | 3 | 1 | 3.283423 | 0 | 0 | 0 | 0 | 0 | 0 | 4.148788e-05 | 25.1663
2024-04-13 14:20 | 2626.514268 | 11 | 3 | 1 | 3.28341 | 0 | 0 | 0 | 0 | 0 | 0 | 3.957977e-05 | 25.1663
2024-04-13 14:20 | 2626.614268 | 11.1 | 3 | 1 | 3.283448 | 0 | 0 | 0 | 0 | 0 | 0 | 3.767357e-05 | 25.1663
2024-04-13 14:20 | 2626.714268 | 11.2 | 3 | 1 | 3.283346 | 0 | 0 | 0 | 0 | 0 | 0 | 3.576736e-05 | 25.1663
2024-04-13 14:20 | 2626.814468 | 11.3002 | 3 | 1 | 3.283373 | 0 | 0 | 0 | 0 | 0 | 0 | 3.385734e-05 | 25.1663
2024-04-13 14:20 | 2626.914068 | 11.3998 | 3 | 1 | 3.283369 | 0 | 0 | 0 | 0 | 0 | 0 | 3.195876e-05 | 25.1663
2024-04-13 14:20 | 2627.014268 | 11.5 | 3 | 1 | 3.283341 | 0 | 0 | 0 | 0 | 0 | 0 | 3.004875e-05 | 25.1663
2024-04-13 14:20 | 2627.114668 | 11.6004 | 3 | 1 | 3.283385 | 0 | 0 | 0 | 0 | 0 | 0 | 2.813492e-05 | 25.1663
2024-04-13 14:20 | 2627.214068 | 11.6998 | 3 | 1 | 3.283547 | 0 | 0 | 0 | 0 | 0 | 0 | 2.624015e-05 | 25.14181
2024-04-13 14:20 | 2627.314868 | 11.8006 | 3 | 1 | 3.283381 | 0 | 0 | 0 | 0 | 0 | 0 | 2.43187e-05 | 25.14181
2024-04-13 14:20 | 2627.414568 | 11.9003 | 3 | 1 | 3.283463 | 0 | 0 | 0 | 0 | 0 | 0 | 1.999163e-05 | 25.14181
2024-04-13 14:20 | 2627.515468 | 12.0012 | 3 | 1 | 3.283408 | 0 | 0 | 0 | 0 | 0 | 0 | 1.561248e-05 | 25.14181
2024-04-13 14:20 | 2627.614668 | 12.1004 | 3 | 1 | 3.283309 | 0 | 0 | 0 | 0 | 0 | 0 | 1.130712e-05 | 25.14181
2024-04-13 14:20 | 2627.714668 | 12.2004 | 3 | 1 | 3.28338 | 0 | 0 | 0 | 0 | 0 | 0 | 6.967031e-06 | 25.14181
2024-04-13 14:20 | 2627.814068 | 12.2998 | 3 | 1 | 3.283386 | 0 | 0 | 0 | 0 | 0 | 0 | 2.652985e-06 | 25.14181
2024-04-13 14:20 | 2627.914468 | 12.4002 | 3 | 1 | 3.283414 | 0 | 0 | 0 | 0 | 0 | 0 | -1.704462e-06 | 25.14181
2024-04-13 14:20 | 2628.014868 | 12.5006 | 3 | 1 | 3.283482 | 0 | 0 | 0 | 0 | 0 | 0 | -6.061908e-06 | 25.14181
2024-04-13 14:20 | 2628.114268 | 12.6 | 3 | 1 | 3.283405 | 0 | 0 | 0 | 0 | 0 | 0 | -1.037595e-05 | 25.14181
2024-04-13 14:20 | 2628.214468 | 12.7002 | 3 | 1 | 3.283422 | 0 | 0 | 0 | 0 | 0 | 0 | -1.472472e-05 | 25.14181
2024-04-13 14:20 | 2628.314668 | 12.8004 | 3 | 1 | 3.283398 | 0 | 0 | 0 | 0 | 0 | 0 | -1.907349e-05 | 25.14181
2024-04-13 14:20 | 2628.414168 | 12.8999 | 3 | 1 | 3.283425 | 0 | 0 | 0 | 0 | 0 | 0 | -1.128934e-05 | 25.14181
2024-04-13 14:20 | 2628.515068 | 13.0008 | 3 | 1 | 3.28332 | 0 | 0 | 0 | 0 | 0 | 0 | -3.395676e-06 | 25.14181
2024-04-13 14:20 | 2628.614468 | 13.1002 | 3 | 1 | 3.283417 | 0 | 0 | 0 | 0 | 0 | 0 | 4.380643e-06 | 25.14181
2024-04-13 14:20 | 2628.714868 | 13.2006 | 3 | 1 | 3.28339 | 0 | 0 | 0 | 0 | 0 | 0 | 1.223519e-05 | 25.14181
2024-04-13 14:20 | 2628.814268 | 13.3 | 3 | 1 | 3.283431 | 0 | 0 | 0 | 0 | 0 | 0 | 2.001151e-05 | 25.14181
2024-04-13 14:20 | 2628.914468 | 13.4002 | 3 | 1 | 3.283396 | 0 | 0 | 0 | 0 | 0 | 0 | 2.785042e-05 | 25.14181
2024-04-13 14:20 | 2629.014468 | 13.5002 | 3 | 1 | 3.28344 | 0 | 0 | 0 | 0 | 0 | 0 | 3.567368e-05 | 25.14181
2024-04-13 14:20 | 2629.114268 | 13.6 | 3 | 1 | 3.283381 | 0 | 0 | 0 | 0 | 0 | 0 | 4.348129e-05 | 25.14181
2024-04-13 14:20 | 2629.215068 | 13.7008 | 3 | 1 | 3.283363 | 0 | 0 | 0 | 0 | 0 | 0 | 5.136713e-05 | 25.14181
2024-04-13 14:20 | 2629.314268 | 13.8 | 3 | 1 | 3.283394 | 0 | 0 | 0 | 0 | 0 | 0 | 5.912781e-05 | 25.14181
2024-04-13 14:20 | 2629.414068 | 13.8998 | 3 | 1 | 3.283442 | 0 | 0 | 0 | 0 | 0 | 0 | 5.159485e-05 | 25.14181
2024-04-13 14:20 | 2629.514268 | 14 | 3 | 1 | 3.283386 | 0 | 0 | 0 | 0 | 0 | 0 | 4.403169e-05 | 25.14181
2024-04-13 14:20 | 2629.614468 | 14.1002 | 3 | 1 | 3.283518 | 0 | 0 | 0 | 0 | 0 | 0 | 3.646854e-05 | 25.14181
2024-04-13 14:20 | 2629.714668 | 14.2004 | 3 | 1 | 3.28347 | 0 | 0 | 0 | 0 | 0 | 0 | 2.890539e-05 | 25.14181
2024-04-13 14:20 | 2629.814668 | 14.3004 | 3 | 1 | 3.283257 | 0 | 0 | 0 | 0 | 0 | 0 | 2.135733e-05 | 25.14181
2024-04-13 14:20 | 2629.915068 | 14.4008 | 3 | 1 | 3.283472 | 0 | 0 | 0 | 0 | 0 | 0 | 1.377908e-05 | 25.14181
2024-04-13 14:20 | 2630.014268 | 14.5 | 3 | 1 | 3.283355 | 0 | 0 | 0 | 0 | 0 | 0 | 6.291412e-06 | 25.10461
2024-04-13 14:20 | 2630.114268 | 14.6 | 3 | 1 | 3.283429 | 0 | 0 | 0 | 0 | 0 | 0 | -1.256644e-06 | 25.10461
2024-04-13 14:20 | 2630.214468 | 14.7002 | 3 | 1 | 3.283369 | 0 | 0 | 0 | 0 | 0 | 0 | -8.819797e-06 | 25.10461
2024-04-13 14:20 | 2630.315568 | 14.8013 | 3 | 1 | 3.283428 | 0 | 0 | 0 | 0 | 0 | 0 | -1.645088e-05 | 25.10461
2024-04-13 14:20 | 2630.414468 | 14.9002 | 3 | 1 | 3.283418 | 0 | 0 | 0 | 0 | 0 | 0 | -1.163631e-05 | 25.10461
2024-04-13 14:20 | 2630.514668 | 15.0004 | 3 | 1 | 3.283453 | 0 | 0 | 0 | 0 | 0 | 0 | -6.758454e-06 | 25.10461
2024-04-13 14:20 | 2630.614068 | 15.0998 | 3 | 1 | 3.283458 | 0 | 0 | 0 | 0 | 0 | 0 | -1.919543e-06 | 25.10461
2024-04-13 14:20 | 2630.714268 | 15.2 | 3 | 1 | 3.283395 | 0 | 0 | 0 | 0 | 0 | 0 | 2.958314e-06 | 25.10461
2024-04-13 14:20 | 2630.814268 | 15.3 | 3 | 1 | 3.28343 | 0 | 0 | 0 | 0 | 0 | 0 | 7.826434e-06 | 25.10461
2024-04-13 14:20 | 2630.914468 | 15.4002 | 3 | 1 | 3.28339 | 0 | 0 | 0 | 0 | 0 | 0 | 1.270429e-05 | 25.10461
2024-04-13 14:20 | 2631.014468 | 15.5002 | 3 | 1 | 3.283459 | 0 | 0 | 0 | 0 | 0 | 0 | 1.757241e-05 | 25.10461
2024-04-13 14:20 | 2631.114668 | 15.6004 | 3 | 1 | 3.283411 | 0 | 0 | 0 | 0 | 0 | 0 | 2.245027e-05 | 25.10461
2024-04-13 14:20 | 2631.214668 | 15.7004 | 3 | 1 | 3.283402 | 0 | 0 | 0 | 0 | 0 | 0 | 2.731839e-05 | 25.10461
2024-04-13 14:20 | 2631.314668 | 15.8004 | 3 | 1 | 3.283399 | 0 | 0 | 0 | 0 | 0 | 0 | 3.218651e-05 | 25.10461
2024-04-13 14:20 | 2631.414468 | 15.9002 | 3 | 1 | 3.28348 | 0 | 0 | 0 | 0 | 0 | 0 | 2.37838e-05 | 25.10461
2024-04-13 14:20 | 2631.515268 | 16.001 | 3 | 1 | 3.283446 | 0 | 0 | 0 | 0 | 0 | 0 | 1.52969e-05 | 25.10461
2024-04-13 14:20 | 2631.614668 | 16.1004 | 3 | 1 | 3.283529 | 0 | 0 | 0 | 0 | 0 | 0 | 6.927877e-06 | 25.10461
2024-04-13 14:20 | 2631.715468 | 16.2012 | 3 | 1 | 3.283404 | 0 | 0 | 0 | 0 | 0 | 0 | -1.559023e-06 | 25.10461
2024-04-13 14:20 | 2631.814468 | 16.3002 | 3 | 1 | 3.283519 | 0 | 0 | 0 | 0 | 0 | 0 | -9.894371e-06 | 25.10461
2024-04-13 14:20 | 2631.914268 | 16.4 | 3 | 1 | 3.283429 | 0 | 0 | 0 | 0 | 0 | 0 | -1.829708e-05 | 25.10461
2024-04-13 14:20 | 2632.014668 | 16.5004 | 3 | 1 | 3.28352 | 0 | 0 | 0 | 0 | 0 | 0 | -2.67503e-05 | 25.10461
2024-04-13 14:20 | 2632.114068 | 16.5998 | 3 | 1 | 3.283455 | 0 | 0 | 0 | 0 | 0 | 0 | -3.511932e-05 | 25.10461
2024-04-13 14:20 | 2632.214868 | 16.7006 | 3 | 1 | 3.283467 | 0 | 0 | 0 | 0 | 0 | 0 | -4.360622e-05 | 25.10461
2024-04-13 14:20 | 2632.314268 | 16.8 | 3 | 1 | 3.283468 | 0 | 0 | 0 | 0 | 0 | 0 | -5.197525e-05 | 25.10461
2024-04-13 14:20 | 2632.414268 | 16.9 | 3 | 1 | 3.283536 | 0 | 0 | 0 | 0 | 0 | 0 | -3.400568e-05 | 25.10461
2024-04-13 14:20 | 2632.514868 | 17.0006 | 3 | 1 | 3.283526 | 0 | 0 | 0 | 0 | 0 | 0 | -1.592829e-05 | 25.10461
2024-04-13 14:20 | 2632.614068 | 17.0998 | 3 | 1 | 3.283459 | 0 | 0 | 0 | 0 | 0 | 0 | 1.89753e-06 | 25.10461
2024-04-13 14:20 | 2632.714068 | 17.1998 | 3 | 1 | 3.283514 | 0 | 0 | 0 | 0 | 0 | 0 | 1.98671e-05 | 25.10461
2024-04-13 14:20 | 2632.814068 | 17.2998 | 3 | 1 | 3.283463 | 0 | 0 | 0 | 0 | 0 | 0 | 3.783668e-05 | 25.10461
2024-04-13 14:20 | 2632.914268 | 17.4 | 3 | 1 | 3.283446 | 0 | 0 | 0 | 0 | 0 | 0 | 5.584219e-05 | 25.17181
2024-04-13 14:20 | 2633.014268 | 17.5 | 3 | 1 | 3.283403 | 0 | 0 | 0 | 0 | 0 | 0 | 7.381176e-05 | 25.17181
2024-04-13 14:20 | 2633.115368 | 17.6011 | 3 | 1 | 3.283401 | 0 | 0 | 0 | 0 | 0 | 0 | 9.1979e-05 | 25.17181
2024-04-13 14:20 | 2633.214668 | 17.7004 | 3 | 1 | 3.283539 | 0 | 0 | 0 | 0 | 0 | 0 | 0.0001098228 | 25.17181
2024-04-13 14:20 | 2633.314668 | 17.8004 | 3 | 1 | 3.283387 | 0 | 0 | 0 | 0 | 0 | 0 | 0.0001277924 | 25.17181
2024-04-13 14:20 | 2633.414668 | 17.9004 | 3 | 1 | 3.283468 | 0 | 0 | 0 | 0 | 0 | 0 | 0.0001104029 | 25.17181
2024-04-13 14:20 | 2633.514068 | 17.9998 | 3 | 1 | 3.28358 | 0 | 0 | 0 | 0 | 0 | 0 | 9.311788e-05 | 25.17181
2024-04-13 14:20 | 2633.614268 | 18.1 | 3 | 1 | 3.283415 | 0 | 0 | 0 | 0 | 0 | 0 | 7.569369e-05 | 25.17181
2024-04-13 14:20 | 2633.714268 | 18.2 | 3 | 1 | 3.283496 | 0 | 0 | 0 | 0 | 0 | 0 | 5.830428e-05 | 25.17181
2024-04-13 14:20 | 2633.814468 | 18.3002 | 3 | 1 | 3.283434 | 0 | 0 | 0 | 0 | 0 | 0 | 4.088009e-05 | 25.17181
2024-04-13 14:20 | 2633.914468 | 18.4002 | 3 | 1 | 3.283508 | 0 | 0 | 0 | 0 | 0 | 0 | 2.349068e-05 | 25.17181
2024-04-13 14:20 | 2634.014668 | 18.5004 | 3 | 1 | 3.283417 | 0 | 0 | 0 | 0 | 0 | 0 | 6.066495e-06 | 25.17181
2024-04-13 14:20 | 2634.114668 | 18.6004 | 3 | 1 | 3.283441 | 0 | 0 | 0 | 0 | 0 | 0 | -1.132291e-05 | 25.17181
2024-04-13 14:20 | 2634.214468 | 18.7002 | 3 | 1 | 3.283393 | 0 | 0 | 0 | 0 | 0 | 0 | -2.867754e-05 | 25.17181
2024-04-13 14:20 | 2634.314168 | 18.7999 | 3 | 1 | 3.283546 | 0 | 0 | 0 | 0 | 0 | 0 | -4.601479e-05 | 25.17181
2024-04-13 14:20 | 2634.415568 | 18.9013 | 3 | 1 | 3.283442 | 0 | 0 | 0 | 0 | 0 | 0 | -4.804432e-05 | 25.17181
2024-04-13 14:20 | 2634.515668 | 19.0014 | 3 | 1 | 3.283442 | 0 | 0 | 0 | 0 | 0 | 0 | -5.004784e-05 | 25.17181
2024-04-13 14:20 | 2634.614768 | 19.1005 | 3 | 1 | 3.283498 | 0 | 0 | 0 | 0 | 0 | 0 | -5.203134e-05 | 25.17181
2024-04-13 14:20 | 2634.714768 | 19.2005 | 3 | 1 | 3.283468 | 0 | 0 | 0 | 0 | 0 | 0 | -5.403286e-05 | 25.17181
2024-04-13 14:20 | 2634.814768 | 19.3005 | 3 | 1 | 3.283521 | 0 | 0 | 0 | 0 | 0 | 0 | -5.603437e-05 | 25.17181
2024-04-13 14:20 | 2634.914568 | 19.4003 | 3 | 1 | 3.283539 | 0 | 0 | 0 | 0 | 0 | 0 | -5.803188e-05 | 25.17181
2024-04-13 14:20 | 2635.014968 | 19.5007 | 3 | 1 | 3.283474 | 0 | 0 | 0 | 0 | 0 | 0 | -6.00414e-05 | 25.17181
2024-04-13 14:20 | 2635.114368 | 19.6001 | 3 | 1 | 3.283458 | 0 | 0 | 0 | 0 | 0 | 0 | -6.203091e-05 | 25.17181
2024-04-13 14:20 | 2635.214568 | 19.7003 | 3 | 1 | 3.283517 | 0 | 0 | 0 | 0 | 0 | 0 | -6.403643e-05 | 25.17181
2024-04-13 14:20 | 2635.314768 | 19.8005 | 3 | 1 | 3.283545 | 0 | 0 | 0 | 0 | 0 | 0 | -6.604195e-05 | 25.17181
2024-04-13 14:20 | 2635.415068 | 19.9008 | 3 | 1 | 3.283405 | 0 | 0 | 0 | 0 | 0 | 0 | -6.044286e-05 | 25.17181
2024-04-13 14:20 | 2635.515168 | 20.0009 | 3 | 1 | 3.283536 | 0 | 0 | 0 | 0 | 0 | 0 | -5.485493e-05 | 25.17181
2024-04-13 14:20 | 2635.614568 | 20.1003 | 3 | 1 | 3.283642 | 0 | 0 | 0 | 0 | 0 | 0 | -4.930608e-05 | 25.17181
2024-04-13 14:20 | 2635.715368 | 20.2011 | 3 | 1 | 3.283448 | 0 | 0 | 0 | 0 | 0 | 0 | -4.367908e-05 | 25.1858
2024-04-13 14:20 | 2635.814768 | 20.3005 | 3 | 1 | 3.283505 | 0 | 0 | 0 | 0 | 0 | 0 | -3.813023e-05 | 25.18581
2024-04-13 14:20 | 2635.914568 | 20.4003 | 3 | 1 | 3.283509 | 0 | 0 | 0 | 0 | 0 | 0 | -3.255905e-05 | 25.18581
2024-04-13 14:20 | 2636.014768 | 20.5005 | 3 | 1 | 3.283444 | 0 | 0 | 0 | 0 | 0 | 0 | -2.696554e-05 | 25.18581
2024-04-13 14:20 | 2636.114768 | 20.6005 | 3 | 1 | 3.283471 | 0 | 0 | 0 | 0 | 0 | 0 | -2.138319e-05 | 25.18581
2024-04-13 14:20 | 2636.214768 | 20.7005 | 3 | 1 | 3.283555 | 0 | 0 | 0 | 0 | 0 | 0 | -1.580085e-05 | 25.18581
2024-04-13 14:20 | 2636.314168 | 20.7999 | 3 | 1 | 3.283485 | 0 | 0 | 0 | 0 | 0 | 0 | -1.0252e-05 | 25.18581
2024-04-13 14:20 | 2636.415568 | 20.9013 | 3 | 1 | 3.283495 | 0 | 0 | 0 | 0 | 0 | 0 | 2.414772e-06 | 25.18581
2024-04-13 14:20 | 2636.514768 | 21.0005 | 3 | 1 | 3.283467 | 0 | 0 | 0 | 0 | 0 | 0 | 1.480672e-05 | 25.18581
2024-04-13 14:20 | 2636.614168 | 21.0999 | 3 | 1 | 3.283575 | 0 | 0 | 0 | 0 | 0 | 0 | 2.722365e-05 | 25.18581
2024-04-13 14:20 | 2636.714568 | 21.2003 | 3 | 1 | 3.283475 | 0 | 0 | 0 | 0 | 0 | 0 | 3.976551e-05 | 25.18581
2024-04-13 14:20 | 2636.814768 | 21.3005 | 3 | 1 | 3.283593 | 0 | 0 | 0 | 0 | 0 | 0 | 5.228237e-05 | 25.18581
2024-04-13 14:20 | 2636.914168 | 21.3999 | 3 | 1 | 3.283602 | 0 | 0 | 0 | 0 | 0 | 0 | 6.469931e-05 | 25.18581
2024-04-13 14:20 | 2637.014168 | 21.4999 | 3 | 1 | 3.283522 | 0 | 0 | 0 | 0 | 0 | 0 | 7.719119e-05 | 25.18581
2024-04-13 14:20 | 2637.114968 | 21.6007 | 3 | 1 | 3.283457 | 0 | 0 | 0 | 0 | 0 | 0 | 8.978301e-05 | 25.18581
2024-04-13 14:20 | 2637.214368 | 21.7001 | 3 | 1 | 3.283549 | 0 | 0 | 0 | 0 | 0 | 0 | 0.0001021999 | 25.18581
2024-04-13 14:20 | 2637.314268 | 21.8 | 3 | 1 | 3.283509 | 0 | 0 | 0 | 0 | 0 | 0 | 0.0001146793 | 25.18581
2024-04-13 14:20 | 2637.414568 | 21.9003 | 3 | 1 | 3.283451 | 0 | 0 | 0 | 0 | 0 | 0 | 0.0001066676 | 25.18581
2024-04-13 14:20 | 2637.514768 | 22.0005 | 3 | 1 | 3.283477 | 0 | 0 | 0 | 0 | 0 | 0 | 9.866376e-05 | 25.18581
2024-04-13 14:20 | 2637.614768 | 22.1005 | 3 | 1 | 3.283515 | 0 | 0 | 0 | 0 | 0 | 0 | 9.067593e-05 | 25.18581
2024-04-13 14:20 | 2637.714568 | 22.2003 | 3 | 1 | 3.28366 | 0 | 0 | 0 | 0 | 0 | 0 | 8.270409e-05 | 25.18581
2024-04-13 14:20 | 2637.814968 | 22.3007 | 3 | 1 | 3.283476 | 0 | 0 | 0 | 0 | 0 | 0 | 7.468432e-05 | 25.18581
2024-04-13 14:20 | 2637.914368 | 22.4001 | 3 | 1 | 3.283508 | 0 | 0 | 0 | 0 | 0 | 0 | 6.674442e-05 | 25.18581
2024-04-13 14:20 | 2638.014568 | 22.5003 | 3 | 1 | 3.283463 | 0 | 0 | 0 | 0 | 0 | 0 | 5.874062e-05 | 25.18581
2024-04-13 14:20 | 2638.114568 | 22.6003 | 3 | 1 | 3.283482 | 0 | 0 | 0 | 0 | 0 | 0 | 5.07528e-05 | 25.18581
2024-04-13 14:20 | 2638.214768 | 22.7005 | 3 | 1 | 3.283572 | 0 | 0 | 0 | 0 | 0 | 0 | 4.274901e-05 | 25.18581
2024-04-13 14:20 | 2638.314168 | 22.7999 | 3 | 1 | 3.283623 | 0 | 0 | 0 | 0 | 0 | 0 | 3.480911e-05 | 25.18581
2024-04-13 14:20 | 2638.414768 | 22.9005 | 3 | 1 | 3.283564 | 0 | 0 | 0 | 0 | 0 | 0 | 4.030056e-05 | 25.18581
2024-04-13 14:20 | 2638.514968 | 23.0007 | 3 | 1 | 3.283513 | 0 | 0 | 0 | 0 | 0 | 0 | 4.577017e-05 | 25.18581
2024-04-13 14:20 | 2638.614368 | 23.1001 | 3 | 1 | 3.283384 | 0 | 0 | 0 | 0 | 0 | 0 | 5.119611e-05 | 25.18299
2024-04-13 14:20 | 2638.714568 | 23.2003 | 3 | 1 | 3.283572 | 0 | 0 | 0 | 0 | 0 | 0 | 5.666572e-05 | 25.18299
2024-04-13 14:20 | 2638.814768 | 23.3005 | 3 | 1 | 3.283578 | 0 | 0 | 0 | 0 | 0 | 0 | 6.213533e-05 | 25.18299
2024-04-13 14:20 | 2638.914168 | 23.3999 | 3 | 1 | 3.283567 | 0 | 0 | 0 | 0 | 0 | 0 | 6.756127e-05 | 25.18299
2024-04-13 14:20 | 2639.014168 | 23.4999 | 3 | 1 | 3.28349 | 0 | 0 | 0 | 0 | 0 | 0 | 7.301997e-05 | 25.18299
2024-04-13 14:20 | 2639.114168 | 23.5999 | 3 | 1 | 3.283517 | 0 | 0 | 0 | 0 | 0 | 0 | 7.847866e-05 | 25.18299
2024-04-13 14:20 | 2639.214368 | 23.7001 | 3 | 1 | 3.283547 | 0 | 0 | 0 | 0 | 0 | 0 | 8.394827e-05 | 25.18299
2024-04-13 14:20 | 2639.314368 | 23.8001 | 3 | 1 | 3.283629 | 0 | 0 | 0 | 0 | 0 | 0 | 8.940697e-05 | 25.18299
2024-04-13 14:20 | 2639.414668 | 23.9004 | 3 | 1 | 3.283462 | 0 | 0 | 0 | 0 | 0 | 0 | 8.208801e-05 | 25.18299
2024-04-13 14:20 | 2639.514768 | 24.0005 | 3 | 1 | 3.283527 | 0 | 0 | 0 | 0 | 0 | 0 | 7.478364e-05 | 25.18299
2024-04-13 14:20 | 2639.614768 | 24.1005 | 3 | 1 | 3.28353 | 0 | 0 | 0 | 0 | 0 | 0 | 6.748658e-05 | 25.18299
2024-04-13 14:20 | 2639.714768 | 24.2005 | 3 | 1 | 3.283429 | 0 | 0 | 0 | 0 | 0 | 0 | 6.018951e-05 | 25.18299
2024-04-13 14:20 | 2639.814568 | 24.3003 | 3 | 1 | 3.283524 | 0 | 0 | 0 | 0 | 0 | 0 | 5.290703e-05 | 25.18299
2024-04-13 14:20 | 2639.914368 | 24.4001 | 3 | 1 | 3.283601 | 0 | 0 | 0 | 0 | 0 | 0 | 4.562456e-05 | 25.18299
2024-04-13 14:20 | 2640.014368 | 24.5001 | 3 | 1 | 3.283431 | 0 | 0 | 0 | 0 | 0 | 0 | 3.832749e-05 | 25.18299
2024-04-13 14:20 | 2640.114168 | 24.5999 | 3 | 1 | 3.283453 | 0 | 0 | 0 | 0 | 0 | 0 | 3.104502e-05 | 25.18299
2024-04-13 14:20 | 2640.214568 | 24.7003 | 3 | 1 | 3.283608 | 0 | 0 | 0 | 0 | 0 | 0 | 2.371876e-05 | 25.18299
2024-04-13 14:20 | 2640.314168 | 24.7999 | 3 | 1 | 3.28361 | 0 | 0 | 0 | 0 | 0 | 0 | 1.645088e-05 | 25.18299
2024-04-13 14:20 | 2640.414468 | 24.9002 | 3 | 1 | 3.283581 | 0 | 0 | 0 | 0 | 0 | 0 | -2.25833e-06 | 25.18299
2024-04-13 14:20 | 2640.514568 | 25.0003 | 3 | 1 | 3.283579 | 0 | 0 | 0 | 0 | 0 | 0 | -2.093024e-05 | 25.18299
2024-04-13 14:20 | 2640.614968 | 25.1007 | 3 | 1 | 3.28359 | 0 | 0 | 0 | 0 | 0 | 0 | -3.96581e-05 | 25.18299
2024-04-13 14:20 | 2640.714368 | 25.2001 | 3 | 1 | 3.283483 | 0 | 0 | 0 | 0 | 0 | 0 | -5.819943e-05 | 25.18299
2024-04-13 14:20 | 2640.814168 | 25.2999 | 3 | 1 | 3.283671 | 0 | 0 | 0 | 0 | 0 | 0 | -7.681538e-05 | 25.18299
2024-04-13 14:20 | 2640.914568 | 25.4003 | 3 | 1 | 3.28339 | 0 | 0 | 0 | 0 | 0 | 0 | -9.554324e-05 | 25.18299
2024-04-13 14:20 | 2641.014368 | 25.5001 | 3 | 1 | 3.283645 | 0 | 0 | 0 | 0 | 0 | 0 | -0.0001141592 | 25.18299
2024-04-13 14:20 | 2641.114768 | 25.6005 | 3 | 1 | 3.283501 | 0 | 0 | 0 | 0 | 0 | 0 | -0.0001328871 | 25.18299
2024-04-13 14:20 | 2641.214568 | 25.7003 | 3 | 1 | 3.283608 | 0 | 0 | 0 | 0 | 0 | 0 | -0.000151503 | 25.18299
2024-04-13 14:20 | 2641.314968 | 25.8007 | 3 | 1 | 3.283516 | 0 | 0 | 0 | 0 | 0 | 0 | -0.0001702309 | 25.18299
2024-04-13 14:20 | 2641.414068 | 25.8998 | 3 | 1 | 3.283532 | 0 | 0 | 0 | 0 | 0 | 0 | -0.0001475869 | 25.14465
2024-04-13 14:20 | 2641.514168 | 25.9999 | 3 | 1 | 3.283534 | 0 | 0 | 0 | 0 | 0 | 0 | -0.0001247144 | 25.14461
2024-04-13 14:20 | 2641.614568 | 26.1003 | 3 | 1 | 3.283661 | 0 | 0 | 0 | 0 | 0 | 0 | -0.0001017733 | 25.14461
2024-04-13 14:20 | 2641.714368 | 26.2001 | 3 | 1 | 3.283563 | 0 | 0 | 0 | 0 | 0 | 0 | -7.89694e-05 | 25.14461
2024-04-13 14:20 | 2641.814168 | 26.2999 | 3 | 1 | 3.283588 | 0 | 0 | 0 | 0 | 0 | 0 | -5.616546e-05 | 25.14461
2024-04-13 14:20 | 2641.914168 | 26.3999 | 3 | 1 | 3.283494 | 0 | 0 | 0 | 0 | 0 | 0 | -3.331582e-05 | 25.14461
2024-04-13 14:20 | 2642.014968 | 26.5007 | 3 | 1 | 3.2836 | 0 | 0 | 0 | 0 | 0 | 0 | -1.028339e-05 | 25.14461
2024-04-13 14:20 | 2642.114368 | 26.6001 | 3 | 1 | 3.283611 | 0 | 0 | 0 | 0 | 0 | 0 | 1.242915e-05 | 25.14461
2024-04-13 14:20 | 2642.214168 | 26.6999 | 3 | 1 | 3.283616 | 0 | 0 | 0 | 0 | 0 | 0 | 3.52331e-05 | 25.14461
2024-04-13 14:20 | 2642.314568 | 26.8003 | 3 | 1 | 3.283521 | 0 | 0 | 0 | 0 | 0 | 0 | 5.817413e-05 | 25.14461
2024-04-13 14:20 | 2642.414568 | 26.9003 | 3 | 1 | 3.283624 | 0 | 0 | 0 | 0 | 0 | 0 | 5.278426e-05 | 25.14461
2024-04-13 14:20 | 2642.515268 | 27.001 | 3 | 1 | 3.283507 | 0 | 0 | 0 | 0 | 0 | 0 | 4.735665e-05 | 25.14461
2024-04-13 14:20 | 2642.614368 | 27.1001 | 3 | 1 | 3.283495 | 0 | 0 | 0 | 0 | 0 | 0 | 4.201528e-05 | 25.14461
2024-04-13 14:20 | 2642.714368 | 27.2001 | 3 | 1 | 3.283531 | 0 | 0 | 0 | 0 | 0 | 0 | 3.662541e-05 | 25.14461
2024-04-13 14:20 | 2642.814368 | 27.3001 | 3 | 1 | 3.283555 | 0 | 0 | 0 | 0 | 0 | 0 | 3.123553e-05 | 25.14461
2024-04-13 14:20 | 2642.914168 | 27.3999 | 3 | 1 | 3.283697 | 0 | 0 | 0 | 0 | 0 | 0 | 2.585643e-05 | 25.14461
2024-04-13 14:20 | 2643.014568 | 27.5003 | 3 | 1 | 3.283634 | 0 | 0 | 0 | 0 | 0 | 0 | 2.0445e-05 | 25.14461
2024-04-13 14:20 | 2643.114768 | 27.6005 | 3 | 1 | 3.283592 | 0 | 0 | 0 | 0 | 0 | 0 | 1.504434e-05 | 25.14461
2024-04-13 14:20 | 2643.214768 | 27.7005 | 3 | 1 | 3.283539 | 0 | 0 | 0 | 0 | 0 | 0 | 9.654462e-06 | 25.14461
2024-04-13 14:20 | 2643.314268 | 27.8 | 3 | 1 | 3.283616 | 0 | 0 | 0 | 0 | 0 | 0 | 4.291534e-06 | 25.14461
2024-04-13 14:20 | 2643.414768 | 27.9005 | 3 | 1 | 3.283623 | 0 | 0 | 0 | 0 | 0 | 0 | -1.219511e-06 | 25.14461
2024-04-13 14:20 | 2643.514868 | 28.0006 | 3 | 1 | 3.283623 | 0 | 0 | 0 | 0 | 0 | 0 | -6.708622e-06 | 25.14461
2024-04-13 14:20 | 2643.614268 | 28.1 | 3 | 1 | 3.283621 | 0 | 0 | 0 | 0 | 0 | 0 | -1.215935e-05 | 25.14461
2024-04-13 14:20 | 2643.714668 | 28.2004 | 3 | 1 | 3.283618 | 0 | 0 | 0 | 0 | 0 | 0 | -1.766491e-05 | 25.14461
2024-04-13 14:20 | 2643.814468 | 28.3002 | 3 | 1 | 3.283589 | 0 | 0 | 0 | 0 | 0 | 0 | -2.313757e-05 | 25.14461
2024-04-13 14:20 | 2643.914868 | 28.4006 | 3 | 1 | 3.283667 | 0 | 0 | 0 | 0 | 0 | 0 | -2.864313e-05 | 25.14461
2024-04-13 14:20 | 2644.014668 | 28.5004 | 3 | 1 | 3.283574 | 0 | 0 | 0 | 0 | 0 | 0 | -3.411579e-05 | 25.14461
2024-04-13 14:20 | 2644.114068 | 28.5998 | 3 | 1 | 3.283605 | 0 | 0 | 0 | 0 | 0 | 0 | -3.956652e-05 | 25.14461
2024-04-13 14:20 | 2644.214468 | 28.7002 | 3 | 1 | 3.283512 | 0 | 0 | 0 | 0 | 0 | 0 | -4.507208e-05 | 25.14678
2024-04-13 14:20 | 2644.314268 | 28.8 | 3 | 1 | 3.283588 | 0 | 0 | 0 | 0 | 0 | 0 | -5.054474e-05 | 25.14678
2024-04-13 14:20 | 2644.414968 | 28.9007 | 3 | 1 | 3.283588 | 0 | 0 | 0 | 0 | 0 | 0 | -3.172188e-05 | 25.14678
2024-04-13 14:20 | 2644.514268 | 29 | 3 | 1 | 3.283513 | 0 | 0 | 0 | 0 | 0 | 0 | -1.316071e-05 | 25.14678
2024-04-13 14:20 | 2644.614268 | 29.1 | 3 | 1 | 3.283605 | 0 | 0 | 0 | 0 | 0 | 0 | 5.531311e-06 | 25.14678
2024-04-13 14:20 | 2644.714268 | 29.2 | 3 | 1 | 3.283616 | 0 | 0 | 0 | 0 | 0 | 0 | 2.422333e-05 | 25.14678
2024-04-13 14:20 | 2644.815268 | 29.301 | 3 | 1 | 3.283674 | 0 | 0 | 0 | 0 | 0 | 0 | 4.310226e-05 | 25.14678
2024-04-13 14:20 | 2644.914868 | 29.4006 | 3 | 1 | 3.283688 | 0 | 0 | 0 | 0 | 0 | 0 | 6.171951e-05 | 25.14678
2024-04-13 14:20 | 2645.014268 | 29.5 | 3 | 1 | 3.283594 | 0 | 0 | 0 | 0 | 0 | 0 | 8.029938e-05 | 25.14678
2024-04-13 14:20 | 2645.114668 | 29.6004 | 3 | 1 | 3.283607 | 0 | 0 | 0 | 0 | 0 | 0 | 9.906616e-05 | 25.14678
2024-04-13 14:20 | 2645.214468 | 29.7002 | 3 | 1 | 3.283585 | 0 | 0 | 0 | 0 | 0 | 0 | 0.0001177208 | 25.14678
2024-04-13 14:20 | 2645.314268 | 29.8 | 3 | 1 | 3.283645 | 0 | 0 | 0 | 0 | 0 | 0 | 0.0001363754 | 25.14678
2024-04-13 14:20 | 2645.414268 | 29.9 | 3 | 1 | 3.283699 | 0 | 0 | 0 | 0 | 0 | 0 | 0.0001363754 | 25.14678
2024-04-13 14:20 | 2645.514468 | 30.0002 | 3 | 1 | 3.283626 | 0 | 0 | 0 | 0 | 0 | 0 | 0.0001363754 | 25.14678
2024-04-13 14:20 | 2645.515368 | 30.0011 | 3 | 1 | 3.283634 | 0 | 0 | 0 | 0 | 0 | 0 | 0.0001363754 | 25.14678