## Global_Info
TEST REPORT
|  |  | 20240412_v5_EIS363V | Serial Number |  | C:\ArbinSoftware\DataPro\Result\EIS_15\20240412_v5_EIS363V
|  |  | 2024-04-18 | 207487
Channel | Start DateTime | Schedule File Name | Creator | Comments | Software Version | Schedule Version | MASS | Specific Capacity | Capacity | Item ID | Has Aux | Has Specail | Log Aux Data Flag | Log Special Flag
4 | 2024-04-12 19:39 | INR21700_m50T\2nd_life_EIS\EIS_general.sdu |  |  | PV7.0 Build: 181116USB | Schedule Version 7.00.15 | 0 | 0 | 4 |  | 1 | 0 | TRUE | TRUE
Note on G2: Click to open file path

## ACIM_Chan4
Device_ID | Test_ID | Channel_ID | Cycle_ID | Step_ID | Pt | Freq | Zmod | Zphz
Gamry_1 | 1551 | 3 | 1 | 2 | 0 | 10019.53 | 0.0468609 | 49.04379
Gamry_1 | 1551 | 3 | 1 | 2 | 1 | 7207.031 | 0.038752 | 43.4167
Gamry_1 | 1551 | 3 | 1 | 2 | 2 | 5150.463 | 0.0328376 | 36.77621
Gamry_1 | 1551 | 3 | 1 | 2 | 3 | 3715.701 | 0.0289364 | 29.74937
Gamry_1 | 1551 | 3 | 1 | 2 | 4 | 2686.738 | 0.0265712 | 22.83695
Gamry_1 | 1551 | 3 | 1 | 2 | 5 | 1933.594 | 0.0252565 | 16.52009
Gamry_1 | 1551 | 3 | 1 | 2 | 6 | 1395.089 | 0.0246405 | 11.41675
Gamry_1 | 1551 | 3 | 1 | 2 | 7 | 1000.702 | 0.0244519 | 7.387005
Gamry_1 | 1551 | 3 | 1 | 2 | 8 | 716.9117 | 0.0245199 | 4.398333
Gamry_1 | 1551 | 3 | 1 | 2 | 9 | 520.8333 | 0.0246979 | 2.428508
Gamry_1 | 1551 | 3 | 1 | 2 | 10 | 372.8693 | 0.024925 | 0.9207888
Gamry_1 | 1551 | 3 | 1 | 2 | 11 | 269.3965 | 0.0251657 | -0.1741365
Gamry_1 | 1551 | 3 | 1 | 2 | 12 | 193.6983 | 0.0254232 | -0.8625768
Gamry_1 | 1551 | 3 | 1 | 2 | 13 | 139.2327 | 0.0256977 | -1.332863
Gamry_1 | 1551 | 3 | 1 | 2 | 14 | 99.734 | 0.0259742 | -1.724261
Gamry_1 | 1551 | 3 | 1 | 2 | 15 | 72.11539 | 0.02627 | -1.927245
Gamry_1 | 1551 | 3 | 1 | 2 | 16 | 49.86702 | 0.0265226 | -2.015352
Gamry_1 | 1551 | 3 | 1 | 2 | 17 | 37.5 | 0.0267797 | -2.050269
Gamry_1 | 1551 | 3 | 1 | 2 | 18 | 27.25291 | 0.0270344 | -1.953136
Gamry_1 | 1551 | 3 | 1 | 2 | 19 | 19.29012 | 0.0272579 | -1.784145
Gamry_1 | 1551 | 3 | 1 | 2 | 20 | 13.95089 | 0.0274424 | -1.603666
Gamry_1 | 1551 | 3 | 1 | 2 | 21 | 9.9734 | 0.0276849 | -1.394637
Gamry_1 | 1551 | 3 | 1 | 2 | 22 | 7.233796 | 0.0277031 | -1.325541
Gamry_1 | 1551 | 3 | 1 | 2 | 23 | 5.196785 | 0.0278889 | -1.109396
Gamry_1 | 1551 | 3 | 1 | 2 | 24 | 3.720238 | 0.0278829 | -0.979544
Gamry_1 | 1551 | 3 | 1 | 2 | 25 | 2.689329 | 0.0279367 | -1.186076
Gamry_1 | 1551 | 3 | 1 | 2 | 26 | 1.929012 | 0.0281707 | -0.967261
Gamry_1 | 1551 | 3 | 1 | 2 | 27 | 1.395089 | 0.0281725 | -1.109183
Gamry_1 | 1551 | 3 | 1 | 2 | 28 | 0.997765 | 0.0281773 | -1.349586
Gamry_1 | 1551 | 3 | 1 | 2 | 29 | 0.7233796 | 0.0283741 | -1.273934
Gamry_1 | 1551 | 3 | 1 | 2 | 30 | 0.5185288 | 0.0284553 | -1.466169
Gamry_1 | 1551 | 3 | 1 | 2 | 31 | 0.3732086 | 0.0285292 | -1.69374
Gamry_1 | 1551 | 3 | 1 | 2 | 32 | 0.2687787 | 0.0286931 | -1.960152
Gamry_1 | 1551 | 3 | 1 | 2 | 33 | 0.1933787 | 0.0288555 | -2.196623
Gamry_1 | 1551 | 3 | 1 | 2 | 34 | 0.1391776 | 0.0290178 | -2.577345
Gamry_1 | 1551 | 3 | 1 | 2 | 35 | 0.1001603 | 0.0292462 | -3.105207
Gamry_1 | 1551 | 3 | 1 | 2 | 36 | 0.0719825 | 0.0295461 | -3.649438
Gamry_1 | 1551 | 3 | 1 | 2 | 37 | 0.051807 | 0.0298321 | -4.423441
Gamry_1 | 1551 | 3 | 1 | 2 | 38 | 0.0372971 | 0.0302375 | -5.296258
Gamry_1 | 1551 | 3 | 1 | 2 | 39 | 0.0268286 | 0.0307342 | -6.314459
Gamry_1 | 1551 | 3 | 1 | 2 | 40 | 0.0193124 | 0.0313447 | -7.554353
Gamry_1 | 1551 | 3 | 1 | 2 | 41 | 0.0138979 | 0.0320839 | -9.002187
Gamry_1 | 1551 | 3 | 1 | 2 | 42 | 0.0100006 | 0.0330469 | -10.78151
Note on A1: Device_ID
Note on B1: Test_ID
Note on C1: Channel_ID
Note on D1: Cycle_ID
Note on E1: Step_ID
Note on F1: Pt
Note on G1: Freq
Note on H1: Zmod
Note on I1: Zphz

## Channel_4_1
Date_Time | Test_Time(s) | Step_Time(s) | Step_Index | Cycle_Index | Voltage(V) | Current(A) | Charge_Capacity(Ah) | Discharge_Capacity(Ah) | Charge_Energy(Wh) | Discharge_Energy(Wh) | Internal Resistance(Ohm) | dV/dt(V/s) | Aux_Temperature(¡æ)_1
2024-04-12 19:42 | 0.1016 | 0.1014 | 1 | 1 | 3.634591 | 0 | 0 | 0 | 0 | 0 | 0 | 0 | 25.2426
2024-04-12 19:42 | 0.2 | 0.1998 | 1 | 1 | 3.634491 | 0 | 0 | 0 | 0 | 0 | 0 | 0 | 25.2426
2024-04-12 19:42 | 0.3 | 0.2998 | 1 | 1 | 3.63456 | 0 | 0 | 0 | 0 | 0 | 0 | 0 | 25.2426
2024-04-12 19:42 | 0.4009 | 0.4007 | 1 | 1 | 3.634519 | 0 | 0 | 0 | 0 | 0 | 0 | -7.781182e-08 | 25.2426
2024-04-12 19:42 | 0.5013 | 0.5011 | 1 | 1 | 3.63456 | 0 | 0 | 0 | 0 | 0 | 0 | -1.552381e-07 | 25.2426
2024-04-12 19:42 | 0.6004 | 0.6002 | 1 | 1 | 3.634535 | 0 | 0 | 0 | 0 | 0 | 0 | -2.316618e-07 | 25.23361
2024-04-12 19:42 | 0.7004 | 0.7002 | 1 | 1 | 3.634486 | 0 | 0 | 0 | 0 | 0 | 0 | -3.087795e-07 | 25.23361
2024-04-12 19:42 | 0.8006 | 0.8004 | 1 | 1 | 3.634495 | 0 | 0 | 0 | 0 | 0 | 0 | -3.860515e-07 | 25.23361
2024-04-12 19:42 | 0.9015 | 0.9013 | 1 | 1 | 3.634516 | 0 | 0 | 0 | 0 | 0 | 0 | -4.638633e-07 | 25.23361
2024-04-12 19:42 | 1 | 0.9998 | 1 | 1 | 3.634502 | 0 | 0 | 0 | 0 | 0 | 0 | -5.398243e-07 | 25.23361
2024-04-12 19:42 | 1.0018 | 1.0016 | 1 | 1 | 3.634538 | 0 | 0 | 0 | 0 | 0 | 0 | -5.412125e-07 | 25.23361
2024-04-12 19:42 | 1.0197 | 0.0017 | 2 | 1 | 3.634503 | 0 | 0 | 0 | 0 | 0 | 0 | -5.550165e-07 | 25.23361
2024-04-12 19:43 | 61.02 | 60.002 | 2 | 1 | 3.628557 | 0 | 0 | 0 | 0 | 0 | 0 | -4.682591e-05 | 25.23375
2024-04-12 19:44 | 121.0211 | 120.0031 | 2 | 1 | 3.628287 | 0 | 0 | 0 | 0 | 0 | 0 | -9.309741e-05 | 25.23389
2024-04-12 19:45 | 181.0215 | 180.0035 | 2 | 1 | 3.629421 | 0 | 0 | 0 | 0 | 0 | 0 | -0.0001393684 | 25.23403
2024-04-12 19:46 | 241.0242 | 240.0062 | 2 | 1 | 3.639836 | 0 | 0 | 0 | 0 | 0 | 0 | -0.0001856411 | 25.23417
2024-04-12 19:47 | 301.0243 | 300.0063 | 2 | 1 | 3.628851 | 0 | 0 | 0 | 0 | 0 | 0 | -0.0002319119 | 25.23431
2024-04-12 19:48 | 361.0268 | 360.0088 | 2 | 1 | 3.633989 | 0 | 0 | 0 | 0 | 0 | 0 | -0.0002781844 | 25.23445
2024-04-12 19:49 | 421.0296 | 420.0116 | 2 | 1 | 3.628289 | 0 | 0 | 0 | 0 | 0 | 0 | -0.0003244573 | 25.23459
2024-04-12 19:50 | 481.0306 | 480.0126 | 2 | 1 | 3.62873 | 0 | 0 | 0 | 0 | 0 | 0 | -0.0003707287 | 25.23473
2024-04-12 19:51 | 541.0321 | 540.0141 | 2 | 1 | 3.642025 | 0 | 0 | 0 | 0 | 0 | 0 | -0.0004170005 | 25.23487
2024-04-12 19:52 | 601.0325 | 600.0145 | 2 | 1 | 3.631765 | 0 | 0 | 0 | 0 | 0 | 0 | -0.0004632715 | 25.23501
2024-04-12 19:53 | 661.0334 | 660.0154 | 2 | 1 | 3.638682 | 0 | 0 | 0 | 0 | 0 | 0 | -0.0005095428 | 25.23515
2024-04-12 19:54 | 721.0349 | 720.0169 | 2 | 1 | 3.642475 | 0 | 0 | 0 | 0 | 0 | 0 | -0.0005558146 | 25.2353
2024-04-12 19:55 | 781.0356 | 780.0176 | 2 | 1 | 3.639659 | 0 | 0 | 0 | 0 | 0 | 0 | -0.0006020858 | 25.23544
2024-04-12 19:56 | 841.0379 | 840.0199 | 2 | 1 | 3.640206 | 0 | 0 | 0 | 0 | 0 | 0 | -0.0006483583 | 25.23558
2024-04-12 19:57 | 901.0379 | 900.0199 | 2 | 1 | 3.642269 | 0 | 0 | 0 | 0 | 0 | 0 | -0.0006946289 | 25.23572
2024-04-12 19:58 | 961.0385 | 960.0205 | 2 | 1 | 3.637519 | 0 | 0 | 0 | 0 | 0 | 0 | -0.0007409 | 25.23586
2024-04-12 19:59 | 1021.0415 | 1020.0235 | 2 | 1 | 3.630722 | 0 | 0 | 0 | 0 | 0 | 0 | -0.000787173 | 25.236
2024-04-12 20:00 | 1081.0427 | 1080.0247 | 2 | 1 | 3.628423 | 0 | 0 | 0 | 0 | 0 | 0 | -0.0008334446 | 25.23614
2024-04-12 20:01 | 1141.0441 | 1140.0261 | 2 | 1 | 3.640033 | 0 | 0 | 0 | 0 | 0 | 0 | -0.0008797163 | 25.23628
2024-04-12 20:02 | 1201.0441 | 1200.0261 | 2 | 1 | 3.634776 | 0 | 0 | 0 | 0 | 0 | 0 | -0.000925987 | 25.23642
2024-04-12 20:03 | 1261.0464 | 1260.0284 | 2 | 1 | 3.631744 | 0 | 0 | 0 | 0 | 0 | 0 | -0.0009722594 | 25.23656
2024-04-12 20:04 | 1321.0469 | 1320.0289 | 2 | 1 | 3.641833 | 0 | 0 | 0 | 0 | 0 | 0 | -0.00101853 | 25.2367
2024-04-12 20:05 | 1381.0474 | 1380.0294 | 2 | 1 | 3.628394 | 0 | 0 | 0 | 0 | 0 | 0 | -0.001064802 | 25.23684
2024-04-12 20:06 | 1441.0478 | 1440.0298 | 2 | 1 | 3.640079 | 0 | 0 | 0 | 0 | 0 | 0 | -0.001111072 | 25.23698
2024-04-12 20:07 | 1501.0508 | 1500.0328 | 2 | 1 | 3.634786 | 0 | 0 | 0 | 0 | 0 | 0 | -0.001157345 | 25.23712
2024-04-12 20:07 | 1503.753364 | 0.1006 | 3 | 1 | 3.63426 | 0 | 0 | 0 | 0 | 0 | 0 | -0.00115943 | 25.23713
2024-04-12 20:07 | 1503.853564 | 0.2008 | 3 | 1 | 3.634303 | 0 | 0 | 0 | 0 | 0 | 0 | -0.001144342 | 25.23713
2024-04-12 20:07 | 1503.952764 | 0.3 | 3 | 1 | 3.634266 | 0 | 0 | 0 | 0 | 0 | 0 | -0.001129405 | 25.23713
2024-04-12 20:07 | 1504.053164 | 0.4004 | 3 | 1 | 3.634183 | 0 | 0 | 0 | 0 | 0 | 0 | -0.001114287 | 25.23713
2024-04-12 20:07 | 1504.153664 | 0.5009 | 3 | 1 | 3.634268 | 0 | 0 | 0 | 0 | 0 | 0 | -0.001099154 | 25.23713
2024-04-12 20:07 | 1504.252564 | 0.5998 | 3 | 1 | 3.634402 | 0 | 0 | 0 | 0 | 0 | 0 | -0.001084262 | 25.23713
2024-04-12 20:07 | 1504.353464 | 0.7007 | 3 | 1 | 3.634267 | 0 | 0 | 0 | 0 | 0 | 0 | -0.001069069 | 25.23713
2024-04-12 20:07 | 1504.452564 | 0.7998 | 3 | 1 | 3.634283 | 0 | 0 | 0 | 0 | 0 | 0 | -0.0009697748 | 25.23713
2024-04-12 20:07 | 1504.553364 | 0.9006 | 3 | 1 | 3.634463 | 0 | 0 | 0 | 0 | 0 | 0 | -0.0008687773 | 25.23713
2024-04-12 20:07 | 1504.652864 | 1.0001 | 3 | 1 | 3.634312 | 0 | 0 | 0 | 0 | 0 | 0 | -0.0007690823 | 25.23713
2024-04-12 20:07 | 1504.753564 | 1.1008 | 3 | 1 | 3.634324 | 0 | 0 | 0 | 0 | 0 | 0 | -0.000668185 | 25.23713
2024-04-12 20:07 | 1504.852964 | 1.2002 | 3 | 1 | 3.634308 | 0 | 0 | 0 | 0 | 0 | 0 | -0.0005685903 | 25.23713
2024-04-12 20:07 | 1504.954164 | 1.3014 | 3 | 1 | 3.634309 | 0 | 0 | 0 | 0 | 0 | 0 | -0.000467192 | 25.23713
2024-04-12 20:07 | 1505.052764 | 1.4 | 3 | 1 | 3.634452 | 0 | 0 | 0 | 0 | 0 | 0 | -0.0003683988 | 25.23713
2024-04-12 20:07 | 1505.153364 | 1.5006 | 3 | 1 | 3.634295 | 0 | 0 | 0 | 0 | 0 | 0 | -0.0002676017 | 25.23713
2024-04-12 20:07 | 1505.252764 | 1.6 | 3 | 1 | 3.634265 | 0 | 0 | 0 | 0 | 0 | 0 | -0.000168007 | 25.23713
2024-04-12 20:07 | 1505.352864 | 1.7001 | 3 | 1 | 3.634301 | 0 | 0 | 0 | 0 | 0 | 0 | -6.771088e-05 | 25.23713
2024-04-12 20:07 | 1505.453264 | 1.8005 | 3 | 1 | 3.634343 | 0 | 0 | 0 | 0 | 0 | 0 | -5.629967e-05 | 25.23713
2024-04-12 20:07 | 1505.553064 | 1.9003 | 3 | 1 | 3.63443 | 0 | 0 | 0 | 0 | 0 | 0 | -4.495665e-05 | 25.23713
2024-04-12 20:07 | 1505.653864 | 2.0011 | 3 | 1 | 3.634378 | 0 | 0 | 0 | 0 | 0 | 0 | -3.349998e-05 | 25.23713
2024-04-12 20:07 | 1505.753264 | 2.1005 | 3 | 1 | 3.634349 | 0 | 0 | 0 | 0 | 0 | 0 | -2.220243e-05 | 25.23713
2024-04-12 20:07 | 1505.852664 | 2.1999 | 3 | 1 | 3.634381 | 0 | 0 | 0 | 0 | 0 | 0 | -1.090487e-05 | 25.20736
2024-04-12 20:07 | 1505.953064 | 2.3003 | 3 | 1 | 3.634336 | 0 | 0 | 0 | 0 | 0 | 0 | 5.063357e-07 | 25.20733
2024-04-12 20:07 | 1506.053264 | 2.4005 | 3 | 1 | 3.634465 | 0 | 0 | 0 | 0 | 0 | 0 | 1.189481e-05 | 25.20733
2024-04-12 20:07 | 1506.153064 | 2.5003 | 3 | 1 | 3.63433 | 0 | 0 | 0 | 0 | 0 | 0 | 2.323783e-05 | 25.20733
2024-04-12 20:07 | 1506.253264 | 2.6005 | 3 | 1 | 3.634351 | 0 | 0 | 0 | 0 | 0 | 0 | 3.462631e-05 | 25.20733
2024-04-12 20:07 | 1506.353464 | 2.7007 | 3 | 1 | 3.634296 | 0 | 0 | 0 | 0 | 0 | 0 | 4.601479e-05 | 25.20733
2024-04-12 20:07 | 1506.453064 | 2.8003 | 3 | 1 | 3.634346 | 0 | 0 | 0 | 0 | 0 | 0 | 4.316407e-05 | 25.20733
2024-04-12 20:07 | 1506.553064 | 2.9003 | 3 | 1 | 3.634395 | 0 | 0 | 0 | 0 | 0 | 0 | 4.03019e-05 | 25.20733
2024-04-12 20:07 | 1506.653064 | 3.0003 | 3 | 1 | 3.634293 | 0 | 0 | 0 | 0 | 0 | 0 | 3.743973e-05 | 25.20733
2024-04-12 20:07 | 1506.753264 | 3.1005 | 3 | 1 | 3.634336 | 0 | 0 | 0 | 0 | 0 | 0 | 3.457184e-05 | 25.20733
2024-04-12 20:07 | 1506.853264 | 3.2005 | 3 | 1 | 3.634286 | 0 | 0 | 0 | 0 | 0 | 0 | 3.170967e-05 | 25.20733
2024-04-12 20:07 | 1506.952864 | 3.3001 | 3 | 1 | 3.634382 | 0 | 0 | 0 | 0 | 0 | 0 | 2.885895e-05 | 25.20733
2024-04-12 20:07 | 1507.052864 | 3.4001 | 3 | 1 | 3.634338 | 0 | 0 | 0 | 0 | 0 | 0 | 2.599678e-05 | 25.20733
2024-04-12 20:07 | 1507.153764 | 3.501 | 3 | 1 | 3.634293 | 0 | 0 | 0 | 0 | 0 | 0 | 2.310886e-05 | 25.20733
2024-04-12 20:07 | 1507.253064 | 3.6003 | 3 | 1 | 3.634377 | 0 | 0 | 0 | 0 | 0 | 0 | 2.026672e-05 | 25.20733
2024-04-12 20:07 | 1507.353064 | 3.7003 | 3 | 1 | 3.634355 | 0 | 0 | 0 | 0 | 0 | 0 | 1.740456e-05 | 25.20733
2024-04-12 20:07 | 1507.452664 | 3.7999 | 3 | 1 | 3.634405 | 0 | 0 | 0 | 0 | 0 | 0 | 2.146521e-05 | 25.20733
2024-04-12 20:07 | 1507.552664 | 3.8999 | 3 | 1 | 3.634376 | 0 | 0 | 0 | 0 | 0 | 0 | 2.554216e-05 | 25.20733
2024-04-12 20:07 | 1507.652664 | 3.9999 | 3 | 1 | 3.634415 | 0 | 0 | 0 | 0 | 0 | 0 | 2.961912e-05 | 25.20733
2024-04-12 20:07 | 1507.752864 | 4.1001 | 3 | 1 | 3.634336 | 0 | 0 | 0 | 0 | 0 | 0 | 3.370423e-05 | 25.20733
2024-04-12 20:07 | 1507.852864 | 4.2001 | 3 | 1 | 3.634335 | 0 | 0 | 0 | 0 | 0 | 0 | 3.778119e-05 | 25.20733
2024-04-12 20:07 | 1507.952764 | 4.3 | 3 | 1 | 3.634349 | 0 | 0 | 0 | 0 | 0 | 0 | 4.185407e-05 | 25.20733
2024-04-12 20:07 | 1508.053464 | 4.4007 | 3 | 1 | 3.634303 | 0 | 0 | 0 | 0 | 0 | 0 | 4.595957e-05 | 25.20733
2024-04-12 20:07 | 1508.153064 | 4.5003 | 3 | 1 | 3.634339 | 0 | 0 | 0 | 0 | 0 | 0 | 5.002022e-05 | 25.20733
2024-04-12 20:07 | 1508.252964 | 4.6002 | 3 | 1 | 3.634377 | 0 | 0 | 0 | 0 | 0 | 0 | 5.40931e-05 | 25.20733
2024-04-12 20:07 | 1508.353064 | 4.7003 | 3 | 1 | 3.634291 | 0 | 0 | 0 | 0 | 0 | 0 | 5.817413e-05 | 25.20733
2024-04-12 20:07 | 1508.453464 | 4.8007 | 3 | 1 | 3.634382 | 0 | 0 | 0 | 0 | 0 | 0 | 5.266747e-05 | 25.20733
2024-04-12 20:07 | 1508.552864 | 4.9001 | 3 | 1 | 3.634414 | 0 | 0 | 0 | 0 | 0 | 0 | 4.721565e-05 | 25.20733
2024-04-12 20:07 | 1508.652664 | 4.9999 | 3 | 1 | 3.634362 | 0 | 0 | 0 | 0 | 0 | 0 | 4.17419e-05 | 25.20733
2024-04-12 20:07 | 1508.753064 | 5.1003 | 3 | 1 | 3.634386 | 0 | 0 | 0 | 0 | 0 | 0 | 3.623524e-05 | 25.23928
2024-04-12 20:07 | 1508.853264 | 5.2005 | 3 | 1 | 3.634376 | 0 | 0 | 0 | 0 | 0 | 0 | 3.073954e-05 | 25.23928
2024-04-12 20:07 | 1508.954064 | 5.3013 | 3 | 1 | 3.634374 | 0 | 0 | 0 | 0 | 0 | 0 | 2.521094e-05 | 25.23928
2024-04-12 20:07 | 1509.052864 | 5.4001 | 3 | 1 | 3.634441 | 0 | 0 | 0 | 0 | 0 | 0 | 1.979203e-05 | 25.23928
2024-04-12 20:07 | 1509.152964 | 5.5002 | 3 | 1 | 3.634403 | 0 | 0 | 0 | 0 | 0 | 0 | 1.430182e-05 | 25.23928
2024-04-12 20:07 | 1509.253464 | 5.6007 | 3 | 1 | 3.634282 | 0 | 0 | 0 | 0 | 0 | 0 | 8.789676e-06 | 25.23928
2024-04-12 20:07 | 1509.352864 | 5.7001 | 3 | 1 | 3.634438 | 0 | 0 | 0 | 0 | 0 | 0 | 3.33786e-06 | 25.23928
2024-04-12 20:07 | 1509.453264 | 5.8005 | 3 | 1 | 3.634449 | 0 | 0 | 0 | 0 | 0 | 0 | 7.521226e-07 | 25.23928
2024-04-12 20:07 | 1509.553264 | 5.9005 | 3 | 1 | 3.634396 | 0 | 0 | 0 | 0 | 0 | 0 | -1.823313e-06 | 25.23928
2024-04-12 20:07 | 1509.653264 | 6.0005 | 3 | 1 | 3.63442 | 0 | 0 | 0 | 0 | 0 | 0 | -4.398749e-06 | 25.23928
2024-04-12 20:07 | 1509.753064 | 6.1003 | 3 | 1 | 3.634332 | 0 | 0 | 0 | 0 | 0 | 0 | -6.969034e-06 | 25.23928
2024-04-12 20:07 | 1509.853464 | 6.2007 | 3 | 1 | 3.634414 | 0 | 0 | 0 | 0 | 0 | 0 | -9.554771e-06 | 25.23928
2024-04-12 20:07 | 1509.953264 | 6.3005 | 3 | 1 | 3.634368 | 0 | 0 | 0 | 0 | 0 | 0 | -1.212506e-05 | 25.23928
2024-04-12 20:07 | 1510.052664 | 6.3999 | 3 | 1 | 3.634251 | 0 | 0 | 0 | 0 | 0 | 0 | -1.468504e-05 | 25.23928
2024-04-12 20:07 | 1510.153664 | 6.5009 | 3 | 1 | 3.634404 | 0 | 0 | 0 | 0 | 0 | 0 | -1.728623e-05 | 25.23928
2024-04-12 20:07 | 1510.252664 | 6.5999 | 3 | 1 | 3.634387 | 0 | 0 | 0 | 0 | 0 | 0 | -1.983591e-05 | 25.23928
2024-04-12 20:07 | 1510.352664 | 6.6999 | 3 | 1 | 3.634369 | 0 | 0 | 0 | 0 | 0 | 0 | -2.241135e-05 | 25.23928
2024-04-12 20:07 | 1510.452864 | 6.8001 | 3 | 1 | 3.634469 | 0 | 0 | 0 | 0 | 0 | 0 | -1.858978e-05 | 25.23928
2024-04-12 20:07 | 1510.552864 | 6.9001 | 3 | 1 | 3.634437 | 0 | 0 | 0 | 0 | 0 | 0 | -1.477585e-05 | 25.23928
2024-04-12 20:07 | 1510.652864 | 7.0001 | 3 | 1 | 3.634488 | 0 | 0 | 0 | 0 | 0 | 0 | -1.096192e-05 | 25.23928
2024-04-12 20:07 | 1510.752664 | 7.0999 | 3 | 1 | 3.634326 | 0 | 0 | 0 | 0 | 0 | 0 | -7.155609e-06 | 25.23928
2024-04-12 20:07 | 1510.853064 | 7.2003 | 3 | 1 | 3.634421 | 0 | 0 | 0 | 0 | 0 | 0 | -3.326418e-06 | 25.23928
2024-04-12 20:07 | 1510.952864 | 7.3001 | 3 | 1 | 3.634439 | 0 | 0 | 0 | 0 | 0 | 0 | 4.798883e-07 | 25.23928
2024-04-12 20:07 | 1511.053264 | 7.4005 | 3 | 1 | 3.634414 | 0 | 0 | 0 | 0 | 0 | 0 | 4.309079e-06 | 25.23928
2024-04-12 20:07 | 1511.153564 | 7.5008 | 3 | 1 | 3.634499 | 0 | 0 | 0 | 0 | 0 | 0 | 8.134455e-06 | 25.23928
2024-04-12 20:07 | 1511.252864 | 7.6001 | 3 | 1 | 3.634457 | 0 | 0 | 0 | 0 | 0 | 0 | 1.192169e-05 | 25.23928
2024-04-12 20:07 | 1511.352864 | 7.7001 | 3 | 1 | 3.634384 | 0 | 0 | 0 | 0 | 0 | 0 | 1.573563e-05 | 25.23928
2024-04-12 20:07 | 1511.454064 | 7.8013 | 3 | 1 | 3.634375 | 0 | 0 | 0 | 0 | 0 | 0 | 1.916248e-05 | 25.23928
2024-04-12 20:07 | 1511.553464 | 7.9007 | 3 | 1 | 3.63441 | 0 | 0 | 0 | 0 | 0 | 0 | 2.252839e-05 | 25.23064
2024-04-12 20:07 | 1511.652664 | 7.9999 | 3 | 1 | 3.634535 | 0 | 0 | 0 | 0 | 0 | 0 | 2.588752e-05 | 25.23063
2024-04-12 20:07 | 1511.752664 | 8.0999 | 3 | 1 | 3.634359 | 0 | 0 | 0 | 0 | 0 | 0 | 2.927374e-05 | 25.23063
2024-04-12 20:07 | 1511.852864 | 8.2001 | 3 | 1 | 3.634381 | 0 | 0 | 0 | 0 | 0 | 0 | 3.266673e-05 | 25.23063
2024-04-12 20:07 | 1511.953864 | 8.3011 | 3 | 1 | 3.634488 | 0 | 0 | 0 | 0 | 0 | 0 | 3.608681e-05 | 25.23063
2024-04-12 20:07 | 1512.053264 | 8.4005 | 3 | 1 | 3.634475 | 0 | 0 | 0 | 0 | 0 | 0 | 3.945272e-05 | 25.23063
2024-04-12 20:07 | 1512.153464 | 8.5007 | 3 | 1 | 3.634322 | 0 | 0 | 0 | 0 | 0 | 0 | 4.284571e-05 | 25.23063
2024-04-12 20:07 | 1512.253464 | 8.6007 | 3 | 1 | 3.634438 | 0 | 0 | 0 | 0 | 0 | 0 | 4.623193e-05 | 25.23063
2024-04-12 20:07 | 1512.352664 | 8.6999 | 3 | 1 | 3.634422 | 0 | 0 | 0 | 0 | 0 | 0 | 4.959106e-05 | 25.23063
2024-04-12 20:07 | 1512.452664 | 8.7999 | 3 | 1 | 3.634478 | 0 | 0 | 0 | 0 | 0 | 0 | 4.611085e-05 | 25.23063
2024-04-12 20:07 | 1512.552664 | 8.8999 | 3 | 1 | 3.634444 | 0 | 0 | 0 | 0 | 0 | 0 | 4.263063e-05 | 25.23063
2024-04-12 20:07 | 1512.652864 | 9.0001 | 3 | 1 | 3.634397 | 0 | 0 | 0 | 0 | 0 | 0 | 3.914346e-05 | 25.23063
2024-04-12 20:07 | 1512.752864 | 9.1001 | 3 | 1 | 3.634418 | 0 | 0 | 0 | 0 | 0 | 0 | 3.566324e-05 | 25.23063
2024-04-12 20:07 | 1512.852664 | 9.1999 | 3 | 1 | 3.634377 | 0 | 0 | 0 | 0 | 0 | 0 | 3.218999e-05 | 25.23063
2024-04-12 20:07 | 1512.953064 | 9.3003 | 3 | 1 | 3.634416 | 0 | 0 | 0 | 0 | 0 | 0 | 2.869585e-05 | 25.23063
2024-04-12 20:07 | 1513.052864 | 9.4001 | 3 | 1 | 3.634368 | 0 | 0 | 0 | 0 | 0 | 0 | 2.52226e-05 | 25.23063
2024-04-12 20:07 | 1513.152664 | 9.4999 | 3 | 1 | 3.634434 | 0 | 0 | 0 | 0 | 0 | 0 | 2.174934e-05 | 25.23063
2024-04-12 20:07 | 1513.252864 | 9.6001 | 3 | 1 | 3.634409 | 0 | 0 | 0 | 0 | 0 | 0 | 1.826217e-05 | 25.23063
2024-04-12 20:07 | 1513.352864 | 9.7001 | 3 | 1 | 3.634333 | 0 | 0 | 0 | 0 | 0 | 0 | 1.478195e-05 | 25.23063
2024-04-12 20:07 | 1513.453264 | 9.8005 | 3 | 1 | 3.634437 | 0 | 0 | 0 | 0 | 0 | 0 | 1.135996e-05 | 25.23063
2024-04-12 20:07 | 1513.554064 | 9.9013 | 3 | 1 | 3.63445 | 0 | 0 | 0 | 0 | 0 | 0 | 7.924325e-06 | 25.23063
2024-04-12 20:07 | 1513.653464 | 10.0007 | 3 | 1 | 3.634454 | 0 | 0 | 0 | 0 | 0 | 0 | 4.536412e-06 | 25.23063
2024-04-12 20:07 | 1513.752864 | 10.1001 | 3 | 1 | 3.634449 | 0 | 0 | 0 | 0 | 0 | 0 | 1.148499e-06 | 25.23063
2024-04-12 20:07 | 1513.853264 | 10.2005 | 3 | 1 | 3.634429 | 0 | 0 | 0 | 0 | 0 | 0 | -2.273497e-06 | 25.23063
2024-04-12 20:07 | 1513.953064 | 10.3003 | 3 | 1 | 3.634503 | 0 | 0 | 0 | 0 | 0 | 0 | -5.675044e-06 | 25.23063
2024-04-12 20:07 | 1514.053464 | 10.4007 | 3 | 1 | 3.634442 | 0 | 0 | 0 | 0 | 0 | 0 | -9.09704e-06 | 25.23063
2024-04-12 20:07 | 1514.152564 | 10.4998 | 3 | 1 | 3.634464 | 0 | 0 | 0 | 0 | 0 | 0 | -1.247473e-05 | 25.23063
2024-04-12 20:07 | 1514.253064 | 10.6003 | 3 | 1 | 3.634382 | 0 | 0 | 0 | 0 | 0 | 0 | -1.590013e-05 | 25.23063
2024-04-12 20:07 | 1514.353164 | 10.7004 | 3 | 1 | 3.634498 | 0 | 0 | 0 | 0 | 0 | 0 | -1.93119e-05 | 25.1847
2024-04-12 20:07 | 1514.453564 | 10.8008 | 3 | 1 | 3.63449 | 0 | 0 | 0 | 0 | 0 | 0 | -1.176866e-05 | 25.1847
2024-04-12 20:07 | 1514.553764 | 10.901 | 3 | 1 | 3.63452 | 0 | 0 | 0 | 0 | 0 | 0 | -4.240445e-06 | 25.1847
2024-04-12 20:07 | 1514.653164 | 11.0004 | 3 | 1 | 3.634503 | 0 | 0 | 0 | 0 | 0 | 0 | 3.227667e-06 | 25.1847
2024-04-12 20:07 | 1514.752564 | 11.0998 | 3 | 1 | 3.634333 | 0 | 0 | 0 | 0 | 0 | 0 | 1.069578e-05 | 25.1847
2024-04-12 20:07 | 1514.852964 | 11.2002 | 3 | 1 | 3.634494 | 0 | 0 | 0 | 0 | 0 | 0 | 1.823902e-05 | 25.1847
2024-04-12 20:07 | 1514.952564 | 11.2998 | 3 | 1 | 3.634475 | 0 | 0 | 0 | 0 | 0 | 0 | 2.572216e-05 | 25.1847
2024-04-12 20:07 | 1515.052564 | 11.3998 | 3 | 1 | 3.634516 | 0 | 0 | 0 | 0 | 0 | 0 | 3.323535e-05 | 25.1847
2024-04-12 20:07 | 1515.153464 | 11.5007 | 3 | 1 | 3.634431 | 0 | 0 | 0 | 0 | 0 | 0 | 4.081616e-05 | 25.1847
2024-04-12 20:07 | 1515.252764 | 11.6 | 3 | 1 | 3.634408 | 0 | 0 | 0 | 0 | 0 | 0 | 4.827676e-05 | 25.1847
2024-04-12 20:07 | 1515.352764 | 11.7 | 3 | 1 | 3.634468 | 0 | 0 | 0 | 0 | 0 | 0 | 5.578995e-05 | 25.1847
2024-04-12 20:07 | 1515.452964 | 11.8002 | 3 | 1 | 3.634482 | 0 | 0 | 0 | 0 | 0 | 0 | 6.728082e-05 | 25.1847
2024-04-12 20:07 | 1515.553164 | 11.9004 | 3 | 1 | 3.634488 | 0 | 0 | 0 | 0 | 0 | 0 | 7.877169e-05 | 25.1847
2024-04-12 20:07 | 1515.653164 | 12.0004 | 3 | 1 | 3.63439 | 0 | 0 | 0 | 0 | 0 | 0 | 9.023962e-05 | 25.1847
2024-04-12 20:07 | 1515.753164 | 12.1004 | 3 | 1 | 3.634501 | 0 | 0 | 0 | 0 | 0 | 0 | 0.0001017076 | 25.1847
2024-04-12 20:07 | 1515.852964 | 12.2002 | 3 | 1 | 3.63447 | 0 | 0 | 0 | 0 | 0 | 0 | 0.0001131526 | 25.1847
2024-04-12 20:07 | 1515.953364 | 12.3006 | 3 | 1 | 3.634521 | 0 | 0 | 0 | 0 | 0 | 0 | 0.0001246664 | 25.1847
2024-04-12 20:07 | 1516.053164 | 12.4004 | 3 | 1 | 3.634485 | 0 | 0 | 0 | 0 | 0 | 0 | 0.0001361114 | 25.1847
2024-04-12 20:07 | 1516.153064 | 12.5003 | 3 | 1 | 3.634434 | 0 | 0 | 0 | 0 | 0 | 0 | 0.0001475678 | 25.1847
2024-04-12 20:07 | 1516.253364 | 12.6006 | 3 | 1 | 3.634478 | 0 | 0 | 0 | 0 | 0 | 0 | 0.0001590702 | 25.1847
2024-04-12 20:07 | 1516.352764 | 12.7 | 3 | 1 | 3.634361 | 0 | 0 | 0 | 0 | 0 | 0 | 0.0001704693 | 25.1847
2024-04-12 20:07 | 1516.453164 | 12.8004 | 3 | 1 | 3.634464 | 0 | 0 | 0 | 0 | 0 | 0 | 0.0001390586 | 25.1847
2024-04-12 20:07 | 1516.552964 | 12.9002 | 3 | 1 | 3.634447 | 0 | 0 | 0 | 0 | 0 | 0 | 0.0001078355 | 25.1847
2024-04-12 20:07 | 1516.653364 | 13.0006 | 3 | 1 | 3.634458 | 0 | 0 | 0 | 0 | 0 | 0 | 7.642481e-05 | 25.1847
2024-04-12 20:07 | 1516.752764 | 13.1 | 3 | 1 | 3.634531 | 0 | 0 | 0 | 0 | 0 | 0 | 4.532693e-05 | 25.1847
2024-04-12 20:07 | 1516.852564 | 13.1998 | 3 | 1 | 3.634542 | 0 | 0 | 0 | 0 | 0 | 0 | 1.410391e-05 | 25.1847
2024-04-12 20:07 | 1516.953164 | 13.3004 | 3 | 1 | 3.634488 | 0 | 0 | 0 | 0 | 0 | 0 | -1.736939e-05 | 25.1847
2024-04-12 20:07 | 1517.053164 | 13.4004 | 3 | 1 | 3.634549 | 0 | 0 | 0 | 0 | 0 | 0 | -4.865497e-05 | 25.1847
2024-04-12 20:07 | 1517.154064 | 13.5013 | 3 | 1 | 3.634529 | 0 | 0 | 0 | 0 | 0 | 0 | -8.022213e-05 | 25.1847
2024-04-12 20:07 | 1517.252564 | 13.5998 | 3 | 1 | 3.634493 | 0 | 0 | 0 | 0 | 0 | 0 | -0.0001110384 | 25.27807
2024-04-12 20:07 | 1517.353364 | 13.7006 | 3 | 1 | 3.634537 | 0 | 0 | 0 | 0 | 0 | 0 | -0.0001425743 | 25.27807
2024-04-12 20:07 | 1517.452964 | 13.8002 | 3 | 1 | 3.634474 | 0 | 0 | 0 | 0 | 0 | 0 | -0.0001340018 | 25.27807
2024-04-12 20:07 | 1517.552964 | 13.9002 | 3 | 1 | 3.634468 | 0 | 0 | 0 | 0 | 0 | 0 | -0.0001253949 | 25.27807
2024-04-12 20:07 | 1517.652964 | 14.0002 | 3 | 1 | 3.634565 | 0 | 0 | 0 | 0 | 0 | 0 | -0.000116788 | 25.27807
2024-04-12 20:07 | 1517.752764 | 14.1 | 3 | 1 | 3.634551 | 0 | 0 | 0 | 0 | 0 | 0 | -0.0001081983 | 25.27807
2024-04-12 20:07 | 1517.853164 | 14.2004 | 3 | 1 | 3.634404 | 0 | 0 | 0 | 0 | 0 | 0 | -9.955697e-05 | 25.27807
2024-04-12 20:07 | 1517.952964 | 14.3002 | 3 | 1 | 3.634449 | 0 | 0 | 0 | 0 | 0 | 0 | -9.096727e-05 | 25.27807
2024-04-12 20:07 | 1518.053364 | 14.4006 | 3 | 1 | 3.634474 | 0 | 0 | 0 | 0 | 0 | 0 | -8.232594e-05 | 25.27807
2024-04-12 20:07 | 1518.153364 | 14.5006 | 3 | 1 | 3.63457 | 0 | 0 | 0 | 0 | 0 | 0 | -7.371902e-05 | 25.27807
2024-04-12 20:07 | 1518.253364 | 14.6006 | 3 | 1 | 3.634419 | 0 | 0 | 0 | 0 | 0 | 0 | -6.511211e-05 | 25.27807
2024-04-12 20:07 | 1518.353364 | 14.7006 | 3 | 1 | 3.63447 | 0 | 0 | 0 | 0 | 0 | 0 | -5.65052e-05 | 25.27807
2024-04-12 20:07 | 1518.452664 | 14.7999 | 3 | 1 | 3.634372 | 0 | 0 | 0 | 0 | 0 | 0 | -5.676563e-05 | 25.27807
2024-04-12 20:07 | 1518.553564 | 14.9008 | 3 | 1 | 3.634484 | 0 | 0 | 0 | 0 | 0 | 0 | -5.703025e-05 | 25.27807
2024-04-12 20:07 | 1518.652964 | 15.0002 | 3 | 1 | 3.634496 | 0 | 0 | 0 | 0 | 0 | 0 | -5.729094e-05 | 25.27807
2024-04-12 20:07 | 1518.753364 | 15.1006 | 3 | 1 | 3.634435 | 0 | 0 | 0 | 0 | 0 | 0 | -5.755424e-05 | 25.27807
2024-04-12 20:07 | 1518.852764 | 15.2 | 3 | 1 | 3.634528 | 0 | 0 | 0 | 0 | 0 | 0 | -5.781493e-05 | 25.27807
2024-04-12 20:07 | 1518.952964 | 15.3002 | 3 | 1 | 3.634541 | 0 | 0 | 0 | 0 | 0 | 0 | -5.807772e-05 | 25.27807
2024-04-12 20:07 | 1519.052964 | 15.4002 | 3 | 1 | 3.634508 | 0 | 0 | 0 | 0 | 0 | 0 | -5.833998e-05 | 25.27807
2024-04-12 20:07 | 1519.153264 | 15.5005 | 3 | 1 | 3.63449 | 0 | 0 | 0 | 0 | 0 | 0 | -5.860302e-05 | 25.27807
2024-04-12 20:07 | 1519.253564 | 15.6008 | 3 | 1 | 3.634517 | 0 | 0 | 0 | 0 | 0 | 0 | -5.886607e-05 | 25.27807
2024-04-12 20:07 | 1519.353364 | 15.7006 | 3 | 1 | 3.634525 | 0 | 0 | 0 | 0 | 0 | 0 | -5.912781e-05 | 25.27807
2024-04-12 20:07 | 1519.453764 | 15.801 | 3 | 1 | 3.634674 | 0 | 0 | 0 | 0 | 0 | 0 | -3.915221e-05 | 25.27807
2024-04-12 20:07 | 1519.553164 | 15.9004 | 3 | 1 | 3.63452 | 0 | 0 | 0 | 0 | 0 | 0 | -1.937557e-05 | 25.27807
2024-04-12 20:07 | 1519.652564 | 15.9998 | 3 | 1 | 3.63453 | 0 | 0 | 0 | 0 | 0 | 0 | 4.010655e-07 | 25.27807
2024-04-12 20:07 | 1519.752964 | 16.1002 | 3 | 1 | 3.634491 | 0 | 0 | 0 | 0 | 0 | 0 | 2.037666e-05 | 25.27807
2024-04-12 20:07 | 1519.852764 | 16.2 | 3 | 1 | 3.634531 | 0 | 0 | 0 | 0 | 0 | 0 | 4.023289e-05 | 25.27807
2024-04-12 20:07 | 1519.953164 | 16.3004 | 3 | 1 | 3.6345 | 0 | 0 | 0 | 0 | 0 | 0 | 6.020848e-05 | 25.27807
2024-04-12 20:07 | 1520.052564 | 16.3998 | 3 | 1 | 3.634507 | 0 | 0 | 0 | 0 | 0 | 0 | 7.998512e-05 | 25.22567
2024-04-12 20:07 | 1520.152564 | 16.4998 | 3 | 1 | 3.634408 | 0 | 0 | 0 | 0 | 0 | 0 | 9.988113e-05 | 25.22567
2024-04-12 20:07 | 1520.253164 | 16.6004 | 3 | 1 | 3.63446 | 0 | 0 | 0 | 0 | 0 | 0 | 0.0001198965 | 25.22567
2024-04-12 20:07 | 1520.353964 | 16.7012 | 3 | 1 | 3.634545 | 0 | 0 | 0 | 0 | 0 | 0 | 0.0001399517 | 25.22567
2024-04-12 20:07 | 1520.453164 | 16.8004 | 3 | 1 | 3.634462 | 0 | 0 | 0 | 0 | 0 | 0 | 0.0001322826 | 25.22567
2024-04-12 20:07 | 1520.553164 | 16.9004 | 3 | 1 | 3.634572 | 0 | 0 | 0 | 0 | 0 | 0 | 0.0001245517 | 25.22567
2024-04-12 20:07 | 1520.652564 | 16.9998 | 3 | 1 | 3.634506 | 0 | 0 | 0 | 0 | 0 | 0 | 0.0001168671 | 25.22567
2024-04-12 20:07 | 1520.752764 | 17.1 | 3 | 1 | 3.6345 | 0 | 0 | 0 | 0 | 0 | 0 | 0.0001091207 | 25.22567
2024-04-12 20:07 | 1520.852764 | 17.2 | 3 | 1 | 3.634452 | 0 | 0 | 0 | 0 | 0 | 0 | 0.0001013897 | 25.22567
2024-04-12 20:07 | 1520.952764 | 17.3 | 3 | 1 | 3.634492 | 0 | 0 | 0 | 0 | 0 | 0 | 9.36588e-05 | 25.22567
2024-04-12 20:07 | 1521.052964 | 17.4002 | 3 | 1 | 3.634511 | 0 | 0 | 0 | 0 | 0 | 0 | 8.591239e-05 | 25.22567
2024-04-12 20:07 | 1521.153764 | 17.501 | 3 | 1 | 3.634512 | 0 | 0 | 0 | 0 | 0 | 0 | 7.811959e-05 | 25.22567
2024-04-12 20:07 | 1521.252764 | 17.6 | 3 | 1 | 3.634521 | 0 | 0 | 0 | 0 | 0 | 0 | 7.046596e-05 | 25.22567
2024-04-12 20:07 | 1521.353164 | 17.7004 | 3 | 1 | 3.634594 | 0 | 0 | 0 | 0 | 0 | 0 | 6.270409e-05 | 25.22567
2024-04-12 20:07 | 1521.452564 | 17.7998 | 3 | 1 | 3.634499 | 0 | 0 | 0 | 0 | 0 | 0 | 5.447896e-05 | 25.22567
2024-04-12 20:07 | 1521.552764 | 17.9 | 3 | 1 | 3.634538 | 0 | 0 | 0 | 0 | 0 | 0 | 4.618763e-05 | 25.22567
2024-04-12 20:07 | 1521.652764 | 18 | 3 | 1 | 3.634498 | 0 | 0 | 0 | 0 | 0 | 0 | 3.791285e-05 | 25.22567
2024-04-12 20:07 | 1521.752964 | 18.1002 | 3 | 1 | 3.634495 | 0 | 0 | 0 | 0 | 0 | 0 | 2.962152e-05 | 25.22567
2024-04-12 20:07 | 1521.852964 | 18.2002 | 3 | 1 | 3.634523 | 0 | 0 | 0 | 0 | 0 | 0 | 2.134674e-05 | 25.22567
2024-04-12 20:07 | 1521.953164 | 18.3004 | 3 | 1 | 3.634593 | 0 | 0 | 0 | 0 | 0 | 0 | 1.305541e-05 | 25.22567
2024-04-12 20:07 | 1522.053164 | 18.4004 | 3 | 1 | 3.634616 | 0 | 0 | 0 | 0 | 0 | 0 | 4.780629e-06 | 25.22567
2024-04-12 20:07 | 1522.153164 | 18.5004 | 3 | 1 | 3.634518 | 0 | 0 | 0 | 0 | 0 | 0 | -3.494151e-06 | 25.22567
2024-04-12 20:07 | 1522.253764 | 18.601 | 3 | 1 | 3.634634 | 0 | 0 | 0 | 0 | 0 | 0 | -1.181858e-05 | 25.22567
2024-04-12 20:07 | 1522.352964 | 18.7002 | 3 | 1 | 3.634489 | 0 | 0 | 0 | 0 | 0 | 0 | -2.002716e-05 | 25.22567
2024-04-12 20:07 | 1522.453364 | 18.8006 | 3 | 1 | 3.634526 | 0 | 0 | 0 | 0 | 0 | 0 | -7.820396e-06 | 25.22567
2024-04-12 20:07 | 1522.553364 | 18.9006 | 3 | 1 | 3.634491 | 0 | 0 | 0 | 0 | 0 | 0 | 4.337735e-06 | 25.22567
2024-04-12 20:07 | 1522.652764 | 19 | 3 | 1 | 3.634494 | 0 | 0 | 0 | 0 | 0 | 0 | 1.642292e-05 | 25.22567
2024-04-12 20:07 | 1522.753164 | 19.1004 | 3 | 1 | 3.634609 | 0 | 0 | 0 | 0 | 0 | 0 | 2.862968e-05 | 25.22567
2024-04-12 20:07 | 1522.852564 | 19.1998 | 3 | 1 | 3.634443 | 0 | 0 | 0 | 0 | 0 | 0 | 4.071487e-05 | 25.22567
2024-04-12 20:07 | 1522.953364 | 19.3006 | 3 | 1 | 3.634561 | 0 | 0 | 0 | 0 | 0 | 0 | 5.297026e-05 | 25.22068
2024-04-12 20:07 | 1523.053164 | 19.4004 | 3 | 1 | 3.634591 | 0 | 0 | 0 | 0 | 0 | 0 | 6.510408e-05 | 25.22068
2024-04-12 20:07 | 1523.152764 | 19.5 | 3 | 1 | 3.634498 | 0 | 0 | 0 | 0 | 0 | 0 | 7.721358e-05 | 25.22068
2024-04-12 20:07 | 1523.253364 | 19.6006 | 3 | 1 | 3.634481 | 0 | 0 | 0 | 0 | 0 | 0 | 8.944466e-05 | 25.22068
2024-04-12 20:07 | 1523.353064 | 19.7003 | 3 | 1 | 3.634605 | 0 | 0 | 0 | 0 | 0 | 0 | 0.0001015663 | 25.22068
2024-04-12 20:07 | 1523.452664 | 19.7999 | 3 | 1 | 3.634588 | 0 | 0 | 0 | 0 | 0 | 0 | 8.244657e-05 | 25.22068
2024-04-12 20:07 | 1523.552864 | 19.9001 | 3 | 1 | 3.634578 | 0 | 0 | 0 | 0 | 0 | 0 | 6.321164e-05 | 25.22068
2024-04-12 20:07 | 1523.652864 | 20.0001 | 3 | 1 | 3.634561 | 0 | 0 | 0 | 0 | 0 | 0 | 4.40151e-05 | 25.22068
2024-04-12 20:07 | 1523.753064 | 20.1003 | 3 | 1 | 3.634544 | 0 | 0 | 0 | 0 | 0 | 0 | 2.478017e-05 | 25.22068
2024-04-12 20:07 | 1523.853064 | 20.2003 | 3 | 1 | 3.634515 | 0 | 0 | 0 | 0 | 0 | 0 | 5.58364e-06 | 25.22068
2024-04-12 20:07 | 1523.953064 | 20.3003 | 3 | 1 | 3.634576 | 0 | 0 | 0 | 0 | 0 | 0 | -1.361289e-05 | 25.22068
2024-04-12 20:07 | 1524.052864 | 20.4001 | 3 | 1 | 3.634582 | 0 | 0 | 0 | 0 | 0 | 0 | -3.277104e-05 | 25.22068
2024-04-12 20:07 | 1524.154064 | 20.5013 | 3 | 1 | 3.634611 | 0 | 0 | 0 | 0 | 0 | 0 | -5.219793e-05 | 25.22068
2024-04-12 20:07 | 1524.252864 | 20.6001 | 3 | 1 | 3.634614 | 0 | 0 | 0 | 0 | 0 | 0 | -7.116411e-05 | 25.22068
2024-04-12 20:07 | 1524.352864 | 20.7001 | 3 | 1 | 3.634542 | 0 | 0 | 0 | 0 | 0 | 0 | -9.036064e-05 | 25.22068
2024-04-12 20:07 | 1524.453864 | 20.8011 | 3 | 1 | 3.634528 | 0 | 0 | 0 | 0 | 0 | 0 | -8.780864e-05 | 25.22068
2024-04-12 20:07 | 1524.554064 | 20.9013 | 3 | 1 | 3.63458 | 0 | 0 | 0 | 0 | 0 | 0 | -8.527686e-05 | 25.22068
2024-04-12 20:07 | 1524.653464 | 21.0007 | 3 | 1 | 3.634524 | 0 | 0 | 0 | 0 | 0 | 0 | -8.276529e-05 | 25.22068
2024-04-12 20:07 | 1524.752864 | 21.1001 | 3 | 1 | 3.634534 | 0 | 0 | 0 | 0 | 0 | 0 | -8.025372e-05 | 25.22068
2024-04-12 20:07 | 1524.853264 | 21.2005 | 3 | 1 | 3.634565 | 0 | 0 | 0 | 0 | 0 | 0 | -7.771688e-05 | 25.22068
2024-04-12 20:07 | 1524.952664 | 21.2999 | 3 | 1 | 3.634596 | 0 | 0 | 0 | 0 | 0 | 0 | -7.520531e-05 | 25.22068
2024-04-12 20:07 | 1525.053464 | 21.4007 | 3 | 1 | 3.634563 | 0 | 0 | 0 | 0 | 0 | 0 | -7.265836e-05 | 25.22068
2024-04-12 20:07 | 1525.153764 | 21.501 | 3 | 1 | 3.634542 | 0 | 0 | 0 | 0 | 0 | 0 | -7.012405e-05 | 25.22068
2024-04-12 20:07 | 1525.253064 | 21.6003 | 3 | 1 | 3.63454 | 0 | 0 | 0 | 0 | 0 | 0 | -6.7615e-05 | 25.22068
2024-04-12 20:07 | 1525.353064 | 21.7003 | 3 | 1 | 3.634462 | 0 | 0 | 0 | 0 | 0 | 0 | -6.508827e-05 | 25.22068
2024-04-12 20:07 | 1525.453464 | 21.8007 | 3 | 1 | 3.634552 | 0 | 0 | 0 | 0 | 0 | 0 | -4.546171e-05 | 25.22068
2024-04-12 20:07 | 1525.553664 | 21.9009 | 3 | 1 | 3.634586 | 0 | 0 | 0 | 0 | 0 | 0 | -2.587424e-05 | 25.22068
2024-04-12 20:07 | 1525.653064 | 22.0003 | 3 | 1 | 3.634494 | 0 | 0 | 0 | 0 | 0 | 0 | -6.443166e-06 | 25.22068
2024-04-12 20:07 | 1525.753464 | 22.1007 | 3 | 1 | 3.634481 | 0 | 0 | 0 | 0 | 0 | 0 | 1.31834e-05 | 25.21044
2024-04-12 20:07 | 1525.853264 | 22.2005 | 3 | 1 | 3.634569 | 0 | 0 | 0 | 0 | 0 | 0 | 3.269267e-05 | 25.21044
2024-04-12 20:07 | 1525.953064 | 22.3003 | 3 | 1 | 3.634688 | 0 | 0 | 0 | 0 | 0 | 0 | 5.220194e-05 | 25.21044
2024-04-12 20:07 | 1526.053264 | 22.4005 | 3 | 1 | 3.634543 | 0 | 0 | 0 | 0 | 0 | 0 | 7.178941e-05 | 25.21044
2024-04-12 20:07 | 1526.153364 | 22.5006 | 3 | 1 | 3.634538 | 0 | 0 | 0 | 0 | 0 | 0 | 9.135732e-05 | 25.21044
2024-04-12 20:07 | 1526.253664 | 22.6009 | 3 | 1 | 3.634584 | 0 | 0 | 0 | 0 | 0 | 0 | 0.0001109643 | 25.21044
2024-04-12 20:07 | 1526.353164 | 22.7004 | 3 | 1 | 3.634609 | 0 | 0 | 0 | 0 | 0 | 0 | 0.000130415 | 25.21044
2024-04-12 20:07 | 1526.452864 | 22.8001 | 3 | 1 | 3.634613 | 0 | 0 | 0 | 0 | 0 | 0 | 0.0001208204 | 25.21044
2024-04-12 20:07 | 1526.552864 | 22.9001 | 3 | 1 | 3.634595 | 0 | 0 | 0 | 0 | 0 | 0 | 0.0001111969 | 25.21044
2024-04-12 20:07 | 1526.653064 | 23.0003 | 3 | 1 | 3.634373 | 0 | 0 | 0 | 0 | 0 | 0 | 0.0001015542 | 25.21044
2024-04-12 20:07 | 1526.753264 | 23.1005 | 3 | 1 | 3.634612 | 0 | 0 | 0 | 0 | 0 | 0 | 9.191154e-05 | 25.21044
2024-04-12 20:07 | 1526.853264 | 23.2005 | 3 | 1 | 3.634574 | 0 | 0 | 0 | 0 | 0 | 0 | 8.228809e-05 | 25.21044
2024-04-12 20:07 | 1526.953064 | 23.3003 | 3 | 1 | 3.634582 | 0 | 0 | 0 | 0 | 0 | 0 | 7.268389e-05 | 25.21044
2024-04-12 20:07 | 1527.052864 | 23.4001 | 3 | 1 | 3.634537 | 0 | 0 | 0 | 0 | 0 | 0 | 6.307969e-05 | 25.21044
2024-04-12 20:07 | 1527.153264 | 23.5005 | 3 | 1 | 3.634537 | 0 | 0 | 0 | 0 | 0 | 0 | 5.341774e-05 | 25.21044
2024-04-12 20:07 | 1527.252664 | 23.5999 | 3 | 1 | 3.634733 | 0 | 0 | 0 | 0 | 0 | 0 | 4.385203e-05 | 25.21044
2024-04-12 20:07 | 1527.354064 | 23.7013 | 3 | 1 | 3.634567 | 0 | 0 | 0 | 0 | 0 | 0 | 3.409386e-05 | 25.21044
2024-04-12 20:07 | 1527.453564 | 23.8008 | 3 | 1 | 3.634496 | 0 | 0 | 0 | 0 | 0 | 0 | 2.360005e-05 | 25.21044
2024-04-12 20:07 | 1527.552964 | 23.9002 | 3 | 1 | 3.634625 | 0 | 0 | 0 | 0 | 0 | 0 | 1.311679e-05 | 25.21044
2024-04-12 20:07 | 1527.653664 | 24.0009 | 3 | 1 | 3.634566 | 0 | 0 | 0 | 0 | 0 | 0 | 2.496428e-06 | 25.21044
2024-04-12 20:07 | 1527.753064 | 24.1003 | 3 | 1 | 3.634599 | 0 | 0 | 0 | 0 | 0 | 0 | -7.986832e-06 | 25.21044
2024-04-12 20:07 | 1527.853864 | 24.2011 | 3 | 1 | 3.634582 | 0 | 0 | 0 | 0 | 0 | 0 | -1.861774e-05 | 25.21044
2024-04-12 20:07 | 1527.953064 | 24.3003 | 3 | 1 | 3.634587 | 0 | 0 | 0 | 0 | 0 | 0 | -2.907991e-05 | 25.21044
2024-04-12 20:07 | 1528.053064 | 24.4003 | 3 | 1 | 3.634523 | 0 | 0 | 0 | 0 | 0 | 0 | -3.962645e-05 | 25.21044
2024-04-12 20:07 | 1528.153964 | 24.5012 | 3 | 1 | 3.634609 | 0 | 0 | 0 | 0 | 0 | 0 | -5.02679e-05 | 25.21044
2024-04-12 20:07 | 1528.253264 | 24.6005 | 3 | 1 | 3.634594 | 0 | 0 | 0 | 0 | 0 | 0 | -6.074062e-05 | 25.21044
2024-04-12 20:07 | 1528.353264 | 24.7005 | 3 | 1 | 3.634509 | 0 | 0 | 0 | 0 | 0 | 0 | -7.128716e-05 | 25.21044
2024-04-12 20:07 | 1528.452864 | 24.8001 | 3 | 1 | 3.634584 | 0 | 0 | 0 | 0 | 0 | 0 | -7.527657e-05 | 25.21044
2024-04-12 20:07 | 1528.552864 | 24.9001 | 3 | 1 | 3.634684 | 0 | 0 | 0 | 0 | 0 | 0 | -7.9282e-05 | 25.19712
2024-04-12 20:07 | 1528.652864 | 25.0001 | 3 | 1 | 3.63453 | 0 | 0 | 0 | 0 | 0 | 0 | -8.328743e-05 | 25.19712
2024-04-12 20:07 | 1528.753064 | 25.1003 | 3 | 1 | 3.634617 | 0 | 0 | 0 | 0 | 0 | 0 | -8.730087e-05 | 25.19712
2024-04-12 20:07 | 1528.853264 | 25.2005 | 3 | 1 | 3.634634 | 0 | 0 | 0 | 0 | 0 | 0 | -9.131432e-05 | 25.19712
2024-04-12 20:07 | 1528.953264 | 25.3005 | 3 | 1 | 3.634628 | 0 | 0 | 0 | 0 | 0 | 0 | -9.531975e-05 | 25.19712
2024-04-12 20:07 | 1529.053264 | 25.4005 | 3 | 1 | 3.634579 | 0 | 0 | 0 | 0 | 0 | 0 | -9.932518e-05 | 25.19712
2024-04-12 20:07 | 1529.153264 | 25.5005 | 3 | 1 | 3.634607 | 0 | 0 | 0 | 0 | 0 | 0 | -0.0001033306 | 25.19712
2024-04-12 20:07 | 1529.253464 | 25.6007 | 3 | 1 | 3.634525 | 0 | 0 | 0 | 0 | 0 | 0 | -0.0001073441 | 25.19712
2024-04-12 20:07 | 1529.353264 | 25.7005 | 3 | 1 | 3.634613 | 0 | 0 | 0 | 0 | 0 | 0 | -0.0001113415 | 25.19712
2024-04-12 20:07 | 1529.453064 | 25.8003 | 3 | 1 | 3.63446 | 0 | 0 | 0 | 0 | 0 | 0 | -8.979913e-05 | 25.19712
2024-04-12 20:07 | 1529.553064 | 25.9003 | 3 | 1 | 3.634545 | 0 | 0 | 0 | 0 | 0 | 0 | -6.821362e-05 | 25.19712
2024-04-12 20:07 | 1529.653264 | 26.0005 | 3 | 1 | 3.634567 | 0 | 0 | 0 | 0 | 0 | 0 | -4.658493e-05 | 25.19712
2024-04-12 20:07 | 1529.753664 | 26.1009 | 3 | 1 | 3.634714 | 0 | 0 | 0 | 0 | 0 | 0 | -2.491307e-05 | 25.19712
2024-04-12 20:07 | 1529.853064 | 26.2003 | 3 | 1 | 3.634572 | 0 | 0 | 0 | 0 | 0 | 0 | -3.457069e-06 | 25.19712
2024-04-12 20:07 | 1529.953464 | 26.3007 | 3 | 1 | 3.634552 | 0 | 0 | 0 | 0 | 0 | 0 | 1.821479e-05 | 25.19712
2024-04-12 20:07 | 1530.052864 | 26.4001 | 3 | 1 | 3.634508 | 0 | 0 | 0 | 0 | 0 | 0 | 3.967079e-05 | 25.19712
2024-04-12 20:07 | 1530.153464 | 26.5007 | 3 | 1 | 3.634532 | 0 | 0 | 0 | 0 | 0 | 0 | 6.138582e-05 | 25.19712
2024-04-12 20:07 | 1530.252764 | 26.6 | 3 | 1 | 3.634651 | 0 | 0 | 0 | 0 | 0 | 0 | 8.282024e-05 | 25.19712
2024-04-12 20:07 | 1530.352864 | 26.7001 | 3 | 1 | 3.634575 | 0 | 0 | 0 | 0 | 0 | 0 | 0.0001044273 | 25.19712
2024-04-12 20:07 | 1530.453264 | 26.8005 | 3 | 1 | 3.63463 | 0 | 0 | 0 | 0 | 0 | 0 | 9.194459e-05 | 25.19712
2024-04-12 20:07 | 1530.552664 | 26.8999 | 3 | 1 | 3.634637 | 0 | 0 | 0 | 0 | 0 | 0 | 7.958617e-05 | 25.19712
2024-04-12 20:07 | 1530.652864 | 27.0001 | 3 | 1 | 3.634618 | 0 | 0 | 0 | 0 | 0 | 0 | 6.712829e-05 | 25.19712
2024-04-12 20:07 | 1530.752864 | 27.1001 | 3 | 1 | 3.634708 | 0 | 0 | 0 | 0 | 0 | 0 | 5.469527e-05 | 25.19712
2024-04-12 20:07 | 1530.852764 | 27.2 | 3 | 1 | 3.634642 | 0 | 0 | 0 | 0 | 0 | 0 | 4.227469e-05 | 25.19712
2024-04-12 20:07 | 1530.953464 | 27.3007 | 3 | 1 | 3.634621 | 0 | 0 | 0 | 0 | 0 | 0 | 2.975464e-05 | 25.19712
2024-04-12 20:07 | 1531.052864 | 27.4001 | 3 | 1 | 3.634617 | 0 | 0 | 0 | 0 | 0 | 0 | 1.739622e-05 | 25.19712
2024-04-12 20:07 | 1531.154164 | 27.5014 | 3 | 1 | 3.634518 | 0 | 0 | 0 | 0 | 0 | 0 | 4.801574e-06 | 25.19712
2024-04-12 20:07 | 1531.252664 | 27.5999 | 3 | 1 | 3.634532 | 0 | 0 | 0 | 0 | 0 | 0 | -7.444948e-06 | 25.19712
2024-04-12 20:07 | 1531.353864 | 27.7011 | 3 | 1 | 3.634601 | 0 | 0 | 0 | 0 | 0 | 0 | -2.002716e-05 | 25.19712
2024-04-12 20:07 | 1531.453464 | 27.8007 | 3 | 1 | 3.634593 | 0 | 0 | 0 | 0 | 0 | 0 | -1.9742e-05 | 25.25729
2024-04-12 20:07 | 1531.552664 | 27.8999 | 3 | 1 | 3.634542 | 0 | 0 | 0 | 0 | 0 | 0 | -1.945799e-05 | 25.25729
2024-04-12 20:07 | 1531.653064 | 28.0003 | 3 | 1 | 3.634707 | 0 | 0 | 0 | 0 | 0 | 0 | -1.917054e-05 | 25.25729
2024-04-12 20:07 | 1531.753264 | 28.1005 | 3 | 1 | 3.634694 | 0 | 0 | 0 | 0 | 0 | 0 | -1.888367e-05 | 25.25729
2024-04-12 20:07 | 1531.852664 | 28.1999 | 3 | 1 | 3.634686 | 0 | 0 | 0 | 0 | 0 | 0 | -1.859908e-05 | 25.25729
2024-04-12 20:07 | 1531.952864 | 28.3001 | 3 | 1 | 3.634548 | 0 | 0 | 0 | 0 | 0 | 0 | -1.831221e-05 | 25.25729
2024-04-12 20:07 | 1532.052864 | 28.4001 | 3 | 1 | 3.634642 | 0 | 0 | 0 | 0 | 0 | 0 | -1.80259e-05 | 25.25729
2024-04-12 20:07 | 1532.153764 | 28.501 | 3 | 1 | 3.634562 | 0 | 0 | 0 | 0 | 0 | 0 | -1.773703e-05 | 25.25729
2024-04-12 20:07 | 1532.253064 | 28.6003 | 3 | 1 | 3.634629 | 0 | 0 | 0 | 0 | 0 | 0 | -1.745273e-05 | 25.25729
2024-04-12 20:08 | 1532.353164 | 28.7004 | 3 | 1 | 3.634661 | 0 | 0 | 0 | 0 | 0 | 0 | -1.716614e-05 | 25.25729
2024-04-12 20:08 | 1532.452564 | 28.7998 | 3 | 1 | 3.634521 | 0 | 0 | 0 | 0 | 0 | 0 | -2.42548e-06 | 25.25729
2024-04-12 20:08 | 1532.552764 | 28.9 | 3 | 1 | 3.634594 | 0 | 0 | 0 | 0 | 0 | 0 | 1.243382e-05 | 25.25729
2024-04-12 20:08 | 1532.652964 | 29.0002 | 3 | 1 | 3.634516 | 0 | 0 | 0 | 0 | 0 | 0 | 2.729311e-05 | 25.25729
2024-04-12 20:08 | 1532.752964 | 29.1002 | 3 | 1 | 3.634625 | 0 | 0 | 0 | 0 | 0 | 0 | 4.212275e-05 | 25.25729
2024-04-12 20:08 | 1532.852964 | 29.2002 | 3 | 1 | 3.634655 | 0 | 0 | 0 | 0 | 0 | 0 | 5.695238e-05 | 25.25729
2024-04-12 20:08 | 1532.952764 | 29.3 | 3 | 1 | 3.634598 | 0 | 0 | 0 | 0 | 0 | 0 | 7.175236e-05 | 25.25729
2024-04-12 20:08 | 1533.053164 | 29.4004 | 3 | 1 | 3.634573 | 0 | 0 | 0 | 0 | 0 | 0 | 8.664131e-05 | 25.25729
2024-04-12 20:08 | 1533.153164 | 29.5004 | 3 | 1 | 3.634537 | 0 | 0 | 0 | 0 | 0 | 0 | 0.0001014709 | 25.25729
2024-04-12 20:08 | 1533.253764 | 29.601 | 3 | 1 | 3.634714 | 0 | 0 | 0 | 0 | 0 | 0 | 0.0001163896 | 25.25729
2024-04-12 20:08 | 1533.353164 | 29.7004 | 3 | 1 | 3.634581 | 0 | 0 | 0 | 0 | 0 | 0 | 0.0001311302 | 25.25729
2024-04-12 20:08 | 1533.452764 | 29.8 | 3 | 1 | 3.634497 | 0 | 0 | 0 | 0 | 0 | 0 | 0.0001311302 | 25.25729
2024-04-12 20:08 | 1533.552964 | 29.9002 | 3 | 1 | 3.634669 | 0 | 0 | 0 | 0 | 0 | 0 | 0.0001311302 | 25.25729
2024-04-12 20:08 | 1533.652764 | 30 | 3 | 1 | 3.634578 | 0 | 0 | 0 | 0 | 0 | 0 | 0.0001311302 | 25.25729
2024-04-12 20:08 | 1533.652964 | 30.0002 | 3 | 1 | 3.634578 | 0 | 0 | 0 | 0 | 0 | 0 | 0.0001311302 | 25.25729