## Global_Info
TEST REPORT
|  |  | 20240411_v5_EIS400V | Serial Number |  | C:\ArbinSoftware\DataPro\Result\EIS_15\20240411_v5_EIS400V
|  |  | 2024-04-18 | 207487
Channel | Start DateTime | Schedule File Name | Creator | Comments | Software Version | Schedule Version | MASS | Specific Capacity | Capacity | Item ID | Has Aux | Has Specail | Log Aux Data Flag | Log Special Flag
4 | 2024-04-11 19:52 | INR21700_m50T\2nd_life_EIS\EIS_general.sdu |  |  | PV7.0 Build: 181116USB | Schedule Version 7.00.15 | 0 | 0 | 4 |  | 1 | 0 | TRUE | TRUE
Note on G2: Click to open file path

## ACIM_Chan4
Device_ID | Test_ID | Channel_ID | Cycle_ID | Step_ID | Pt | Freq | Zmod | Zphz
Gamry_1 | 1539 | 3 | 1 | 2 | 0 | 10019.53 | 0.0468145 | 49.1675
Gamry_1 | 1539 | 3 | 1 | 2 | 1 | 7207.031 | 0.0386359 | 43.57469
Gamry_1 | 1539 | 3 | 1 | 2 | 2 | 5150.463 | 0.0326894 | 37.02965
Gamry_1 | 1539 | 3 | 1 | 2 | 3 | 3715.701 | 0.0287848 | 30.05074
Gamry_1 | 1539 | 3 | 1 | 2 | 4 | 2686.738 | 0.0263778 | 23.11363
Gamry_1 | 1539 | 3 | 1 | 2 | 5 | 1933.594 | 0.0250336 | 16.77442
Gamry_1 | 1539 | 3 | 1 | 2 | 6 | 1395.089 | 0.024405 | 11.63147
Gamry_1 | 1539 | 3 | 1 | 2 | 7 | 1000.702 | 0.0242136 | 7.614805
Gamry_1 | 1539 | 3 | 1 | 2 | 8 | 716.9117 | 0.0242415 | 4.655724
Gamry_1 | 1539 | 3 | 1 | 2 | 9 | 520.8333 | 0.0243859 | 2.597332
Gamry_1 | 1539 | 3 | 1 | 2 | 10 | 372.8693 | 0.0246014 | 1.05243
Gamry_1 | 1539 | 3 | 1 | 2 | 11 | 269.3965 | 0.0248165 | -0.0029324
Gamry_1 | 1539 | 3 | 1 | 2 | 12 | 193.6983 | 0.0250831 | -0.76334
Gamry_1 | 1539 | 3 | 1 | 2 | 13 | 139.2327 | 0.0253504 | -1.404045
Gamry_1 | 1539 | 3 | 1 | 2 | 14 | 99.734 | 0.0256244 | -1.718668
Gamry_1 | 1539 | 3 | 1 | 2 | 15 | 72.11539 | 0.0258546 | -2.062834
Gamry_1 | 1539 | 3 | 1 | 2 | 16 | 49.86702 | 0.0261336 | -2.159851
Gamry_1 | 1539 | 3 | 1 | 2 | 17 | 37.5 | 0.0264341 | -2.251816
Gamry_1 | 1539 | 3 | 1 | 2 | 18 | 27.25291 | 0.0266964 | -2.350024
Gamry_1 | 1539 | 3 | 1 | 2 | 19 | 19.29012 | 0.0269872 | -2.319144
Gamry_1 | 1539 | 3 | 1 | 2 | 20 | 13.95089 | 0.0272758 | -2.121575
Gamry_1 | 1539 | 3 | 1 | 2 | 21 | 9.9734 | 0.0274845 | -2.005289
Gamry_1 | 1539 | 3 | 1 | 2 | 22 | 7.233796 | 0.027674 | -1.649806
Gamry_1 | 1539 | 3 | 1 | 2 | 23 | 5.196785 | 0.0278548 | -1.608487
Gamry_1 | 1539 | 3 | 1 | 2 | 24 | 3.720238 | 0.028017 | -1.627996
Gamry_1 | 1539 | 3 | 1 | 2 | 25 | 2.689329 | 0.0280954 | -1.523778
Gamry_1 | 1539 | 3 | 1 | 2 | 26 | 1.929012 | 0.0282098 | -1.24962
Gamry_1 | 1539 | 3 | 1 | 2 | 27 | 1.395089 | 0.0282758 | -1.413531
Gamry_1 | 1539 | 3 | 1 | 2 | 28 | 0.997765 | 0.0284203 | -1.555396
Gamry_1 | 1539 | 3 | 1 | 2 | 29 | 0.7233796 | 0.0284636 | -1.784007
Gamry_1 | 1539 | 3 | 1 | 2 | 30 | 0.5185288 | 0.0286429 | -2.078431
Gamry_1 | 1539 | 3 | 1 | 2 | 31 | 0.3732086 | 0.0287997 | -2.307498
Gamry_1 | 1539 | 3 | 1 | 2 | 32 | 0.2687787 | 0.0290535 | -2.641294
Gamry_1 | 1539 | 3 | 1 | 2 | 33 | 0.1933787 | 0.0292953 | -3.094661
Gamry_1 | 1539 | 3 | 1 | 2 | 34 | 0.1391776 | 0.0295635 | -3.662497
Gamry_1 | 1539 | 3 | 1 | 2 | 35 | 0.1001603 | 0.0299083 | -4.268157
Gamry_1 | 1539 | 3 | 1 | 2 | 36 | 0.0719825 | 0.0303929 | -5.007013
Gamry_1 | 1539 | 3 | 1 | 2 | 37 | 0.051807 | 0.030833 | -5.883281
Gamry_1 | 1539 | 3 | 1 | 2 | 38 | 0.0372971 | 0.03143 | -6.896468
Gamry_1 | 1539 | 3 | 1 | 2 | 39 | 0.0268286 | 0.0321537 | -8.030407
Gamry_1 | 1539 | 3 | 1 | 2 | 40 | 0.0193124 | 0.032982 | -9.350639
Gamry_1 | 1539 | 3 | 1 | 2 | 41 | 0.0138979 | 0.0340361 | -10.89655
Gamry_1 | 1539 | 3 | 1 | 2 | 42 | 0.0100006 | 0.0352801 | -12.7433
Note on A1: Device_ID
Note on B1: Test_ID
Note on C1: Channel_ID
Note on D1: Cycle_ID
Note on E1: Step_ID
Note on F1: Pt
Note on G1: Freq
Note on H1: Zmod
Note on I1: Zphz

## Channel_4_1
Date_Time | Test_Time(s) | Step_Time(s) | Step_Index | Cycle_Index | Voltage(V) | Current(A) | Charge_Capacity(Ah) | Discharge_Capacity(Ah) | Charge_Energy(Wh) | Discharge_Energy(Wh) | Internal Resistance(Ohm) | dV/dt(V/s) | Aux_Temperature(¡æ)_1
2024-04-11 19:55 | 0.1006 | 0.1005 | 1 | 1 | 4.003184 | 0 | 0 | 0 | 0 | 0 | 0 | 0 | 25.08005
2024-04-11 19:55 | 0.2006 | 0.2005 | 1 | 1 | 4.003277 | 0 | 0 | 0 | 0 | 0 | 0 | 0 | 25.08005
2024-04-11 19:55 | 0.3006 | 0.3005 | 1 | 1 | 4.003245 | 0 | 0 | 0 | 0 | 0 | 0 | 0 | 25.08005
2024-04-11 19:55 | 0.4 | 0.3999 | 1 | 1 | 4.003195 | 0 | 0 | 0 | 0 | 0 | 0 | 0 | 25.08005
2024-04-11 19:55 | 0.5001 | 0.5 | 1 | 1 | 4.003263 | 0 | 0 | 0 | 0 | 0 | 0 | -9.098436e-08 | 25.08005
2024-04-11 19:55 | 0.6006 | 0.6005 | 1 | 1 | 4.003258 | 0 | 0 | 0 | 0 | 0 | 0 | -1.823323e-07 | 25.08005
2024-04-11 19:55 | 0.7014 | 0.7013 | 1 | 1 | 4.003226 | 0 | 0 | 0 | 0 | 0 | 0 | -2.739529e-07 | 25.08005
2024-04-11 19:55 | 0.8002 | 0.8001 | 1 | 1 | 4.003199 | 0 | 0 | 0 | 0 | 0 | 0 | -3.637557e-07 | 25.08005
2024-04-11 19:55 | 0.9011 | 0.901 | 1 | 1 | 4.003157 | 0 | 0 | 0 | 0 | 0 | 0 | -4.554672e-07 | 25.08005
2024-04-11 19:55 | 1.001 | 1.0009 | 1 | 1 | 4.003215 | 0 | 0 | 0 | 0 | 0 | 0 | -5.462697e-07 | 25.08005
2024-04-11 19:55 | 1.0019 | 1.0018 | 1 | 1 | 4.003215 | 0 | 0 | 0 | 0 | 0 | 0 | -5.470878e-07 | 25.08005
2024-04-11 19:55 | 1.0182 | 0.001 | 2 | 1 | 4.003188 | 0 | 0 | 0 | 0 | 0 | 0 | -5.619034e-07 | 25.08005
2024-04-11 19:56 | 61.0196 | 60.0024 | 2 | 1 | 4.009837 | 0 | 0 | 0 | 0 | 0 | 0 | -5.509926e-05 | 25.0793
2024-04-11 19:57 | 121.02 | 120.0028 | 2 | 1 | 4.010367 | 0 | 0 | 0 | 0 | 0 | 0 | -0.0001096357 | 25.07854
2024-04-11 19:58 | 181.0205 | 180.0033 | 2 | 1 | 4.00721 | 0 | 0 | 0 | 0 | 0 | 0 | -0.0001641722 | 25.07778
2024-04-11 19:59 | 241.0213 | 240.0041 | 2 | 1 | 4.001941 | 0 | 0 | 0 | 0 | 0 | 0 | -0.000218709 | 25.07703
2024-04-11 20:00 | 301.0226 | 300.0054 | 2 | 1 | 4.011017 | 0 | 0 | 0 | 0 | 0 | 0 | -0.0002732463 | 25.07627
2024-04-11 20:01 | 361.0247 | 360.0075 | 2 | 1 | 4.002714 | 0 | 0 | 0 | 0 | 0 | 0 | -0.0003277843 | 25.07552
2024-04-11 20:02 | 421.0255 | 420.0083 | 2 | 1 | 4.008905 | 0 | 0 | 0 | 0 | 0 | 0 | -0.0003823211 | 25.07476
2024-04-11 20:03 | 481.0272 | 480.01 | 2 | 1 | 3.99726 | 0 | 0 | 0 | 0 | 0 | 0 | -0.0004368587 | 25.07401
2024-04-11 20:04 | 541.0278 | 540.0106 | 2 | 1 | 4.011128 | 0 | 0 | 0 | 0 | 0 | 0 | -0.0004913954 | 25.07325
2024-04-11 20:05 | 601.0286 | 600.0114 | 2 | 1 | 4.008916 | 0 | 0 | 0 | 0 | 0 | 0 | -0.0005459322 | 25.0725
2024-04-11 20:06 | 661.0298 | 660.0126 | 2 | 1 | 4.002552 | 0 | 0 | 0 | 0 | 0 | 0 | -0.0006004693 | 25.07174
2024-04-11 20:07 | 721.0306 | 720.0134 | 2 | 1 | 3.997528 | 0 | 0 | 0 | 0 | 0 | 0 | -0.0006550061 | 25.07098
2024-04-11 20:08 | 781.0312 | 780.014 | 2 | 1 | 3.999909 | 0 | 0 | 0 | 0 | 0 | 0 | -0.0007095428 | 25.07023
2024-04-11 20:09 | 841.0329 | 840.0157 | 2 | 1 | 4.007042 | 0 | 0 | 0 | 0 | 0 | 0 | -0.0007640804 | 25.06947
2024-04-11 20:10 | 901.0331 | 900.0159 | 2 | 1 | 4.011152 | 0 | 0 | 0 | 0 | 0 | 0 | -0.0008186167 | 25.06872
2024-04-11 20:11 | 961.0331 | 960.0159 | 2 | 1 | 4.006943 | 0 | 0 | 0 | 0 | 0 | 0 | -0.0008731527 | 25.06796
2024-04-11 20:12 | 1021.0343 | 1020.0171 | 2 | 1 | 3.998218 | 0 | 0 | 0 | 0 | 0 | 0 | -0.0009276899 | 25.06721
2024-04-11 20:13 | 1081.0345 | 1080.0173 | 2 | 1 | 4.011359 | 0 | 0 | 0 | 0 | 0 | 0 | -0.0009822262 | 25.06645
2024-04-11 20:14 | 1141.0367 | 1140.0195 | 2 | 1 | 3.998854 | 0 | 0 | 0 | 0 | 0 | 0 | -0.001036764 | 25.0657
2024-04-11 20:15 | 1201.0368 | 1200.0196 | 2 | 1 | 4.005794 | 0 | 0 | 0 | 0 | 0 | 0 | -0.0010913 | 25.06494
2024-04-11 20:16 | 1261.0376 | 1260.0204 | 2 | 1 | 4.006953 | 0 | 0 | 0 | 0 | 0 | 0 | -0.001145837 | 25.06418
2024-04-11 20:17 | 1321.038 | 1320.0208 | 2 | 1 | 3.998205 | 0 | 0 | 0 | 0 | 0 | 0 | -0.001200374 | 25.06343
2024-04-11 20:17 | 1355.994856 | 0.1003 | 3 | 1 | 4.002955 | 0 | 0 | 0 | 0 | 0 | 0 | -0.001232147 | 25.06299
2024-04-11 20:17 | 1356.095156 | 0.2006 | 3 | 1 | 4.002916 | 0 | 0 | 0 | 0 | 0 | 0 | -0.001232626 | 25.06299
2024-04-11 20:17 | 1356.194756 | 0.3002 | 3 | 1 | 4.002948 | 0 | 0 | 0 | 0 | 0 | 0 | -0.001233101 | 25.06299
2024-04-11 20:17 | 1356.295756 | 0.4012 | 3 | 1 | 4.00291 | 0 | 0 | 0 | 0 | 0 | 0 | -0.001233583 | 25.07888
2024-04-11 20:17 | 1356.394656 | 0.5001 | 3 | 1 | 4.002975 | 0 | 0 | 0 | 0 | 0 | 0 | -0.001234055 | 25.07888
2024-04-11 20:17 | 1356.494656 | 0.6001 | 3 | 1 | 4.002963 | 0 | 0 | 0 | 0 | 0 | 0 | -0.001116634 | 25.07888
2024-04-11 20:17 | 1356.594656 | 0.7001 | 3 | 1 | 4.00297 | 0 | 0 | 0 | 0 | 0 | 0 | -0.000999213 | 25.07888
2024-04-11 20:17 | 1356.694456 | 0.7999 | 3 | 1 | 4.003011 | 0 | 0 | 0 | 0 | 0 | 0 | -0.000882027 | 25.07888
2024-04-11 20:17 | 1356.794856 | 0.9003 | 3 | 1 | 4.002964 | 0 | 0 | 0 | 0 | 0 | 0 | -0.0007641366 | 25.07888
2024-04-11 20:17 | 1356.894456 | 0.9999 | 3 | 1 | 4.003031 | 0 | 0 | 0 | 0 | 0 | 0 | -0.0006471854 | 25.07888
2024-04-11 20:17 | 1356.994456 | 1.0999 | 3 | 1 | 4.002957 | 0 | 0 | 0 | 0 | 0 | 0 | -0.0005297647 | 25.07888
2024-04-11 20:17 | 1357.094756 | 1.2002 | 3 | 1 | 4.002916 | 0 | 0 | 0 | 0 | 0 | 0 | -0.0004119916 | 25.07888
2024-04-11 20:17 | 1357.194856 | 1.3003 | 3 | 1 | 4.002968 | 0 | 0 | 0 | 0 | 0 | 0 | -0.0002944534 | 25.07888
2024-04-11 20:17 | 1357.295056 | 1.4005 | 3 | 1 | 4.002921 | 0 | 0 | 0 | 0 | 0 | 0 | -0.0001767977 | 25.07888
2024-04-11 20:17 | 1357.394456 | 1.4999 | 3 | 1 | 4.00291 | 0 | 0 | 0 | 0 | 0 | 0 | -6.008148e-05 | 25.07888
2024-04-11 20:17 | 1357.495356 | 1.6008 | 3 | 1 | 4.002974 | 0 | 0 | 0 | 0 | 0 | 0 | -4.9503e-05 | 25.07888
2024-04-11 20:17 | 1357.594456 | 1.6999 | 3 | 1 | 4.002952 | 0 | 0 | 0 | 0 | 0 | 0 | -3.911323e-05 | 25.07888
2024-04-11 20:17 | 1357.694456 | 1.7999 | 3 | 1 | 4.002943 | 0 | 0 | 0 | 0 | 0 | 0 | -2.86291e-05 | 25.07888
2024-04-11 20:17 | 1357.794756 | 1.9002 | 3 | 1 | 4.003 | 0 | 0 | 0 | 0 | 0 | 0 | -1.811352e-05 | 25.07888
2024-04-11 20:17 | 1357.895256 | 2.0007 | 3 | 1 | 4.002961 | 0 | 0 | 0 | 0 | 0 | 0 | -7.576974e-06 | 25.07888
2024-04-11 20:17 | 1357.995456 | 2.1009 | 3 | 1 | 4.002964 | 0 | 0 | 0 | 0 | 0 | 0 | 2.928121e-06 | 25.07888
2024-04-11 20:17 | 1358.094856 | 2.2003 | 3 | 1 | 4.002978 | 0 | 0 | 0 | 0 | 0 | 0 | 1.334934e-05 | 25.07888
2024-04-11 20:17 | 1358.194856 | 2.3003 | 3 | 1 | 4.002945 | 0 | 0 | 0 | 0 | 0 | 0 | 2.383347e-05 | 25.07888
2024-04-11 20:17 | 1358.294756 | 2.4002 | 3 | 1 | 4.002984 | 0 | 0 | 0 | 0 | 0 | 0 | 3.430711e-05 | 25.07888
2024-04-11 20:18 | 1358.395056 | 2.5005 | 3 | 1 | 4.003015 | 0 | 0 | 0 | 0 | 0 | 0 | 4.482269e-05 | 25.07888
2024-04-11 20:18 | 1358.494456 | 2.5999 | 3 | 1 | 4.003008 | 0 | 0 | 0 | 0 | 0 | 0 | 4.686161e-05 | 25.07888
2024-04-11 20:18 | 1358.594656 | 2.7001 | 3 | 1 | 4.002998 | 0 | 0 | 0 | 0 | 0 | 0 | 4.891693e-05 | 25.07888
2024-04-11 20:18 | 1358.695556 | 2.801 | 3 | 1 | 4.003003 | 0 | 0 | 0 | 0 | 0 | 0 | 5.098661e-05 | 25.07888
2024-04-11 20:18 | 1358.794856 | 2.9003 | 3 | 1 | 4.002936 | 0 | 0 | 0 | 0 | 0 | 0 | 5.302347e-05 | 25.07888
2024-04-11 20:18 | 1358.895056 | 3.0005 | 3 | 1 | 4.003068 | 0 | 0 | 0 | 0 | 0 | 0 | 5.507879e-05 | 25.07888
2024-04-11 20:18 | 1358.994456 | 3.0999 | 3 | 1 | 4.003005 | 0 | 0 | 0 | 0 | 0 | 0 | 5.711771e-05 | 25.07888
2024-04-11 20:18 | 1359.095456 | 3.2009 | 3 | 1 | 4.003033 | 0 | 0 | 0 | 0 | 0 | 0 | 5.918944e-05 | 25.07888
2024-04-11 20:18 | 1359.194856 | 3.3003 | 3 | 1 | 4.003008 | 0 | 0 | 0 | 0 | 0 | 0 | 6.122835e-05 | 25.0615
2024-04-11 20:18 | 1359.295256 | 3.4007 | 3 | 1 | 4.003079 | 0 | 0 | 0 | 0 | 0 | 0 | 6.328778e-05 | 25.06149
2024-04-11 20:18 | 1359.394656 | 3.5001 | 3 | 1 | 4.002956 | 0 | 0 | 0 | 0 | 0 | 0 | 6.532669e-05 | 25.06149
2024-04-11 20:18 | 1359.494856 | 3.6003 | 3 | 1 | 4.002982 | 0 | 0 | 0 | 0 | 0 | 0 | 5.549108e-05 | 25.06149
2024-04-11 20:18 | 1359.594856 | 3.7003 | 3 | 1 | 4.002974 | 0 | 0 | 0 | 0 | 0 | 0 | 4.567511e-05 | 25.06149
2024-04-11 20:18 | 1359.695056 | 3.8005 | 3 | 1 | 4.002958 | 0 | 0 | 0 | 0 | 0 | 0 | 3.58395e-05 | 25.06149
2024-04-11 20:18 | 1359.795056 | 3.9005 | 3 | 1 | 4.002985 | 0 | 0 | 0 | 0 | 0 | 0 | 2.602353e-05 | 25.06149
2024-04-11 20:18 | 1359.894856 | 4.0003 | 3 | 1 | 4.002894 | 0 | 0 | 0 | 0 | 0 | 0 | 1.622719e-05 | 25.06149
2024-04-11 20:18 | 1359.994456 | 4.0999 | 3 | 1 | 4.002937 | 0 | 0 | 0 | 0 | 0 | 0 | 6.450477e-06 | 25.06149
2024-04-11 20:18 | 1360.094656 | 4.2001 | 3 | 1 | 4.002956 | 0 | 0 | 0 | 0 | 0 | 0 | -3.385129e-06 | 25.06149
2024-04-11 20:18 | 1360.194656 | 4.3001 | 3 | 1 | 4.002937 | 0 | 0 | 0 | 0 | 0 | 0 | -1.32011e-05 | 25.06149
2024-04-11 20:18 | 1360.294856 | 4.4003 | 3 | 1 | 4.002989 | 0 | 0 | 0 | 0 | 0 | 0 | -2.303671e-05 | 25.06149
2024-04-11 20:18 | 1360.395356 | 4.5008 | 3 | 1 | 4.002975 | 0 | 0 | 0 | 0 | 0 | 0 | -3.290176e-05 | 25.06149
2024-04-11 20:18 | 1360.494656 | 4.6001 | 3 | 1 | 4.003003 | 0 | 0 | 0 | 0 | 0 | 0 | -3.204921e-05 | 25.06149
2024-04-11 20:18 | 1360.595056 | 4.7005 | 3 | 1 | 4.003025 | 0 | 0 | 0 | 0 | 0 | 0 | -3.118721e-05 | 25.06149
2024-04-11 20:18 | 1360.695656 | 4.8011 | 3 | 1 | 4.002938 | 0 | 0 | 0 | 0 | 0 | 0 | -3.032349e-05 | 25.06149
2024-04-11 20:18 | 1360.795156 | 4.9006 | 3 | 1 | 4.003005 | 0 | 0 | 0 | 0 | 0 | 0 | -2.946922e-05 | 25.06149
2024-04-11 20:18 | 1360.894656 | 5.0001 | 3 | 1 | 4.003055 | 0 | 0 | 0 | 0 | 0 | 0 | -2.861495e-05 | 25.06149
2024-04-11 20:18 | 1360.994856 | 5.1003 | 3 | 1 | 4.00296 | 0 | 0 | 0 | 0 | 0 | 0 | -2.775467e-05 | 25.06149
2024-04-11 20:18 | 1361.094556 | 5.2 | 3 | 1 | 4.002995 | 0 | 0 | 0 | 0 | 0 | 0 | -2.689868e-05 | 25.06149
2024-04-11 20:18 | 1361.194656 | 5.3001 | 3 | 1 | 4.003035 | 0 | 0 | 0 | 0 | 0 | 0 | -2.603926e-05 | 25.06149
2024-04-11 20:18 | 1361.294956 | 5.4004 | 3 | 1 | 4.00296 | 0 | 0 | 0 | 0 | 0 | 0 | -2.517812e-05 | 25.06149
2024-04-11 20:18 | 1361.395056 | 5.5005 | 3 | 1 | 4.003014 | 0 | 0 | 0 | 0 | 0 | 0 | -2.43187e-05 | 25.06149
2024-04-11 20:18 | 1361.494956 | 5.6004 | 3 | 1 | 4.002989 | 0 | 0 | 0 | 0 | 0 | 0 | -1.421683e-05 | 25.06149
2024-04-11 20:18 | 1361.595856 | 5.7013 | 3 | 1 | 4.003007 | 0 | 0 | 0 | 0 | 0 | 0 | -4.013837e-06 | 25.06149
2024-04-11 20:18 | 1361.695256 | 5.8007 | 3 | 1 | 4.003072 | 0 | 0 | 0 | 0 | 0 | 0 | 6.037473e-06 | 25.06149
2024-04-11 20:18 | 1361.794656 | 5.9001 | 3 | 1 | 4.003049 | 0 | 0 | 0 | 0 | 0 | 0 | 1.608878e-05 | 25.06149
2024-04-11 20:18 | 1361.894456 | 5.9999 | 3 | 1 | 4.003033 | 0 | 0 | 0 | 0 | 0 | 0 | 2.618054e-05 | 25.06149
2024-04-11 20:18 | 1361.994456 | 6.0999 | 3 | 1 | 4.003008 | 0 | 0 | 0 | 0 | 0 | 0 | 3.629252e-05 | 25.08602
2024-04-11 20:18 | 1362.094656 | 6.2001 | 3 | 1 | 4.00306 | 0 | 0 | 0 | 0 | 0 | 0 | 4.642473e-05 | 25.08602
2024-04-11 20:18 | 1362.194656 | 6.3001 | 3 | 1 | 4.002982 | 0 | 0 | 0 | 0 | 0 | 0 | 5.653671e-05 | 25.08602
2024-04-11 20:18 | 1362.294856 | 6.4003 | 3 | 1 | 4.002964 | 0 | 0 | 0 | 0 | 0 | 0 | 6.666891e-05 | 25.08602
2024-04-11 20:18 | 1362.394756 | 6.5002 | 3 | 1 | 4.003026 | 0 | 0 | 0 | 0 | 0 | 0 | 7.677078e-05 | 25.08602
2024-04-11 20:18 | 1362.495056 | 6.6005 | 3 | 1 | 4.003018 | 0 | 0 | 0 | 0 | 0 | 0 | 6.740329e-05 | 25.08602
2024-04-11 20:18 | 1362.595056 | 6.7005 | 3 | 1 | 4.002991 | 0 | 0 | 0 | 0 | 0 | 0 | 5.806382e-05 | 25.08602
2024-04-11 20:18 | 1362.695256 | 6.8007 | 3 | 1 | 4.003138 | 0 | 0 | 0 | 0 | 0 | 0 | 4.870567e-05 | 25.08602
2024-04-11 20:18 | 1362.794656 | 6.9001 | 3 | 1 | 4.003047 | 0 | 0 | 0 | 0 | 0 | 0 | 3.942224e-05 | 25.08602
2024-04-11 20:18 | 1362.894356 | 6.9998 | 3 | 1 | 4.00294 | 0 | 0 | 0 | 0 | 0 | 0 | 3.011079e-05 | 25.08602
2024-04-11 20:18 | 1362.995956 | 7.1014 | 3 | 1 | 4.003005 | 0 | 0 | 0 | 0 | 0 | 0 | 2.062188e-05 | 25.08602
2024-04-11 20:18 | 1363.095156 | 7.2006 | 3 | 1 | 4.003173 | 0 | 0 | 0 | 0 | 0 | 0 | 1.135713e-05 | 25.08602
2024-04-11 20:18 | 1363.194456 | 7.2999 | 3 | 1 | 4.00306 | 0 | 0 | 0 | 0 | 0 | 0 | 2.083036e-06 | 25.08602
2024-04-11 20:18 | 1363.294456 | 7.3999 | 3 | 1 | 4.003077 | 0 | 0 | 0 | 0 | 0 | 0 | -7.256435e-06 | 25.08602
2024-04-11 20:18 | 1363.395456 | 7.5009 | 3 | 1 | 4.003111 | 0 | 0 | 0 | 0 | 0 | 0 | -1.66893e-05 | 25.08602
2024-04-11 20:18 | 1363.494656 | 7.6001 | 3 | 1 | 4.003074 | 0 | 0 | 0 | 0 | 0 | 0 | -1.228579e-05 | 25.08602
2024-04-11 20:18 | 1363.594956 | 7.7004 | 3 | 1 | 4.003082 | 0 | 0 | 0 | 0 | 0 | 0 | -7.833446e-06 | 25.08602
2024-04-11 20:18 | 1363.695056 | 7.8005 | 3 | 1 | 4.003098 | 0 | 0 | 0 | 0 | 0 | 0 | -3.389983e-06 | 25.08602
2024-04-11 20:18 | 1363.794456 | 7.8999 | 3 | 1 | 4.003036 | 0 | 0 | 0 | 0 | 0 | 0 | 1.022408e-06 | 25.08602
2024-04-11 20:18 | 1363.894856 | 8.0003 | 3 | 1 | 4.002989 | 0 | 0 | 0 | 0 | 0 | 0 | 5.479188e-06 | 25.08602
2024-04-11 20:18 | 1363.994456 | 8.0999 | 3 | 1 | 4.003053 | 0 | 0 | 0 | 0 | 0 | 0 | 9.900457e-06 | 25.08602
2024-04-11 20:18 | 1364.094456 | 8.1999 | 3 | 1 | 4.003104 | 0 | 0 | 0 | 0 | 0 | 0 | 1.433948e-05 | 25.08602
2024-04-11 20:18 | 1364.194656 | 8.3001 | 3 | 1 | 4.003076 | 0 | 0 | 0 | 0 | 0 | 0 | 1.878738e-05 | 25.08602
2024-04-11 20:18 | 1364.294656 | 8.4001 | 3 | 1 | 4.003069 | 0 | 0 | 0 | 0 | 0 | 0 | 2.322641e-05 | 25.08602
2024-04-11 20:18 | 1364.394456 | 8.4999 | 3 | 1 | 4.003071 | 0 | 0 | 0 | 0 | 0 | 0 | 2.765656e-05 | 25.08602
2024-04-11 20:18 | 1364.494856 | 8.6003 | 3 | 1 | 4.003029 | 0 | 0 | 0 | 0 | 0 | 0 | 2.741721e-05 | 25.08602
2024-04-11 20:18 | 1364.595056 | 8.7005 | 3 | 1 | 4.003048 | 0 | 0 | 0 | 0 | 0 | 0 | 2.717834e-05 | 25.08602
2024-04-11 20:18 | 1364.695056 | 8.8005 | 3 | 1 | 4.003123 | 0 | 0 | 0 | 0 | 0 | 0 | 2.693994e-05 | 25.08602
2024-04-11 20:18 | 1364.794856 | 8.9003 | 3 | 1 | 4.003031 | 0 | 0 | 0 | 0 | 0 | 0 | 2.670202e-05 | 25.08602
2024-04-11 20:18 | 1364.894456 | 8.9999 | 3 | 1 | 4.003152 | 0 | 0 | 0 | 0 | 0 | 0 | 2.646458e-05 | 25.05526
2024-04-11 20:18 | 1364.995556 | 9.101 | 3 | 1 | 4.003061 | 0 | 0 | 0 | 0 | 0 | 0 | 2.622356e-05 | 25.05526
2024-04-11 20:18 | 1365.094956 | 9.2004 | 3 | 1 | 4.003166 | 0 | 0 | 0 | 0 | 0 | 0 | 2.59866e-05 | 25.05526
2024-04-11 20:18 | 1365.195056 | 9.3005 | 3 | 1 | 4.0031 | 0 | 0 | 0 | 0 | 0 | 0 | 2.574797e-05 | 25.05526
2024-04-11 20:18 | 1365.295056 | 9.4005 | 3 | 1 | 4.003152 | 0 | 0 | 0 | 0 | 0 | 0 | 2.550957e-05 | 25.05526
2024-04-11 20:18 | 1365.394556 | 9.5 | 3 | 1 | 4.003076 | 0 | 0 | 0 | 0 | 0 | 0 | 2.527237e-05 | 25.05526
2024-04-11 20:18 | 1365.494756 | 9.6002 | 3 | 1 | 4.002912 | 0 | 0 | 0 | 0 | 0 | 0 | 2.6514e-05 | 25.05526
2024-04-11 20:18 | 1365.594756 | 9.7002 | 3 | 1 | 4.003059 | 0 | 0 | 0 | 0 | 0 | 0 | 2.775316e-05 | 25.05526
2024-04-11 20:18 | 1365.694356 | 9.7998 | 3 | 1 | 4.003066 | 0 | 0 | 0 | 0 | 0 | 0 | 2.898736e-05 | 25.05526
2024-04-11 20:18 | 1365.794556 | 9.9 | 3 | 1 | 4.003108 | 0 | 0 | 0 | 0 | 0 | 0 | 3.0229e-05 | 25.05526
2024-04-11 20:18 | 1365.895756 | 10.0012 | 3 | 1 | 4.003068 | 0 | 0 | 0 | 0 | 0 | 0 | 3.148302e-05 | 25.05526
2024-04-11 20:18 | 1365.995356 | 10.1008 | 3 | 1 | 4.003144 | 0 | 0 | 0 | 0 | 0 | 0 | 3.271722e-05 | 25.05526
2024-04-11 20:18 | 1366.095656 | 10.2011 | 3 | 1 | 4.003112 | 0 | 0 | 0 | 0 | 0 | 0 | 3.39601e-05 | 25.05526
2024-04-11 20:18 | 1366.194756 | 10.3002 | 3 | 1 | 4.003072 | 0 | 0 | 0 | 0 | 0 | 0 | 3.51881e-05 | 25.05526
2024-04-11 20:18 | 1366.294756 | 10.4002 | 3 | 1 | 4.003092 | 0 | 0 | 0 | 0 | 0 | 0 | 3.642726e-05 | 25.05526
2024-04-11 20:18 | 1366.395056 | 10.5005 | 3 | 1 | 4.003071 | 0 | 0 | 0 | 0 | 0 | 0 | 3.767014e-05 | 25.05526
2024-04-11 20:18 | 1366.494756 | 10.6002 | 3 | 1 | 4.003069 | 0 | 0 | 0 | 0 | 0 | 0 | 2.682327e-05 | 25.05526
2024-04-11 20:18 | 1366.594956 | 10.7004 | 3 | 1 | 4.003089 | 0 | 0 | 0 | 0 | 0 | 0 | 1.592201e-05 | 25.05526
2024-04-11 20:18 | 1366.694356 | 10.7998 | 3 | 1 | 4.003088 | 0 | 0 | 0 | 0 | 0 | 0 | 5.107783e-06 | 25.05526
2024-04-11 20:18 | 1366.795456 | 10.9009 | 3 | 1 | 4.00315 | 0 | 0 | 0 | 0 | 0 | 0 | -5.891394e-06 | 25.05526
2024-04-11 20:18 | 1366.895756 | 11.0012 | 3 | 1 | 4.003209 | 0 | 0 | 0 | 0 | 0 | 0 | -1.680354e-05 | 25.05526
2024-04-11 20:18 | 1366.995856 | 11.1013 | 3 | 1 | 4.003062 | 0 | 0 | 0 | 0 | 0 | 0 | -2.769392e-05 | 25.05526
2024-04-11 20:18 | 1367.094956 | 11.2004 | 3 | 1 | 4.003154 | 0 | 0 | 0 | 0 | 0 | 0 | -3.847551e-05 | 25.05526
2024-04-11 20:18 | 1367.194956 | 11.3004 | 3 | 1 | 4.003091 | 0 | 0 | 0 | 0 | 0 | 0 | -4.935501e-05 | 25.05526
2024-04-11 20:18 | 1367.294956 | 11.4004 | 3 | 1 | 4.003081 | 0 | 0 | 0 | 0 | 0 | 0 | -6.023451e-05 | 25.05526
2024-04-11 20:18 | 1367.394356 | 11.4998 | 3 | 1 | 4.00312 | 0 | 0 | 0 | 0 | 0 | 0 | -7.104874e-05 | 25.05526
2024-04-11 20:18 | 1367.495556 | 11.601 | 3 | 1 | 4.003109 | 0 | 0 | 0 | 0 | 0 | 0 | -5.402801e-05 | 25.05526
2024-04-11 20:18 | 1367.595156 | 11.7006 | 3 | 1 | 4.003168 | 0 | 0 | 0 | 0 | 0 | 0 | -3.727639e-05 | 25.05526
2024-04-11 20:18 | 1367.694356 | 11.7998 | 3 | 1 | 4.003126 | 0 | 0 | 0 | 0 | 0 | 0 | -2.059205e-05 | 25.07946
2024-04-11 20:18 | 1367.795556 | 11.901 | 3 | 1 | 4.00303 | 0 | 0 | 0 | 0 | 0 | 0 | -3.571324e-06 | 25.07946
2024-04-11 20:18 | 1367.894956 | 12.0004 | 3 | 1 | 4.003106 | 0 | 0 | 0 | 0 | 0 | 0 | 1.314666e-05 | 25.07946
2024-04-11 20:18 | 1367.994556 | 12.1 | 3 | 1 | 4.003093 | 0 | 0 | 0 | 0 | 0 | 0 | 2.989828e-05 | 25.07946
2024-04-11 20:18 | 1368.094856 | 12.2003 | 3 | 1 | 4.003161 | 0 | 0 | 0 | 0 | 0 | 0 | 4.676763e-05 | 25.07946
2024-04-11 20:18 | 1368.194956 | 12.3004 | 3 | 1 | 4.003065 | 0 | 0 | 0 | 0 | 0 | 0 | 6.360335e-05 | 25.07946
2024-04-11 20:18 | 1368.295156 | 12.4006 | 3 | 1 | 4.003143 | 0 | 0 | 0 | 0 | 0 | 0 | 8.045588e-05 | 25.07946
2024-04-11 20:18 | 1368.395156 | 12.5006 | 3 | 1 | 4.003106 | 0 | 0 | 0 | 0 | 0 | 0 | 9.727478e-05 | 25.07946
2024-04-11 20:18 | 1368.494756 | 12.6002 | 3 | 1 | 4.003154 | 0 | 0 | 0 | 0 | 0 | 0 | 8.164646e-05 | 25.07946
2024-04-11 20:18 | 1368.594956 | 12.7004 | 3 | 1 | 4.003184 | 0 | 0 | 0 | 0 | 0 | 0 | 6.5924e-05 | 25.07946
2024-04-11 20:18 | 1368.695156 | 12.8006 | 3 | 1 | 4.003106 | 0 | 0 | 0 | 0 | 0 | 0 | 5.020154e-05 | 25.07946
2024-04-11 20:18 | 1368.794556 | 12.9 | 3 | 1 | 4.003093 | 0 | 0 | 0 | 0 | 0 | 0 | 3.46046e-05 | 25.07946
2024-04-11 20:18 | 1368.894656 | 13.0001 | 3 | 1 | 4.003186 | 0 | 0 | 0 | 0 | 0 | 0 | 1.889783e-05 | 25.07946
2024-04-11 20:18 | 1368.994956 | 13.1004 | 3 | 1 | 4.003185 | 0 | 0 | 0 | 0 | 0 | 0 | 3.159678e-06 | 25.07946
2024-04-11 20:18 | 1369.094356 | 13.1998 | 3 | 1 | 4.003129 | 0 | 0 | 0 | 0 | 0 | 0 | -1.243726e-05 | 25.07946
2024-04-11 20:18 | 1369.195156 | 13.3006 | 3 | 1 | 4.003142 | 0 | 0 | 0 | 0 | 0 | 0 | -2.825387e-05 | 25.07946
2024-04-11 20:18 | 1369.294556 | 13.4 | 3 | 1 | 4.003091 | 0 | 0 | 0 | 0 | 0 | 0 | -4.38508e-05 | 25.07946
2024-04-11 20:18 | 1369.394956 | 13.5004 | 3 | 1 | 4.003216 | 0 | 0 | 0 | 0 | 0 | 0 | -5.960464e-05 | 25.07946
2024-04-11 20:18 | 1369.494556 | 13.6 | 3 | 1 | 4.003087 | 0 | 0 | 0 | 0 | 0 | 0 | -3.965759e-05 | 25.07946
2024-04-11 20:18 | 1369.594556 | 13.7 | 3 | 1 | 4.003217 | 0 | 0 | 0 | 0 | 0 | 0 | -1.963043e-05 | 25.07946
2024-04-11 20:18 | 1369.694756 | 13.8002 | 3 | 1 | 4.003012 | 0 | 0 | 0 | 0 | 0 | 0 | 4.367828e-07 | 25.07946
2024-04-11 20:18 | 1369.794756 | 13.9002 | 3 | 1 | 4.003107 | 0 | 0 | 0 | 0 | 0 | 0 | 2.046394e-05 | 25.07946
2024-04-11 20:18 | 1369.895656 | 14.0011 | 3 | 1 | 4.003157 | 0 | 0 | 0 | 0 | 0 | 0 | 4.067135e-05 | 25.07946
2024-04-11 20:18 | 1369.994556 | 14.1 | 3 | 1 | 4.003128 | 0 | 0 | 0 | 0 | 0 | 0 | 6.047821e-05 | 25.07946
2024-04-11 20:18 | 1370.094956 | 14.2004 | 3 | 1 | 4.003144 | 0 | 0 | 0 | 0 | 0 | 0 | 8.058548e-05 | 25.07946
2024-04-11 20:18 | 1370.194756 | 14.3002 | 3 | 1 | 4.003215 | 0 | 0 | 0 | 0 | 0 | 0 | 0.0001005726 | 25.07946
2024-04-11 20:18 | 1370.294856 | 14.4003 | 3 | 1 | 4.003099 | 0 | 0 | 0 | 0 | 0 | 0 | 0.0001206198 | 25.07946
2024-04-11 20:18 | 1370.394956 | 14.5004 | 3 | 1 | 4.003146 | 0 | 0 | 0 | 0 | 0 | 0 | 0.000140667 | 25.07946
2024-04-11 20:18 | 1370.494956 | 14.6004 | 3 | 1 | 4.003025 | 0 | 0 | 0 | 0 | 0 | 0 | 0.0001185761 | 25.02824
2024-04-11 20:18 | 1370.595156 | 14.7006 | 3 | 1 | 4.003183 | 0 | 0 | 0 | 0 | 0 | 0 | 9.644115e-05 | 25.02824
2024-04-11 20:18 | 1370.694756 | 14.8002 | 3 | 1 | 4.003238 | 0 | 0 | 0 | 0 | 0 | 0 | 7.44387e-05 | 25.02824
2024-04-11 20:18 | 1370.794956 | 14.9004 | 3 | 1 | 4.003153 | 0 | 0 | 0 | 0 | 0 | 0 | 5.23037e-05 | 25.02824
2024-04-11 20:18 | 1370.895256 | 15.0007 | 3 | 1 | 4.00313 | 0 | 0 | 0 | 0 | 0 | 0 | 3.014661e-05 | 25.02824
2024-04-11 20:18 | 1370.995156 | 15.1006 | 3 | 1 | 4.00316 | 0 | 0 | 0 | 0 | 0 | 0 | 8.077891e-06 | 25.02824
2024-04-11 20:18 | 1371.094756 | 15.2002 | 3 | 1 | 4.003101 | 0 | 0 | 0 | 0 | 0 | 0 | -1.392456e-05 | 25.02824
2024-04-11 20:18 | 1371.194756 | 15.3002 | 3 | 1 | 4.003196 | 0 | 0 | 0 | 0 | 0 | 0 | -3.601538e-05 | 25.02824
2024-04-11 20:18 | 1371.295056 | 15.4005 | 3 | 1 | 4.00317 | 0 | 0 | 0 | 0 | 0 | 0 | -5.817246e-05 | 25.02824
2024-04-11 20:18 | 1371.394356 | 15.4998 | 3 | 1 | 4.003082 | 0 | 0 | 0 | 0 | 0 | 0 | -8.010864e-05 | 25.02824
2024-04-11 20:18 | 1371.495356 | 15.6008 | 3 | 1 | 4.003145 | 0 | 0 | 0 | 0 | 0 | 0 | -6.682164e-05 | 25.02824
2024-04-11 20:18 | 1371.594756 | 15.7002 | 3 | 1 | 4.003288 | 0 | 0 | 0 | 0 | 0 | 0 | -5.374513e-05 | 25.02824
2024-04-11 20:18 | 1371.694356 | 15.7998 | 3 | 1 | 4.003121 | 0 | 0 | 0 | 0 | 0 | 0 | -4.064231e-05 | 25.02824
2024-04-11 20:18 | 1371.794956 | 15.9004 | 3 | 1 | 4.003064 | 0 | 0 | 0 | 0 | 0 | 0 | -2.740794e-05 | 25.02824
2024-04-11 20:18 | 1371.894556 | 16 | 3 | 1 | 4.003107 | 0 | 0 | 0 | 0 | 0 | 0 | -1.430511e-05 | 25.02824
2024-04-11 20:18 | 1371.994956 | 16.1004 | 3 | 1 | 4.003207 | 0 | 0 | 0 | 0 | 0 | 0 | -1.09705e-06 | 25.02824
2024-04-11 20:18 | 1372.094956 | 16.2004 | 3 | 1 | 4.003131 | 0 | 0 | 0 | 0 | 0 | 0 | 1.205839e-05 | 25.02824
2024-04-11 20:18 | 1372.194956 | 16.3004 | 3 | 1 | 4.003211 | 0 | 0 | 0 | 0 | 0 | 0 | 2.521384e-05 | 25.02824
2024-04-11 20:18 | 1372.294756 | 16.4002 | 3 | 1 | 4.003154 | 0 | 0 | 0 | 0 | 0 | 0 | 3.834297e-05 | 25.02824
2024-04-11 20:18 | 1372.394756 | 16.5002 | 3 | 1 | 4.003099 | 0 | 0 | 0 | 0 | 0 | 0 | 5.149841e-05 | 25.02824
2024-04-11 20:18 | 1372.494556 | 16.6 | 3 | 1 | 4.003146 | 0 | 0 | 0 | 0 | 0 | 0 | 3.469637e-05 | 25.02824
2024-04-11 20:18 | 1372.594556 | 16.7 | 3 | 1 | 4.003126 | 0 | 0 | 0 | 0 | 0 | 0 | 1.786065e-05 | 25.02824
2024-04-11 20:18 | 1372.694756 | 16.8002 | 3 | 1 | 4.003138 | 0 | 0 | 0 | 0 | 0 | 0 | 9.912566e-07 | 25.02824
2024-04-11 20:18 | 1372.794956 | 16.9004 | 3 | 1 | 4.003226 | 0 | 0 | 0 | 0 | 0 | 0 | -1.587813e-05 | 25.02824
2024-04-11 20:18 | 1372.894456 | 16.9999 | 3 | 1 | 4.003271 | 0 | 0 | 0 | 0 | 0 | 0 | -3.262967e-05 | 25.02824
2024-04-11 20:18 | 1372.994356 | 17.0998 | 3 | 1 | 4.003139 | 0 | 0 | 0 | 0 | 0 | 0 | -4.944856e-05 | 25.02824
2024-04-11 20:18 | 1373.094556 | 17.2 | 3 | 1 | 4.003171 | 0 | 0 | 0 | 0 | 0 | 0 | -6.631795e-05 | 25.02824
2024-04-11 20:18 | 1373.194756 | 17.3002 | 3 | 1 | 4.003192 | 0 | 0 | 0 | 0 | 0 | 0 | -8.318734e-05 | 25.02824
2024-04-11 20:18 | 1373.294756 | 17.4002 | 3 | 1 | 4.003099 | 0 | 0 | 0 | 0 | 0 | 0 | -0.0001000231 | 25.02824
2024-04-11 20:18 | 1373.394556 | 17.5 | 3 | 1 | 4.003214 | 0 | 0 | 0 | 0 | 0 | 0 | -0.0001168251 | 25.0981
2024-04-11 20:18 | 1373.494956 | 17.6004 | 3 | 1 | 4.003208 | 0 | 0 | 0 | 0 | 0 | 0 | -9.341684e-05 | 25.0981
2024-04-11 20:18 | 1373.594956 | 17.7004 | 3 | 1 | 4.003116 | 0 | 0 | 0 | 0 | 0 | 0 | -7.010183e-05 | 25.0981
2024-04-11 20:18 | 1373.694956 | 17.8004 | 3 | 1 | 4.003173 | 0 | 0 | 0 | 0 | 0 | 0 | -4.678683e-05 | 25.0981
2024-04-11 20:18 | 1373.795156 | 17.9006 | 3 | 1 | 4.003095 | 0 | 0 | 0 | 0 | 0 | 0 | -2.342519e-05 | 25.0981
2024-04-11 20:18 | 1373.895456 | 18.0009 | 3 | 1 | 4.003207 | 0 | 0 | 0 | 0 | 0 | 0 | -4.024103e-08 | 25.0981
2024-04-11 20:18 | 1373.995856 | 18.1013 | 3 | 1 | 4.003211 | 0 | 0 | 0 | 0 | 0 | 0 | 2.336802e-05 | 25.0981
2024-04-11 20:18 | 1374.094956 | 18.2004 | 3 | 1 | 4.003169 | 0 | 0 | 0 | 0 | 0 | 0 | 4.64732e-05 | 25.0981
2024-04-11 20:18 | 1374.194956 | 18.3004 | 3 | 1 | 4.003152 | 0 | 0 | 0 | 0 | 0 | 0 | 6.97882e-05 | 25.0981
2024-04-11 20:18 | 1374.294756 | 18.4002 | 3 | 1 | 4.003192 | 0 | 0 | 0 | 0 | 0 | 0 | 9.305658e-05 | 25.0981
2024-04-11 20:18 | 1374.394656 | 18.5001 | 3 | 1 | 4.003184 | 0 | 0 | 0 | 0 | 0 | 0 | 0.0001163483 | 25.0981
2024-04-11 20:18 | 1374.495856 | 18.6013 | 3 | 1 | 4.003239 | 0 | 0 | 0 | 0 | 0 | 0 | 0.0001144202 | 25.0981
2024-04-11 20:18 | 1374.595256 | 18.7007 | 3 | 1 | 4.003211 | 0 | 0 | 0 | 0 | 0 | 0 | 0.0001125263 | 25.0981
2024-04-11 20:18 | 1374.694456 | 18.7999 | 3 | 1 | 4.003098 | 0 | 0 | 0 | 0 | 0 | 0 | 0.0001106363 | 25.0981
2024-04-11 20:18 | 1374.794856 | 18.9003 | 3 | 1 | 4.003121 | 0 | 0 | 0 | 0 | 0 | 0 | 0.0001087234 | 25.0981
2024-04-11 20:18 | 1374.895156 | 19.0006 | 3 | 1 | 4.003298 | 0 | 0 | 0 | 0 | 0 | 0 | 0.0001068125 | 25.0981
2024-04-11 20:18 | 1374.994656 | 19.1001 | 3 | 1 | 4.003259 | 0 | 0 | 0 | 0 | 0 | 0 | 0.0001049167 | 25.0981
2024-04-11 20:18 | 1375.095056 | 19.2005 | 3 | 1 | 4.003205 | 0 | 0 | 0 | 0 | 0 | 0 | 0.0001030039 | 25.0981
2024-04-11 20:18 | 1375.195056 | 19.3005 | 3 | 1 | 4.003179 | 0 | 0 | 0 | 0 | 0 | 0 | 0.0001010986 | 25.0981
2024-04-11 20:18 | 1375.294856 | 19.4003 | 3 | 1 | 4.003211 | 0 | 0 | 0 | 0 | 0 | 0 | 9.919718e-05 | 25.0981
2024-04-11 20:18 | 1375.395756 | 19.5012 | 3 | 1 | 4.0032 | 0 | 0 | 0 | 0 | 0 | 0 | 9.727478e-05 | 25.0981
2024-04-11 20:18 | 1375.495256 | 19.6007 | 3 | 1 | 4.003204 | 0 | 0 | 0 | 0 | 0 | 0 | 7.99347e-05 | 25.0981
2024-04-11 20:18 | 1375.594856 | 19.7003 | 3 | 1 | 4.003328 | 0 | 0 | 0 | 0 | 0 | 0 | 6.25772e-05 | 25.0981
2024-04-11 20:18 | 1375.695456 | 19.8009 | 3 | 1 | 4.003164 | 0 | 0 | 0 | 0 | 0 | 0 | 4.504543e-05 | 25.0981
2024-04-11 20:18 | 1375.795056 | 19.9005 | 3 | 1 | 4.003219 | 0 | 0 | 0 | 0 | 0 | 0 | 2.768792e-05 | 25.0981
2024-04-11 20:18 | 1375.895056 | 20.0005 | 3 | 1 | 4.003163 | 0 | 0 | 0 | 0 | 0 | 0 | 1.026071e-05 | 25.0981
2024-04-11 20:18 | 1375.994456 | 20.0999 | 3 | 1 | 4.003203 | 0 | 0 | 0 | 0 | 0 | 0 | -7.061936e-06 | 25.0981
2024-04-11 20:18 | 1376.095656 | 20.2011 | 3 | 1 | 4.003158 | 0 | 0 | 0 | 0 | 0 | 0 | -2.469827e-05 | 25.0981
2024-04-11 20:18 | 1376.195056 | 20.3005 | 3 | 1 | 4.003232 | 0 | 0 | 0 | 0 | 0 | 0 | -4.202092e-05 | 25.12076
2024-04-11 20:18 | 1376.295956 | 20.4014 | 3 | 1 | 4.003203 | 0 | 0 | 0 | 0 | 0 | 0 | -5.960498e-05 | 25.12076
2024-04-11 20:18 | 1376.394456 | 20.4999 | 3 | 1 | 4.003195 | 0 | 0 | 0 | 0 | 0 | 0 | -7.677078e-05 | 25.12076
2024-04-11 20:18 | 1376.494656 | 20.6001 | 3 | 1 | 4.003239 | 0 | 0 | 0 | 0 | 0 | 0 | -6.612244e-05 | 25.12076
2024-04-11 20:18 | 1376.595456 | 20.7009 | 3 | 1 | 4.003239 | 0 | 0 | 0 | 0 | 0 | 0 | -5.541033e-05 | 25.12076
2024-04-11 20:18 | 1376.694856 | 20.8003 | 3 | 1 | 4.003223 | 0 | 0 | 0 | 0 | 0 | 0 | -4.4847e-05 | 25.12076
2024-04-11 20:18 | 1376.794856 | 20.9003 | 3 | 1 | 4.003145 | 0 | 0 | 0 | 0 | 0 | 0 | -3.42199e-05 | 25.12076
2024-04-11 20:18 | 1376.895056 | 21.0005 | 3 | 1 | 4.003187 | 0 | 0 | 0 | 0 | 0 | 0 | -2.357156e-05 | 25.12076
2024-04-11 20:18 | 1376.995156 | 21.1006 | 3 | 1 | 4.003304 | 0 | 0 | 0 | 0 | 0 | 0 | -1.293384e-05 | 25.12076
2024-04-11 20:18 | 1377.094556 | 21.2 | 3 | 1 | 4.003257 | 0 | 0 | 0 | 0 | 0 | 0 | -2.370509e-06 | 25.12076
2024-04-11 20:18 | 1377.195456 | 21.3009 | 3 | 1 | 4.003235 | 0 | 0 | 0 | 0 | 0 | 0 | 8.352227e-06 | 25.12076
2024-04-11 20:18 | 1377.294856 | 21.4003 | 3 | 1 | 4.003173 | 0 | 0 | 0 | 0 | 0 | 0 | 1.891556e-05 | 25.12076
2024-04-11 20:18 | 1377.395056 | 21.5005 | 3 | 1 | 4.003325 | 0 | 0 | 0 | 0 | 0 | 0 | 2.95639e-05 | 25.12076
2024-04-11 20:18 | 1377.494456 | 21.5999 | 3 | 1 | 4.003258 | 0 | 0 | 0 | 0 | 0 | 0 | 1.752491e-05 | 25.12076
2024-04-11 20:18 | 1377.594856 | 21.7003 | 3 | 1 | 4.003188 | 0 | 0 | 0 | 0 | 0 | 0 | 5.364799e-06 | 25.12076
2024-04-11 20:18 | 1377.695056 | 21.8005 | 3 | 1 | 4.003116 | 0 | 0 | 0 | 0 | 0 | 0 | -6.771088e-06 | 25.12076
2024-04-11 20:18 | 1377.795056 | 21.9005 | 3 | 1 | 4.003211 | 0 | 0 | 0 | 0 | 0 | 0 | -1.888275e-05 | 25.12076
2024-04-11 20:18 | 1377.895356 | 22.0008 | 3 | 1 | 4.003206 | 0 | 0 | 0 | 0 | 0 | 0 | -3.103075e-05 | 25.12076
2024-04-11 20:18 | 1377.994656 | 22.1001 | 3 | 1 | 4.003151 | 0 | 0 | 0 | 0 | 0 | 0 | -4.305763e-05 | 25.12076
2024-04-11 20:18 | 1378.094656 | 22.2001 | 3 | 1 | 4.003239 | 0 | 0 | 0 | 0 | 0 | 0 | -5.51693e-05 | 25.12076
2024-04-11 20:18 | 1378.194856 | 22.3003 | 3 | 1 | 4.003224 | 0 | 0 | 0 | 0 | 0 | 0 | -6.730518e-05 | 25.12076
2024-04-11 20:18 | 1378.294856 | 22.4003 | 3 | 1 | 4.003278 | 0 | 0 | 0 | 0 | 0 | 0 | -7.941685e-05 | 25.12076
2024-04-11 20:18 | 1378.395056 | 22.5005 | 3 | 1 | 4.003124 | 0 | 0 | 0 | 0 | 0 | 0 | -9.155273e-05 | 25.12076
2024-04-11 20:18 | 1378.495456 | 22.6009 | 3 | 1 | 4.003139 | 0 | 0 | 0 | 0 | 0 | 0 | -7.503935e-05 | 25.12076
2024-04-11 20:18 | 1378.594856 | 22.7003 | 3 | 1 | 4.0032 | 0 | 0 | 0 | 0 | 0 | 0 | -5.869044e-05 | 25.12076
2024-04-11 20:18 | 1378.695656 | 22.8011 | 3 | 1 | 4.003233 | 0 | 0 | 0 | 0 | 0 | 0 | -4.211127e-05 | 25.12076
2024-04-11 20:18 | 1378.795056 | 22.9005 | 3 | 1 | 4.003186 | 0 | 0 | 0 | 0 | 0 | 0 | -2.576236e-05 | 25.12076
2024-04-11 20:18 | 1378.894356 | 22.9998 | 3 | 1 | 4.003165 | 0 | 0 | 0 | 0 | 0 | 0 | -9.429905e-06 | 25.12076
2024-04-11 20:18 | 1378.994856 | 23.1003 | 3 | 1 | 4.003326 | 0 | 0 | 0 | 0 | 0 | 0 | 7.099925e-06 | 25.12076
2024-04-11 20:18 | 1379.094656 | 23.2001 | 3 | 1 | 4.003234 | 0 | 0 | 0 | 0 | 0 | 0 | 2.351462e-05 | 25.09626
2024-04-11 20:18 | 1379.195056 | 23.3005 | 3 | 1 | 4.003237 | 0 | 0 | 0 | 0 | 0 | 0 | 4.002801e-05 | 25.09624
2024-04-11 20:18 | 1379.294456 | 23.3999 | 3 | 1 | 4.003248 | 0 | 0 | 0 | 0 | 0 | 0 | 5.637691e-05 | 25.09624
2024-04-11 20:18 | 1379.395256 | 23.5007 | 3 | 1 | 4.003302 | 0 | 0 | 0 | 0 | 0 | 0 | 7.295609e-05 | 25.09624
2024-04-11 20:18 | 1379.494856 | 23.6003 | 3 | 1 | 4.003238 | 0 | 0 | 0 | 0 | 0 | 0 | 7.580566e-05 | 25.09624
2024-04-11 20:18 | 1379.594856 | 23.7003 | 3 | 1 | 4.00318 | 0 | 0 | 0 | 0 | 0 | 0 | 7.866669e-05 | 25.09624
2024-04-11 20:18 | 1379.694856 | 23.8003 | 3 | 1 | 4.003256 | 0 | 0 | 0 | 0 | 0 | 0 | 8.152771e-05 | 25.09624
2024-04-11 20:18 | 1379.795056 | 23.9005 | 3 | 1 | 4.003345 | 0 | 0 | 0 | 0 | 0 | 0 | 8.439445e-05 | 25.09624
2024-04-11 20:18 | 1379.895956 | 24.0014 | 3 | 1 | 4.003294 | 0 | 0 | 0 | 0 | 0 | 0 | 8.728123e-05 | 25.09624
2024-04-11 20:18 | 1379.995256 | 24.1007 | 3 | 1 | 4.003115 | 0 | 0 | 0 | 0 | 0 | 0 | 9.012222e-05 | 25.09624
2024-04-11 20:18 | 1380.094656 | 24.2001 | 3 | 1 | 4.003239 | 0 | 0 | 0 | 0 | 0 | 0 | 9.296608e-05 | 25.09624
2024-04-11 20:18 | 1380.194656 | 24.3001 | 3 | 1 | 4.003207 | 0 | 0 | 0 | 0 | 0 | 0 | 9.58271e-05 | 25.09624
2024-04-11 20:18 | 1380.294556 | 24.4 | 3 | 1 | 4.003269 | 0 | 0 | 0 | 0 | 0 | 0 | 9.868526e-05 | 25.09624
2024-04-11 20:18 | 1380.395256 | 24.5007 | 3 | 1 | 4.003268 | 0 | 0 | 0 | 0 | 0 | 0 | 0.0001015663 | 25.09624
2024-04-11 20:18 | 1380.495056 | 24.6005 | 3 | 1 | 4.003221 | 0 | 0 | 0 | 0 | 0 | 0 | 0.0001127563 | 25.09624
2024-04-11 20:18 | 1380.594456 | 24.6999 | 3 | 1 | 4.003223 | 0 | 0 | 0 | 0 | 0 | 0 | 0.0001239014 | 25.09624
2024-04-11 20:18 | 1380.694456 | 24.7999 | 3 | 1 | 4.0032 | 0 | 0 | 0 | 0 | 0 | 0 | 0.0001351138 | 25.09624
2024-04-11 20:18 | 1380.794656 | 24.9001 | 3 | 1 | 4.003235 | 0 | 0 | 0 | 0 | 0 | 0 | 0.0001463486 | 25.09624
2024-04-11 20:18 | 1380.895856 | 25.0013 | 3 | 1 | 4.003159 | 0 | 0 | 0 | 0 | 0 | 0 | 0.0001576956 | 25.09624
2024-04-11 20:18 | 1380.994456 | 25.0999 | 3 | 1 | 4.003215 | 0 | 0 | 0 | 0 | 0 | 0 | 0.000168751 | 25.09624
2024-04-11 20:18 | 1381.095856 | 25.2013 | 3 | 1 | 4.003234 | 0 | 0 | 0 | 0 | 0 | 0 | 0.0001801204 | 25.09624
2024-04-11 20:18 | 1381.194456 | 25.2999 | 3 | 1 | 4.003228 | 0 | 0 | 0 | 0 | 0 | 0 | 0.0001911758 | 25.09624
2024-04-11 20:18 | 1381.294456 | 25.3999 | 3 | 1 | 4.003359 | 0 | 0 | 0 | 0 | 0 | 0 | 0.0002023882 | 25.09624
2024-04-11 20:18 | 1381.394656 | 25.5001 | 3 | 1 | 4.00321 | 0 | 0 | 0 | 0 | 0 | 0 | 0.000213623 | 25.09624
2024-04-11 20:18 | 1381.495756 | 25.6012 | 3 | 1 | 4.003196 | 0 | 0 | 0 | 0 | 0 | 0 | 0.0001801598 | 25.09624
2024-04-11 20:18 | 1381.595256 | 25.7007 | 3 | 1 | 4.003388 | 0 | 0 | 0 | 0 | 0 | 0 | 0.0001472262 | 25.09624
2024-04-11 20:18 | 1381.694656 | 25.8001 | 3 | 1 | 4.003184 | 0 | 0 | 0 | 0 | 0 | 0 | 0.0001143257 | 25.09624
2024-04-11 20:18 | 1381.794856 | 25.9003 | 3 | 1 | 4.003249 | 0 | 0 | 0 | 0 | 0 | 0 | 8.116037e-05 | 25.09624
2024-04-11 20:18 | 1381.895156 | 26.0006 | 3 | 1 | 4.003291 | 0 | 0 | 0 | 0 | 0 | 0 | 4.796196e-05 | 25.10432
2024-04-11 20:18 | 1381.995456 | 26.1009 | 3 | 1 | 4.003221 | 0 | 0 | 0 | 0 | 0 | 0 | 1.476354e-05 | 25.10432
2024-04-11 20:18 | 1382.095056 | 26.2005 | 3 | 1 | 4.003195 | 0 | 0 | 0 | 0 | 0 | 0 | -1.820318e-05 | 25.10432
2024-04-11 20:18 | 1382.195856 | 26.3013 | 3 | 1 | 4.003116 | 0 | 0 | 0 | 0 | 0 | 0 | -5.156709e-05 | 25.10432
2024-04-11 20:18 | 1382.295056 | 26.4005 | 3 | 1 | 4.00335 | 0 | 0 | 0 | 0 | 0 | 0 | -8.440142e-05 | 25.10432
2024-04-11 20:18 | 1382.394456 | 26.4999 | 3 | 1 | 4.003237 | 0 | 0 | 0 | 0 | 0 | 0 | -0.0001173019 | 25.10432
2024-04-11 20:18 | 1382.494856 | 26.6003 | 3 | 1 | 4.003249 | 0 | 0 | 0 | 0 | 0 | 0 | -0.0001124192 | 25.10432
2024-04-11 20:18 | 1382.594656 | 26.7001 | 3 | 1 | 4.003273 | 0 | 0 | 0 | 0 | 0 | 0 | -0.0001075657 | 25.10432
2024-04-11 20:18 | 1382.695856 | 26.8013 | 3 | 1 | 4.003347 | 0 | 0 | 0 | 0 | 0 | 0 | -0.0001026441 | 25.10432
2024-04-11 20:18 | 1382.794456 | 26.8999 | 3 | 1 | 4.003298 | 0 | 0 | 0 | 0 | 0 | 0 | -9.784893e-05 | 25.10432
2024-04-11 20:18 | 1382.894456 | 26.9999 | 3 | 1 | 4.003317 | 0 | 0 | 0 | 0 | 0 | 0 | -9.298568e-05 | 25.10432
2024-04-11 20:18 | 1382.994856 | 27.1003 | 3 | 1 | 4.003284 | 0 | 0 | 0 | 0 | 0 | 0 | -8.810297e-05 | 25.10432
2024-04-11 20:18 | 1383.094856 | 27.2003 | 3 | 1 | 4.003293 | 0 | 0 | 0 | 0 | 0 | 0 | -8.323972e-05 | 25.10432
2024-04-11 20:18 | 1383.194856 | 27.3003 | 3 | 1 | 4.003203 | 0 | 0 | 0 | 0 | 0 | 0 | -7.837647e-05 | 25.10432
2024-04-11 20:18 | 1383.295056 | 27.4005 | 3 | 1 | 4.003341 | 0 | 0 | 0 | 0 | 0 | 0 | -7.350349e-05 | 25.10432
2024-04-11 20:18 | 1383.394556 | 27.5 | 3 | 1 | 4.003292 | 0 | 0 | 0 | 0 | 0 | 0 | -6.866455e-05 | 25.10432
2024-04-11 20:18 | 1383.495056 | 27.6005 | 3 | 1 | 4.003242 | 0 | 0 | 0 | 0 | 0 | 0 | -5.323054e-05 | 25.10432
2024-04-11 20:18 | 1383.595856 | 27.7013 | 3 | 1 | 4.00321 | 0 | 0 | 0 | 0 | 0 | 0 | -3.775045e-05 | 25.10432
2024-04-11 20:18 | 1383.694356 | 27.7998 | 3 | 1 | 4.003218 | 0 | 0 | 0 | 0 | 0 | 0 | -2.262358e-05 | 25.10432
2024-04-11 20:18 | 1383.794556 | 27.9 | 3 | 1 | 4.003225 | 0 | 0 | 0 | 0 | 0 | 0 | -7.235639e-06 | 25.10432
2024-04-11 20:18 | 1383.894356 | 27.9998 | 3 | 1 | 4.003278 | 0 | 0 | 0 | 0 | 0 | 0 | 8.090874e-06 | 25.10432
2024-04-11 20:18 | 1383.994956 | 28.1004 | 3 | 1 | 4.003293 | 0 | 0 | 0 | 0 | 0 | 0 | 2.354025e-05 | 25.10432
2024-04-11 20:18 | 1384.095156 | 28.2006 | 3 | 1 | 4.003264 | 0 | 0 | 0 | 0 | 0 | 0 | 3.892819e-05 | 25.10432
2024-04-11 20:18 | 1384.195156 | 28.3006 | 3 | 1 | 4.003288 | 0 | 0 | 0 | 0 | 0 | 0 | 5.428542e-05 | 25.10432
2024-04-11 20:18 | 1384.295856 | 28.4013 | 3 | 1 | 4.003254 | 0 | 0 | 0 | 0 | 0 | 0 | 6.975014e-05 | 25.10432
2024-04-11 20:18 | 1384.394356 | 28.4998 | 3 | 1 | 4.003239 | 0 | 0 | 0 | 0 | 0 | 0 | 8.487701e-05 | 25.10432
2024-04-11 20:18 | 1384.494956 | 28.6004 | 3 | 1 | 4.003156 | 0 | 0 | 0 | 0 | 0 | 0 | 7.164264e-05 | 25.10432
2024-04-11 20:18 | 1384.594956 | 28.7004 | 3 | 1 | 4.003337 | 0 | 0 | 0 | 0 | 0 | 0 | 5.848719e-05 | 25.10432
2024-04-11 20:18 | 1384.694956 | 28.8004 | 3 | 1 | 4.003211 | 0 | 0 | 0 | 0 | 0 | 0 | 4.533175e-05 | 25.07046
2024-04-11 20:18 | 1384.794756 | 28.9002 | 3 | 1 | 4.003284 | 0 | 0 | 0 | 0 | 0 | 0 | 3.220262e-05 | 25.07046
2024-04-11 20:18 | 1384.895456 | 29.0009 | 3 | 1 | 4.00333 | 0 | 0 | 0 | 0 | 0 | 0 | 1.895509e-05 | 25.07046
2024-04-11 20:18 | 1384.994756 | 29.1002 | 3 | 1 | 4.003241 | 0 | 0 | 0 | 0 | 0 | 0 | 5.891732e-06 | 25.07046
2024-04-11 20:18 | 1385.094756 | 29.2002 | 3 | 1 | 4.003255 | 0 | 0 | 0 | 0 | 0 | 0 | -7.263711e-06 | 25.07046
2024-04-11 20:18 | 1385.194556 | 29.3 | 3 | 1 | 4.003244 | 0 | 0 | 0 | 0 | 0 | 0 | -2.039284e-05 | 25.07046
2024-04-11 20:18 | 1385.294956 | 29.4004 | 3 | 1 | 4.003325 | 0 | 0 | 0 | 0 | 0 | 0 | -3.360091e-05 | 25.07046
2024-04-11 20:18 | 1385.394756 | 29.5002 | 3 | 1 | 4.00324 | 0 | 0 | 0 | 0 | 0 | 0 | -4.673004e-05 | 25.07046
2024-04-11 20:18 | 1385.495156 | 29.6006 | 3 | 1 | 4.003244 | 0 | 0 | 0 | 0 | 0 | 0 | -4.673004e-05 | 25.07046
2024-04-11 20:18 | 1385.595156 | 29.7006 | 3 | 1 | 4.003227 | 0 | 0 | 0 | 0 | 0 | 0 | -4.673004e-05 | 25.07046
2024-04-11 20:18 | 1385.695756 | 29.8012 | 3 | 1 | 4.003276 | 0 | 0 | 0 | 0 | 0 | 0 | -4.673004e-05 | 25.07046
2024-04-11 20:18 | 1385.795156 | 29.9006 | 3 | 1 | 4.003251 | 0 | 0 | 0 | 0 | 0 | 0 | -4.673004e-05 | 25.07046
2024-04-11 20:18 | 1385.894956 | 30.0004 | 3 | 1 | 4.003261 | 0 | 0 | 0 | 0 | 0 | 0 | -4.673004e-05 | 25.07046
2024-04-11 20:18 | 1385.895856 | 30.0013 | 3 | 1 | 4.003252 | 0 | 0 | 0 | 0 | 0 | 0 | -4.673004e-05 | 25.07046