## Global_Info
TEST REPORT
|  |  | 20240413_w10_EIS326V | Serial Number |  | C:\ArbinSoftware\DataPro\Result\EIS_15\20240413_w10_EIS326V
|  |  | 2024-04-18 | 207487
Channel | Start DateTime | Schedule File Name | Creator | Comments | Software Version | Schedule Version | MASS | Specific Capacity | Capacity | Item ID | Has Aux | Has Specail | Log Aux Data Flag | Log Special Flag
5 | 2024-04-13 14:29 | INR21700_m50T\2nd_life_EIS\EIS_general.sdu |  |  | PV7.0 Build: 181116USB | Schedule Version 7.00.15 | 0 | 0 | 4 |  | 1 | 0 | TRUE | TRUE
Note on G2: Click to open file path

## ACIM_Chan5
Device_ID | Test_ID | Channel_ID | Cycle_ID | Step_ID | Pt | Freq | Zmod | Zphz
Gamry_1 | 1570 | 4 | 1 | 2 | 0 | 10019.53 | 0.0484644 | 47.41483
Gamry_1 | 1570 | 4 | 1 | 2 | 1 | 7207.031 | 0.040492 | 41.42025
Gamry_1 | 1570 | 4 | 1 | 2 | 2 | 5150.463 | 0.0347155 | 34.63832
Gamry_1 | 1570 | 4 | 1 | 2 | 3 | 3715.701 | 0.0309982 | 27.70086
Gamry_1 | 1570 | 4 | 1 | 2 | 4 | 2686.738 | 0.0287372 | 21.02409
Gamry_1 | 1570 | 4 | 1 | 2 | 5 | 1933.594 | 0.0275061 | 15.06717
Gamry_1 | 1570 | 4 | 1 | 2 | 6 | 1395.089 | 0.0269668 | 10.28393
Gamry_1 | 1570 | 4 | 1 | 2 | 7 | 1000.702 | 0.0268312 | 6.561578
Gamry_1 | 1570 | 4 | 1 | 2 | 8 | 716.9117 | 0.0269221 | 3.814321
Gamry_1 | 1570 | 4 | 1 | 2 | 9 | 520.8333 | 0.0271104 | 1.89411
Gamry_1 | 1570 | 4 | 1 | 2 | 10 | 372.8693 | 0.0273834 | 0.4463465
Gamry_1 | 1570 | 4 | 1 | 2 | 11 | 269.3965 | 0.0276617 | -0.5885205
Gamry_1 | 1570 | 4 | 1 | 2 | 12 | 193.6983 | 0.027968 | -1.347701
Gamry_1 | 1570 | 4 | 1 | 2 | 13 | 139.2327 | 0.0282937 | -1.897456
Gamry_1 | 1570 | 4 | 1 | 2 | 14 | 99.734 | 0.0286309 | -2.321823
Gamry_1 | 1570 | 4 | 1 | 2 | 15 | 72.11539 | 0.0289616 | -2.635956
Gamry_1 | 1570 | 4 | 1 | 2 | 16 | 49.86702 | 0.0293586 | -2.90508
Gamry_1 | 1570 | 4 | 1 | 2 | 17 | 37.5 | 0.0296488 | -3.105058
Gamry_1 | 1570 | 4 | 1 | 2 | 18 | 27.25291 | 0.0300546 | -3.296766
Gamry_1 | 1570 | 4 | 1 | 2 | 19 | 19.29012 | 0.0304258 | -3.522932
Gamry_1 | 1570 | 4 | 1 | 2 | 20 | 13.95089 | 0.0308693 | -3.74386
Gamry_1 | 1570 | 4 | 1 | 2 | 21 | 9.9734 | 0.0313505 | -3.929455
Gamry_1 | 1570 | 4 | 1 | 2 | 22 | 7.233796 | 0.0318877 | -3.869485
Gamry_1 | 1570 | 4 | 1 | 2 | 23 | 5.196785 | 0.0324228 | -3.958059
Gamry_1 | 1570 | 4 | 1 | 2 | 24 | 3.720238 | 0.0329628 | -3.718298
Gamry_1 | 1570 | 4 | 1 | 2 | 25 | 2.689329 | 0.0334262 | -3.394083
Gamry_1 | 1570 | 4 | 1 | 2 | 26 | 1.929012 | 0.0338636 | -3.239886
Gamry_1 | 1570 | 4 | 1 | 2 | 27 | 1.395089 | 0.0342394 | -2.835065
Gamry_1 | 1570 | 4 | 1 | 2 | 28 | 0.997765 | 0.0345072 | -2.583862
Gamry_1 | 1570 | 4 | 1 | 2 | 29 | 0.7233796 | 0.03469 | -2.599102
Gamry_1 | 1570 | 4 | 1 | 2 | 30 | 0.5185288 | 0.0349887 | -2.701349
Gamry_1 | 1570 | 4 | 1 | 2 | 31 | 0.3732086 | 0.0351899 | -2.80116
Gamry_1 | 1570 | 4 | 1 | 2 | 32 | 0.2687787 | 0.0354398 | -3.10647
Gamry_1 | 1570 | 4 | 1 | 2 | 33 | 0.1933787 | 0.0357229 | -3.586242
Gamry_1 | 1570 | 4 | 1 | 2 | 34 | 0.1391776 | 0.036071 | -4.203481
Gamry_1 | 1570 | 4 | 1 | 2 | 35 | 0.1001603 | 0.0365154 | -4.941324
Gamry_1 | 1570 | 4 | 1 | 2 | 36 | 0.0719825 | 0.0371389 | -5.854328
Gamry_1 | 1570 | 4 | 1 | 2 | 37 | 0.051807 | 0.0377234 | -6.916187
Gamry_1 | 1570 | 4 | 1 | 2 | 38 | 0.0372971 | 0.0384318 | -8.189075
Gamry_1 | 1570 | 4 | 1 | 2 | 39 | 0.0268286 | 0.0392578 | -9.84158
Gamry_1 | 1570 | 4 | 1 | 2 | 40 | 0.0193124 | 0.0402339 | -12.00162
Gamry_1 | 1570 | 4 | 1 | 2 | 41 | 0.0138979 | 0.0415828 | -14.84418
Gamry_1 | 1570 | 4 | 1 | 2 | 42 | 0.0100006 | 0.0435528 | -18.34771
Note on A1: Device_ID
Note on B1: Test_ID
Note on C1: Channel_ID
Note on D1: Cycle_ID
Note on E1: Step_ID
Note on F1: Pt
Note on G1: Freq
Note on H1: Zmod
Note on I1: Zphz

## Channel_5_1
Date_Time | Test_Time(s) | Step_Time(s) | Step_Index | Cycle_Index | Voltage(V) | Current(A) | Charge_Capacity(Ah) | Discharge_Capacity(Ah) | Charge_Energy(Wh) | Discharge_Energy(Wh) | Internal Resistance(Ohm) | dV/dt(V/s) | Aux_Temperature(¡æ)_1
2024-04-13 14:29 | 0.1008 | 0.1007 | 1 | 1 | 3.289434 | 0 | 0 | 0 | 0 | 0 | 0 | 0 | 25.23706
2024-04-13 14:29 | 0.2002 | 0.2001 | 1 | 1 | 3.28939 | 0 | 0 | 0 | 0 | 0 | 0 | 0 | 25.23706
2024-04-13 14:29 | 0.3009 | 0.3008 | 1 | 1 | 3.289406 | 0 | 0 | 0 | 0 | 0 | 0 | 0 | 25.23706
2024-04-13 14:29 | 0.4001 | 0.4 | 1 | 1 | 3.289371 | 0 | 0 | 0 | 0 | 0 | 0 | 0 | 25.23706
2024-04-13 14:29 | 0.5006 | 0.5005 | 1 | 1 | 3.289469 | 0 | 0 | 0 | 0 | 0 | 0 | 0 | 25.23706
2024-04-13 14:29 | 0.6008 | 0.6007 | 1 | 1 | 3.289397 | 0 | 0 | 0 | 0 | 0 | 0 | 0 | 25.23706
2024-04-13 14:29 | 0.7002 | 0.7001 | 1 | 1 | 3.289425 | 0 | 0 | 0 | 0 | 0 | 0 | 0 | 25.23706
2024-04-13 14:29 | 0.8011 | 0.801 | 1 | 1 | 3.289429 | 0 | 0 | 0 | 0 | 0 | 0 | 0 | 25.23706
2024-04-13 14:29 | 0.9005 | 0.9004 | 1 | 1 | 3.289418 | 0 | 0 | 0 | 0 | 0 | 0 | -1.147665e-07 | 25.23706
2024-04-13 14:29 | 1.0005 | 1.0004 | 1 | 1 | 3.289297 | 0 | 0 | 0 | 0 | 0 | 0 | -2.302258e-07 | 25.23706
2024-04-13 14:29 | 1.0013 | 1.0012 | 1 | 1 | 3.289339 | 0 | 0 | 0 | 0 | 0 | 0 | -2.311495e-07 | 25.23706
2024-04-13 14:29 | 1.0188 | 0.0017 | 2 | 1 | 3.28923 | 0 | 0 | 0 | 0 | 0 | 0 | -2.513549e-07 | 25.23706
2024-04-13 14:30 | 61.0196 | 60.0025 | 2 | 1 | 3.285303 | 0 | 0 | 0 | 0 | 0 | 0 | -6.952785e-05 | 25.23521
2024-04-13 14:31 | 121.02 | 120.0029 | 2 | 1 | 3.295606 | 0 | 0 | 0 | 0 | 0 | 0 | -0.0001388039 | 25.23336
2024-04-13 14:32 | 181.0219 | 180.0048 | 2 | 1 | 3.297169 | 0 | 0 | 0 | 0 | 0 | 0 | -0.0002080816 | 25.23151
2024-04-13 14:33 | 241.0227 | 240.0056 | 2 | 1 | 3.295419 | 0 | 0 | 0 | 0 | 0 | 0 | -0.0002773581 | 25.22966
2024-04-13 14:34 | 301.0247 | 300.0076 | 2 | 1 | 3.289611 | 0 | 0 | 0 | 0 | 0 | 0 | -0.000346636 | 25.22781
2024-04-13 14:35 | 361.0271 | 360.01 | 2 | 1 | 3.291462 | 0 | 0 | 0 | 0 | 0 | 0 | -0.0004159144 | 25.22596
2024-04-13 14:36 | 421.0282 | 420.0111 | 2 | 1 | 3.297398 | 0 | 0 | 0 | 0 | 0 | 0 | -0.0004851912 | 25.22411
2024-04-13 14:37 | 481.0292 | 480.0121 | 2 | 1 | 3.29246 | 0 | 0 | 0 | 0 | 0 | 0 | -0.0005544679 | 25.22226
2024-04-13 14:38 | 541.0295 | 540.0124 | 2 | 1 | 3.284364 | 0 | 0 | 0 | 0 | 0 | 0 | -0.0006237438 | 25.22041
2024-04-13 14:39 | 601.0299 | 600.0128 | 2 | 1 | 3.296626 | 0 | 0 | 0 | 0 | 0 | 0 | -0.0006930199 | 25.21856
2024-04-13 14:40 | 661.0304 | 660.0133 | 2 | 1 | 3.296486 | 0 | 0 | 0 | 0 | 0 | 0 | -0.000762296 | 25.21671
2024-04-13 14:41 | 721.0327 | 720.0156 | 2 | 1 | 3.290811 | 0 | 0 | 0 | 0 | 0 | 0 | -0.0008315743 | 25.21485
2024-04-13 14:42 | 781.0327 | 780.0156 | 2 | 1 | 3.284653 | 0 | 0 | 0 | 0 | 0 | 0 | -0.0009008498 | 25.213
2024-04-13 14:43 | 841.0357 | 840.0186 | 2 | 1 | 3.287504 | 0 | 0 | 0 | 0 | 0 | 0 | -0.0009701289 | 25.21115
2024-04-13 14:44 | 901.0361 | 900.019 | 2 | 1 | 3.294456 | 0 | 0 | 0 | 0 | 0 | 0 | -0.001039405 | 25.2093
2024-04-13 14:45 | 961.0372 | 960.0201 | 2 | 1 | 3.297419 | 0 | 0 | 0 | 0 | 0 | 0 | -0.001108682 | 25.20745
2024-04-13 14:46 | 1021.0383 | 1020.0212 | 2 | 1 | 3.291887 | 0 | 0 | 0 | 0 | 0 | 0 | -0.001177959 | 25.2056
2024-04-13 14:47 | 1081.0394 | 1080.0223 | 2 | 1 | 3.285012 | 0 | 0 | 0 | 0 | 0 | 0 | -0.001247235 | 25.20375
2024-04-13 14:48 | 1141.0398 | 1140.0227 | 2 | 1 | 3.297364 | 0 | 0 | 0 | 0 | 0 | 0 | -0.001316511 | 25.2019
2024-04-13 14:49 | 1201.042 | 1200.0249 | 2 | 1 | 3.284344 | 0 | 0 | 0 | 0 | 0 | 0 | -0.00138579 | 25.20005
2024-04-13 14:50 | 1261.0424 | 1260.0253 | 2 | 1 | 3.292992 | 0 | 0 | 0 | 0 | 0 | 0 | -0.001455066 | 25.1982
2024-04-13 14:51 | 1321.0428 | 1320.0257 | 2 | 1 | 3.291992 | 0 | 0 | 0 | 0 | 0 | 0 | -0.001524342 | 25.19635
2024-04-13 14:52 | 1381.0435 | 1380.0264 | 2 | 1 | 3.2849 | 0 | 0 | 0 | 0 | 0 | 0 | -0.001593618 | 25.1945
2024-04-13 14:53 | 1418.601364 | 0.1006 | 3 | 1 | 3.288737 | 0 | 0 | 0 | 0 | 0 | 0 | -0.001636982 | 25.19334
2024-04-13 14:53 | 1418.701264 | 0.2005 | 3 | 1 | 3.288659 | 0 | 0 | 0 | 0 | 0 | 0 | -0.00167648 | 25.19334
2024-04-13 14:53 | 1418.800964 | 0.3002 | 3 | 1 | 3.288722 | 0 | 0 | 0 | 0 | 0 | 0 | -0.001715899 | 25.19334
2024-04-13 14:53 | 1418.901164 | 0.4004 | 3 | 1 | 3.288624 | 0 | 0 | 0 | 0 | 0 | 0 | -0.00154471 | 25.19334
2024-04-13 14:53 | 1419.001164 | 0.5004 | 3 | 1 | 3.288674 | 0 | 0 | 0 | 0 | 0 | 0 | -0.001373862 | 25.19334
2024-04-13 14:53 | 1419.100564 | 0.5998 | 3 | 1 | 3.288689 | 0 | 0 | 0 | 0 | 0 | 0 | -0.00120404 | 25.15858
2024-04-13 14:53 | 1419.201064 | 0.7003 | 3 | 1 | 3.288691 | 0 | 0 | 0 | 0 | 0 | 0 | -0.001032339 | 25.15858
2024-04-13 14:53 | 1419.301364 | 0.8006 | 3 | 1 | 3.288651 | 0 | 0 | 0 | 0 | 0 | 0 | -0.0008609792 | 25.15858
2024-04-13 14:53 | 1419.400764 | 0.9 | 3 | 1 | 3.288727 | 0 | 0 | 0 | 0 | 0 | 0 | -0.0006911571 | 25.15858
2024-04-13 14:53 | 1419.501364 | 1.0006 | 3 | 1 | 3.288678 | 0 | 0 | 0 | 0 | 0 | 0 | -0.0005192848 | 25.15858
2024-04-13 14:53 | 1419.601564 | 1.1008 | 3 | 1 | 3.288666 | 0 | 0 | 0 | 0 | 0 | 0 | -0.000348096 | 25.15858
2024-04-13 14:53 | 1419.700564 | 1.1998 | 3 | 1 | 3.288667 | 0 | 0 | 0 | 0 | 0 | 0 | -0.0001789573 | 25.15858
2024-04-13 14:53 | 1419.801264 | 1.3005 | 3 | 1 | 3.288695 | 0 | 0 | 0 | 0 | 0 | 0 | -6.914139e-06 | 25.15858
2024-04-13 14:53 | 1419.900664 | 1.3999 | 3 | 1 | 3.288651 | 0 | 0 | 0 | 0 | 0 | 0 | -7.435721e-06 | 25.15858
2024-04-13 14:53 | 1420.000864 | 1.5001 | 3 | 1 | 3.288677 | 0 | 0 | 0 | 0 | 0 | 0 | -7.961501e-06 | 25.15858
2024-04-13 14:53 | 1420.101364 | 1.6006 | 3 | 1 | 3.288665 | 0 | 0 | 0 | 0 | 0 | 0 | -8.488856e-06 | 25.15858
2024-04-13 14:53 | 1420.200764 | 1.7 | 3 | 1 | 3.288665 | 0 | 0 | 0 | 0 | 0 | 0 | -9.010438e-06 | 25.15858
2024-04-13 14:53 | 1420.301064 | 1.8003 | 3 | 1 | 3.288697 | 0 | 0 | 0 | 0 | 0 | 0 | -9.536743e-06 | 25.15858
2024-04-13 14:53 | 1420.401264 | 1.9005 | 3 | 1 | 3.288681 | 0 | 0 | 0 | 0 | 0 | 0 | -1.006252e-05 | 25.15858
2024-04-13 14:53 | 1420.501264 | 2.0005 | 3 | 1 | 3.288679 | 0 | 0 | 0 | 0 | 0 | 0 | -1.058725e-05 | 25.15858
2024-04-13 14:53 | 1420.600864 | 2.1001 | 3 | 1 | 3.288658 | 0 | 0 | 0 | 0 | 0 | 0 | -1.110989e-05 | 25.15858
2024-04-13 14:53 | 1420.701964 | 2.2012 | 3 | 1 | 3.288682 | 0 | 0 | 0 | 0 | 0 | 0 | -1.164039e-05 | 25.15858
2024-04-13 14:53 | 1420.800864 | 2.3001 | 3 | 1 | 3.288678 | 0 | 0 | 0 | 0 | 0 | 0 | -1.215935e-05 | 25.15858
2024-04-13 14:53 | 1420.902164 | 2.4014 | 3 | 1 | 3.288689 | 0 | 0 | 0 | 0 | 0 | 0 | -1.172479e-05 | 25.15858
2024-04-13 14:53 | 1421.001264 | 2.5005 | 3 | 1 | 3.288672 | 0 | 0 | 0 | 0 | 0 | 0 | -1.129967e-05 | 25.15858
2024-04-13 14:53 | 1421.100664 | 2.5999 | 3 | 1 | 3.288742 | 0 | 0 | 0 | 0 | 0 | 0 | -1.087326e-05 | 25.15858
2024-04-13 14:53 | 1421.200664 | 2.6999 | 3 | 1 | 3.288697 | 0 | 0 | 0 | 0 | 0 | 0 | -1.044428e-05 | 25.15858
2024-04-13 14:53 | 1421.301264 | 2.8005 | 3 | 1 | 3.288732 | 0 | 0 | 0 | 0 | 0 | 0 | -1.001272e-05 | 25.15858
2024-04-13 14:53 | 1421.401964 | 2.9012 | 3 | 1 | 3.288705 | 0 | 0 | 0 | 0 | 0 | 0 | -9.580738e-06 | 25.15858
2024-04-13 14:53 | 1421.500864 | 3.0001 | 3 | 1 | 3.288708 | 0 | 0 | 0 | 0 | 0 | 0 | -9.156475e-06 | 25.15858
2024-04-13 14:53 | 1421.600664 | 3.0999 | 3 | 1 | 3.288769 | 0 | 0 | 0 | 0 | 0 | 0 | -8.728351e-06 | 25.15858
2024-04-13 14:53 | 1421.701564 | 3.2008 | 3 | 1 | 3.288658 | 0 | 0 | 0 | 0 | 0 | 0 | -8.295508e-06 | 25.15858
2024-04-13 14:53 | 1421.801264 | 3.3005 | 3 | 1 | 3.288706 | 0 | 0 | 0 | 0 | 0 | 0 | -7.867813e-06 | 25.15858
2024-04-13 14:53 | 1421.901764 | 3.401 | 3 | 1 | 3.288716 | 0 | 0 | 0 | 0 | 0 | 0 | -5.424761e-06 | 25.15737
2024-04-13 14:53 | 1422.000664 | 3.4999 | 3 | 1 | 3.288666 | 0 | 0 | 0 | 0 | 0 | 0 | -3.020604e-06 | 25.15737
2024-04-13 14:53 | 1422.101964 | 3.6012 | 3 | 1 | 3.28868 | 0 | 0 | 0 | 0 | 0 | 0 | -5.581054e-07 | 25.15737
2024-04-13 14:53 | 1422.201364 | 3.7006 | 3 | 1 | 3.288646 | 0 | 0 | 0 | 0 | 0 | 0 | 1.858206e-06 | 25.15737
2024-04-13 14:53 | 1422.301064 | 3.8003 | 3 | 1 | 3.288667 | 0 | 0 | 0 | 0 | 0 | 0 | 4.281811e-06 | 25.15737
2024-04-13 14:53 | 1422.401564 | 3.9008 | 3 | 1 | 3.288654 | 0 | 0 | 0 | 0 | 0 | 0 | 6.724862e-06 | 25.15737
2024-04-13 14:53 | 1422.500664 | 3.9999 | 3 | 1 | 3.288668 | 0 | 0 | 0 | 0 | 0 | 0 | 9.133882e-06 | 25.15737
2024-04-13 14:53 | 1422.601764 | 4.101 | 3 | 1 | 3.288681 | 0 | 0 | 0 | 0 | 0 | 0 | 1.159152e-05 | 25.15737
2024-04-13 14:53 | 1422.701164 | 4.2004 | 3 | 1 | 3.288622 | 0 | 0 | 0 | 0 | 0 | 0 | 1.400783e-05 | 25.15737
2024-04-13 14:53 | 1422.801664 | 4.3009 | 3 | 1 | 3.288702 | 0 | 0 | 0 | 0 | 0 | 0 | 1.645088e-05 | 25.15737
2024-04-13 14:53 | 1422.901064 | 4.4003 | 3 | 1 | 3.288697 | 0 | 0 | 0 | 0 | 0 | 0 | 1.739883e-05 | 25.15737
2024-04-13 14:53 | 1423.002164 | 4.5014 | 3 | 1 | 3.288659 | 0 | 0 | 0 | 0 | 0 | 0 | 1.8363e-05 | 25.15737
2024-04-13 14:53 | 1423.101264 | 4.6005 | 3 | 1 | 3.288603 | 0 | 0 | 0 | 0 | 0 | 0 | 1.930809e-05 | 25.15737
2024-04-13 14:53 | 1423.200664 | 4.6999 | 3 | 1 | 3.288762 | 0 | 0 | 0 | 0 | 0 | 0 | 2.025604e-05 | 25.15737
2024-04-13 14:53 | 1423.301264 | 4.8005 | 3 | 1 | 3.288727 | 0 | 0 | 0 | 0 | 0 | 0 | 2.121544e-05 | 25.15737
2024-04-13 14:53 | 1423.400664 | 4.8999 | 3 | 1 | 3.288646 | 0 | 0 | 0 | 0 | 0 | 0 | 2.216339e-05 | 25.15737
2024-04-13 14:53 | 1423.501164 | 5.0004 | 3 | 1 | 3.288666 | 0 | 0 | 0 | 0 | 0 | 0 | 2.312183e-05 | 25.15737
2024-04-13 14:53 | 1423.601664 | 5.1009 | 3 | 1 | 3.288692 | 0 | 0 | 0 | 0 | 0 | 0 | 2.408028e-05 | 25.15737
2024-04-13 14:53 | 1423.701064 | 5.2003 | 3 | 1 | 3.288732 | 0 | 0 | 0 | 0 | 0 | 0 | 2.502823e-05 | 25.15737
2024-04-13 14:53 | 1423.801664 | 5.3009 | 3 | 1 | 3.288733 | 0 | 0 | 0 | 0 | 0 | 0 | 2.598763e-05 | 25.15737
2024-04-13 14:53 | 1423.901264 | 5.4005 | 3 | 1 | 3.288772 | 0 | 0 | 0 | 0 | 0 | 0 | 2.382561e-05 | 25.15737
2024-04-13 14:53 | 1424.000664 | 5.4999 | 3 | 1 | 3.288761 | 0 | 0 | 0 | 0 | 0 | 0 | 2.166794e-05 | 25.15737
2024-04-13 14:53 | 1424.101164 | 5.6004 | 3 | 1 | 3.2887 | 0 | 0 | 0 | 0 | 0 | 0 | 1.94864e-05 | 25.15737
2024-04-13 14:53 | 1424.200864 | 5.7001 | 3 | 1 | 3.288753 | 0 | 0 | 0 | 0 | 0 | 0 | 1.732221e-05 | 25.15737
2024-04-13 14:53 | 1424.301464 | 5.8007 | 3 | 1 | 3.28874 | 0 | 0 | 0 | 0 | 0 | 0 | 1.513849e-05 | 25.15737
2024-04-13 14:53 | 1424.402164 | 5.9014 | 3 | 1 | 3.288712 | 0 | 0 | 0 | 0 | 0 | 0 | 1.295261e-05 | 25.15737
2024-04-13 14:53 | 1424.501064 | 6.0003 | 3 | 1 | 3.288757 | 0 | 0 | 0 | 0 | 0 | 0 | 1.080579e-05 | 25.15737
2024-04-13 14:53 | 1424.601264 | 6.1005 | 3 | 1 | 3.288651 | 0 | 0 | 0 | 0 | 0 | 0 | 8.630753e-06 | 25.15737
2024-04-13 14:53 | 1424.701264 | 6.2005 | 3 | 1 | 3.288685 | 0 | 0 | 0 | 0 | 0 | 0 | 6.460058e-06 | 25.15737
2024-04-13 14:53 | 1424.801164 | 6.3004 | 3 | 1 | 3.288691 | 0 | 0 | 0 | 0 | 0 | 0 | 4.291534e-06 | 25.17473
2024-04-13 14:53 | 1424.900864 | 6.4001 | 3 | 1 | 3.288731 | 0 | 0 | 0 | 0 | 0 | 0 | 2.842993e-06 | 25.17475
2024-04-13 14:53 | 1425.001364 | 6.5006 | 3 | 1 | 3.28868 | 0 | 0 | 0 | 0 | 0 | 0 | 1.382828e-06 | 25.17475
2024-04-13 14:53 | 1425.102164 | 6.6014 | 3 | 1 | 3.288712 | 0 | 0 | 0 | 0 | 0 | 0 | -8.169588e-08 | 25.17475
2024-04-13 14:53 | 1425.201264 | 6.7005 | 3 | 1 | 3.288715 | 0 | 0 | 0 | 0 | 0 | 0 | -1.52152e-06 | 25.17475
2024-04-13 14:53 | 1425.300964 | 6.8002 | 3 | 1 | 3.288732 | 0 | 0 | 0 | 0 | 0 | 0 | -2.970062e-06 | 25.17475
2024-04-13 14:53 | 1425.401464 | 6.9007 | 3 | 1 | 3.288741 | 0 | 0 | 0 | 0 | 0 | 0 | -4.430227e-06 | 25.17475
2024-04-13 14:53 | 1425.501164 | 7.0004 | 3 | 1 | 3.288726 | 0 | 0 | 0 | 0 | 0 | 0 | -5.878769e-06 | 25.17475
2024-04-13 14:53 | 1425.600864 | 7.1001 | 3 | 1 | 3.288711 | 0 | 0 | 0 | 0 | 0 | 0 | -7.32731e-06 | 25.17475
2024-04-13 14:53 | 1425.701064 | 7.2003 | 3 | 1 | 3.288707 | 0 | 0 | 0 | 0 | 0 | 0 | -8.783117e-06 | 25.17475
2024-04-13 14:53 | 1425.802164 | 7.3014 | 3 | 1 | 3.288757 | 0 | 0 | 0 | 0 | 0 | 0 | -1.0252e-05 | 25.17475
2024-04-13 14:53 | 1425.900864 | 7.4001 | 3 | 1 | 3.288761 | 0 | 0 | 0 | 0 | 0 | 0 | 8.010482e-07 | 25.17475
2024-04-13 14:53 | 1426.000964 | 7.5002 | 3 | 1 | 3.288724 | 0 | 0 | 0 | 0 | 0 | 0 | 1.201088e-05 | 25.17475
2024-04-13 14:53 | 1426.100664 | 7.5999 | 3 | 1 | 3.288714 | 0 | 0 | 0 | 0 | 0 | 0 | 2.317591e-05 | 25.17475
2024-04-13 14:53 | 1426.201464 | 7.7007 | 3 | 1 | 3.288788 | 0 | 0 | 0 | 0 | 0 | 0 | 3.446413e-05 | 25.17475
2024-04-13 14:53 | 1426.301964 | 7.8012 | 3 | 1 | 3.288735 | 0 | 0 | 0 | 0 | 0 | 0 | 4.571875e-05 | 25.17475
2024-04-13 14:53 | 1426.400864 | 7.9001 | 3 | 1 | 3.288729 | 0 | 0 | 0 | 0 | 0 | 0 | 5.679419e-05 | 25.17475
2024-04-13 14:53 | 1426.500764 | 8 | 3 | 1 | 3.288721 | 0 | 0 | 0 | 0 | 0 | 0 | 6.798163e-05 | 25.17475
2024-04-13 14:53 | 1426.601064 | 8.1003 | 3 | 1 | 3.288677 | 0 | 0 | 0 | 0 | 0 | 0 | 7.921385e-05 | 25.17475
2024-04-13 14:53 | 1426.700964 | 8.2002 | 3 | 1 | 3.288767 | 0 | 0 | 0 | 0 | 0 | 0 | 9.040128e-05 | 25.17475
2024-04-13 14:53 | 1426.800664 | 8.2999 | 3 | 1 | 3.288839 | 0 | 0 | 0 | 0 | 0 | 0 | 0.0001015663 | 25.17475
2024-04-13 14:53 | 1426.900864 | 8.4001 | 3 | 1 | 3.288845 | 0 | 0 | 0 | 0 | 0 | 0 | 7.826643e-05 | 25.17475
2024-04-13 14:53 | 1427.000564 | 8.4998 | 3 | 1 | 3.288725 | 0 | 0 | 0 | 0 | 0 | 0 | 5.508282e-05 | 25.17475
2024-04-13 14:53 | 1427.101064 | 8.6003 | 3 | 1 | 3.288752 | 0 | 0 | 0 | 0 | 0 | 0 | 3.171317e-05 | 25.17475
2024-04-13 14:53 | 1427.200764 | 8.7 | 3 | 1 | 3.288732 | 0 | 0 | 0 | 0 | 0 | 0 | 8.529557e-06 | 25.17475
2024-04-13 14:53 | 1427.300764 | 8.8 | 3 | 1 | 3.288759 | 0 | 0 | 0 | 0 | 0 | 0 | -1.472382e-05 | 25.17475
2024-04-13 14:53 | 1427.400664 | 8.8999 | 3 | 1 | 3.288799 | 0 | 0 | 0 | 0 | 0 | 0 | -3.795394e-05 | 25.17475
2024-04-13 14:53 | 1427.500664 | 8.9999 | 3 | 1 | 3.28874 | 0 | 0 | 0 | 0 | 0 | 0 | -6.120732e-05 | 25.17475
2024-04-13 14:53 | 1427.600864 | 9.1001 | 3 | 1 | 3.28873 | 0 | 0 | 0 | 0 | 0 | 0 | -8.45072e-05 | 25.19738
2024-04-13 14:53 | 1427.700864 | 9.2001 | 3 | 1 | 3.288745 | 0 | 0 | 0 | 0 | 0 | 0 | -0.0001077606 | 25.19738
2024-04-13 14:53 | 1427.801364 | 9.3006 | 3 | 1 | 3.288795 | 0 | 0 | 0 | 0 | 0 | 0 | -0.0001311302 | 25.19738
2024-04-13 14:53 | 1427.900764 | 9.4 | 3 | 1 | 3.288766 | 0 | 0 | 0 | 0 | 0 | 0 | -0.0001116972 | 25.19738
2024-04-13 14:53 | 1428.001864 | 9.5011 | 3 | 1 | 3.288802 | 0 | 0 | 0 | 0 | 0 | 0 | -9.193182e-05 | 25.19738
2024-04-13 14:53 | 1428.101264 | 9.6005 | 3 | 1 | 3.288734 | 0 | 0 | 0 | 0 | 0 | 0 | -7.24988e-05 | 25.19738
2024-04-13 14:53 | 1428.201264 | 9.7005 | 3 | 1 | 3.28879 | 0 | 0 | 0 | 0 | 0 | 0 | -5.294847e-05 | 25.19738
2024-04-13 14:53 | 1428.301164 | 9.8004 | 3 | 1 | 3.288779 | 0 | 0 | 0 | 0 | 0 | 0 | -3.34177e-05 | 25.19738
2024-04-13 14:53 | 1428.401164 | 9.9004 | 3 | 1 | 3.28881 | 0 | 0 | 0 | 0 | 0 | 0 | -1.386738e-05 | 25.19738
2024-04-13 14:53 | 1428.500864 | 10.0001 | 3 | 1 | 3.288781 | 0 | 0 | 0 | 0 | 0 | 0 | 5.624294e-06 | 25.19738
2024-04-13 14:53 | 1428.601064 | 10.1003 | 3 | 1 | 3.288718 | 0 | 0 | 0 | 0 | 0 | 0 | 2.521372e-05 | 25.19738
2024-04-13 14:53 | 1428.701564 | 10.2008 | 3 | 1 | 3.288718 | 0 | 0 | 0 | 0 | 0 | 0 | 4.486179e-05 | 25.19738
2024-04-13 14:53 | 1428.801364 | 10.3006 | 3 | 1 | 3.288739 | 0 | 0 | 0 | 0 | 0 | 0 | 6.437302e-05 | 25.19738
2024-04-13 14:53 | 1428.901564 | 10.4008 | 3 | 1 | 3.288777 | 0 | 0 | 0 | 0 | 0 | 0 | 6.167134e-05 | 25.19738
2024-04-13 14:53 | 1429.000764 | 10.5 | 3 | 1 | 3.288795 | 0 | 0 | 0 | 0 | 0 | 0 | 5.899662e-05 | 25.19738
2024-04-13 14:53 | 1429.100664 | 10.5999 | 3 | 1 | 3.288815 | 0 | 0 | 0 | 0 | 0 | 0 | 5.630303e-05 | 25.19738
2024-04-13 14:53 | 1429.201464 | 10.7007 | 3 | 1 | 3.28882 | 0 | 0 | 0 | 0 | 0 | 0 | 5.358517e-05 | 25.19738
2024-04-13 14:53 | 1429.301964 | 10.8012 | 3 | 1 | 3.288795 | 0 | 0 | 0 | 0 | 0 | 0 | 5.08754e-05 | 25.19738
2024-04-13 14:53 | 1429.400564 | 10.8998 | 3 | 1 | 3.288786 | 0 | 0 | 0 | 0 | 0 | 0 | 4.821686e-05 | 25.19738
2024-04-13 14:53 | 1429.501064 | 11.0003 | 3 | 1 | 3.288769 | 0 | 0 | 0 | 0 | 0 | 0 | 4.55071e-05 | 25.19738
2024-04-13 14:53 | 1429.600764 | 11.1 | 3 | 1 | 3.288729 | 0 | 0 | 0 | 0 | 0 | 0 | 4.28189e-05 | 25.19738
2024-04-13 14:53 | 1429.700964 | 11.2002 | 3 | 1 | 3.288796 | 0 | 0 | 0 | 0 | 0 | 0 | 4.011722e-05 | 25.19738
2024-04-13 14:53 | 1429.800564 | 11.2998 | 3 | 1 | 3.288746 | 0 | 0 | 0 | 0 | 0 | 0 | 3.743172e-05 | 25.19738
2024-04-13 14:53 | 1429.901364 | 11.4006 | 3 | 1 | 3.288806 | 0 | 0 | 0 | 0 | 0 | 0 | 2.981339e-05 | 25.19738
2024-04-13 14:53 | 1430.002264 | 11.5015 | 3 | 1 | 3.288785 | 0 | 0 | 0 | 0 | 0 | 0 | 2.21875e-05 | 25.19738
2024-04-13 14:53 | 1430.101264 | 11.6005 | 3 | 1 | 3.288816 | 0 | 0 | 0 | 0 | 0 | 0 | 1.47052e-05 | 25.19738
2024-04-13 14:53 | 1430.201264 | 11.7005 | 3 | 1 | 3.28881 | 0 | 0 | 0 | 0 | 0 | 0 | 7.147336e-06 | 25.19738
2024-04-13 14:53 | 1430.301764 | 11.801 | 3 | 1 | 3.288765 | 0 | 0 | 0 | 0 | 0 | 0 | -4.483223e-07 | 25.19738
2024-04-13 14:53 | 1430.400864 | 11.9001 | 3 | 1 | 3.28886 | 0 | 0 | 0 | 0 | 0 | 0 | -7.93817e-06 | 25.19117
2024-04-13 14:53 | 1430.501964 | 12.0012 | 3 | 1 | 3.288785 | 0 | 0 | 0 | 0 | 0 | 0 | -1.557918e-05 | 25.19117
2024-04-13 14:53 | 1430.601064 | 12.1003 | 3 | 1 | 3.288784 | 0 | 0 | 0 | 0 | 0 | 0 | -2.306902e-05 | 25.19117
2024-04-13 14:53 | 1430.701064 | 12.2003 | 3 | 1 | 3.288834 | 0 | 0 | 0 | 0 | 0 | 0 | -3.062689e-05 | 25.19117
2024-04-13 14:53 | 1430.800564 | 12.2998 | 3 | 1 | 3.288846 | 0 | 0 | 0 | 0 | 0 | 0 | -3.814697e-05 | 25.19117
2024-04-13 14:53 | 1430.901064 | 12.4003 | 3 | 1 | 3.288888 | 0 | 0 | 0 | 0 | 0 | 0 | -3.266482e-05 | 25.19117
2024-04-13 14:53 | 1431.001864 | 12.5011 | 3 | 1 | 3.288849 | 0 | 0 | 0 | 0 | 0 | 0 | -2.716631e-05 | 25.19117
2024-04-13 14:53 | 1431.101964 | 12.6012 | 3 | 1 | 3.288803 | 0 | 0 | 0 | 0 | 0 | 0 | -2.170598e-05 | 25.19117
2024-04-13 14:53 | 1431.200764 | 12.7 | 3 | 1 | 3.288819 | 0 | 0 | 0 | 0 | 0 | 0 | -1.631656e-05 | 25.19117
2024-04-13 14:53 | 1431.300764 | 12.8 | 3 | 1 | 3.288795 | 0 | 0 | 0 | 0 | 0 | 0 | -1.086168e-05 | 25.19117
2024-04-13 14:53 | 1431.401564 | 12.9008 | 3 | 1 | 3.288778 | 0 | 0 | 0 | 0 | 0 | 0 | -5.363167e-06 | 25.19117
2024-04-13 14:53 | 1431.500864 | 13.0001 | 3 | 1 | 3.288744 | 0 | 0 | 0 | 0 | 0 | 0 | 5.352448e-08 | 25.19117
2024-04-13 14:53 | 1431.602164 | 13.1014 | 3 | 1 | 3.288811 | 0 | 0 | 0 | 0 | 0 | 0 | 5.579314e-06 | 25.19117
2024-04-13 14:53 | 1431.701964 | 13.2012 | 3 | 1 | 3.288826 | 0 | 0 | 0 | 0 | 0 | 0 | 1.102328e-05 | 25.19117
2024-04-13 14:53 | 1431.801464 | 13.3007 | 3 | 1 | 3.288803 | 0 | 0 | 0 | 0 | 0 | 0 | 1.645088e-05 | 25.19117
2024-04-13 14:53 | 1431.901964 | 13.4012 | 3 | 1 | 3.288824 | 0 | 0 | 0 | 0 | 0 | 0 | 4.579469e-06 | 25.19117
2024-04-13 14:53 | 1432.000864 | 13.5001 | 3 | 1 | 3.288813 | 0 | 0 | 0 | 0 | 0 | 0 | -7.102945e-06 | 25.19117
2024-04-13 14:53 | 1432.100864 | 13.6001 | 3 | 1 | 3.288845 | 0 | 0 | 0 | 0 | 0 | 0 | -1.89153e-05 | 25.19117
2024-04-13 14:53 | 1432.201564 | 13.7008 | 3 | 1 | 3.2888 | 0 | 0 | 0 | 0 | 0 | 0 | -3.081033e-05 | 25.19117
2024-04-13 14:53 | 1432.302064 | 13.8013 | 3 | 1 | 3.288805 | 0 | 0 | 0 | 0 | 0 | 0 | -4.268175e-05 | 25.19117
2024-04-13 14:53 | 1432.400664 | 13.8999 | 3 | 1 | 3.28884 | 0 | 0 | 0 | 0 | 0 | 0 | -5.432872e-05 | 25.19117
2024-04-13 14:53 | 1432.500864 | 14.0001 | 3 | 1 | 3.288871 | 0 | 0 | 0 | 0 | 0 | 0 | -6.61647e-05 | 25.19117
2024-04-13 14:53 | 1432.602264 | 14.1015 | 3 | 1 | 3.288822 | 0 | 0 | 0 | 0 | 0 | 0 | -7.814242e-05 | 25.19117
2024-04-13 14:53 | 1432.701264 | 14.2005 | 3 | 1 | 3.288881 | 0 | 0 | 0 | 0 | 0 | 0 | -8.983665e-05 | 25.19117
2024-04-13 14:53 | 1432.800564 | 14.2998 | 3 | 1 | 3.288796 | 0 | 0 | 0 | 0 | 0 | 0 | -0.0001015663 | 25.19117
2024-04-13 14:53 | 1432.901964 | 14.4012 | 3 | 1 | 3.288849 | 0 | 0 | 0 | 0 | 0 | 0 | -8.563616e-05 | 25.19117
2024-04-13 14:53 | 1433.001364 | 14.5006 | 3 | 1 | 3.288788 | 0 | 0 | 0 | 0 | 0 | 0 | -7.002021e-05 | 25.19117
2024-04-13 14:53 | 1433.101864 | 14.6011 | 3 | 1 | 3.288778 | 0 | 0 | 0 | 0 | 0 | 0 | -5.423144e-05 | 25.19117
2024-04-13 14:53 | 1433.201164 | 14.7004 | 3 | 1 | 3.288834 | 0 | 0 | 0 | 0 | 0 | 0 | -3.86312e-05 | 25.19117
2024-04-13 14:53 | 1433.300764 | 14.8 | 3 | 1 | 3.288826 | 0 | 0 | 0 | 0 | 0 | 0 | -2.298383e-05 | 25.17596
2024-04-13 14:53 | 1433.401464 | 14.9007 | 3 | 1 | 3.288859 | 0 | 0 | 0 | 0 | 0 | 0 | -7.163643e-06 | 25.17596
2024-04-13 14:53 | 1433.501164 | 15.0004 | 3 | 1 | 3.288849 | 0 | 0 | 0 | 0 | 0 | 0 | 8.49944e-06 | 25.17596
2024-04-13 14:53 | 1433.600564 | 15.0998 | 3 | 1 | 3.288904 | 0 | 0 | 0 | 0 | 0 | 0 | 2.411539e-05 | 25.17596
2024-04-13 14:53 | 1433.701164 | 15.2004 | 3 | 1 | 3.288853 | 0 | 0 | 0 | 0 | 0 | 0 | 3.991987e-05 | 25.17596
2024-04-13 14:53 | 1433.800664 | 15.2999 | 3 | 1 | 3.288803 | 0 | 0 | 0 | 0 | 0 | 0 | 5.555153e-05 | 25.17596
2024-04-13 14:53 | 1433.900864 | 15.4001 | 3 | 1 | 3.288838 | 0 | 0 | 0 | 0 | 0 | 0 | 5.103866e-05 | 25.17596
2024-04-13 14:53 | 1434.000564 | 15.4998 | 3 | 1 | 3.288853 | 0 | 0 | 0 | 0 | 0 | 0 | 4.654831e-05 | 25.17596
2024-04-13 14:53 | 1434.100864 | 15.6001 | 3 | 1 | 3.288871 | 0 | 0 | 0 | 0 | 0 | 0 | 4.203094e-05 | 25.17596
2024-04-13 14:53 | 1434.202164 | 15.7014 | 3 | 1 | 3.288848 | 0 | 0 | 0 | 0 | 0 | 0 | 3.746853e-05 | 25.17596
2024-04-13 14:53 | 1434.301664 | 15.8009 | 3 | 1 | 3.288858 | 0 | 0 | 0 | 0 | 0 | 0 | 3.298719e-05 | 25.17596
2024-04-13 14:53 | 1434.400964 | 15.9002 | 3 | 1 | 3.288864 | 0 | 0 | 0 | 0 | 0 | 0 | 2.851486e-05 | 25.17596
2024-04-13 14:53 | 1434.500664 | 15.9999 | 3 | 1 | 3.288813 | 0 | 0 | 0 | 0 | 0 | 0 | 2.402451e-05 | 25.17596
2024-04-13 14:53 | 1434.601164 | 16.1004 | 3 | 1 | 3.288884 | 0 | 0 | 0 | 0 | 0 | 0 | 1.949814e-05 | 25.17596
2024-04-13 14:53 | 1434.700564 | 16.1998 | 3 | 1 | 3.288855 | 0 | 0 | 0 | 0 | 0 | 0 | 1.50213e-05 | 25.17596
2024-04-13 14:53 | 1434.801164 | 16.3004 | 3 | 1 | 3.288836 | 0 | 0 | 0 | 0 | 0 | 0 | 1.049042e-05 | 25.17596
2024-04-13 14:53 | 1434.901164 | 16.4004 | 3 | 1 | 3.288813 | 0 | 0 | 0 | 0 | 0 | 0 | 8.487902e-06 | 25.17596
2024-04-13 14:53 | 1435.000564 | 16.4998 | 3 | 1 | 3.288869 | 0 | 0 | 0 | 0 | 0 | 0 | 6.497401e-06 | 25.17596
2024-04-13 14:53 | 1435.100564 | 16.5998 | 3 | 1 | 3.288818 | 0 | 0 | 0 | 0 | 0 | 0 | 4.494885e-06 | 25.17596
2024-04-13 14:53 | 1435.200564 | 16.6998 | 3 | 1 | 3.288967 | 0 | 0 | 0 | 0 | 0 | 0 | 2.492369e-06 | 25.17596
2024-04-13 14:53 | 1435.301364 | 16.8006 | 3 | 1 | 3.288816 | 0 | 0 | 0 | 0 | 0 | 0 | 4.738334e-07 | 25.17596
2024-04-13 14:53 | 1435.400964 | 16.9002 | 3 | 1 | 3.288825 | 0 | 0 | 0 | 0 | 0 | 0 | -1.520672e-06 | 25.17596
2024-04-13 14:53 | 1435.501464 | 17.0007 | 3 | 1 | 3.288863 | 0 | 0 | 0 | 0 | 0 | 0 | -3.533201e-06 | 25.17596
2024-04-13 14:53 | 1435.601164 | 17.1004 | 3 | 1 | 3.288856 | 0 | 0 | 0 | 0 | 0 | 0 | -5.529709e-06 | 25.17596
2024-04-13 14:53 | 1435.700564 | 17.1998 | 3 | 1 | 3.288882 | 0 | 0 | 0 | 0 | 0 | 0 | -7.52021e-06 | 25.17596
2024-04-13 14:53 | 1435.801264 | 17.3005 | 3 | 1 | 3.288839 | 0 | 0 | 0 | 0 | 0 | 0 | -9.536743e-06 | 25.17596
2024-04-13 14:53 | 1435.901764 | 17.401 | 3 | 1 | 3.288825 | 0 | 0 | 0 | 0 | 0 | 0 | -7.546781e-06 | 25.17596
2024-04-13 14:53 | 1436.000864 | 17.5001 | 3 | 1 | 3.288924 | 0 | 0 | 0 | 0 | 0 | 0 | -5.584539e-06 | 25.17596
2024-04-13 14:53 | 1436.100864 | 17.6001 | 3 | 1 | 3.2889 | 0 | 0 | 0 | 0 | 0 | 0 | -3.604477e-06 | 25.17596
2024-04-13 14:53 | 1436.201364 | 17.7006 | 3 | 1 | 3.28885 | 0 | 0 | 0 | 0 | 0 | 0 | -1.614514e-06 | 25.17596
2024-04-13 14:53 | 1436.301364 | 17.8006 | 3 | 1 | 3.288797 | 0 | 0 | 0 | 0 | 0 | 0 | 3.655481e-07 | 25.17596
2024-04-13 14:53 | 1436.401564 | 17.9008 | 3 | 1 | 3.288862 | 0 | 0 | 0 | 0 | 0 | 0 | 2.34957e-06 | 25.17596
2024-04-13 14:53 | 1436.502064 | 18.0013 | 3 | 1 | 3.288893 | 0 | 0 | 0 | 0 | 0 | 0 | 4.339533e-06 | 25.17596
2024-04-13 14:53 | 1436.601864 | 18.1011 | 3 | 1 | 3.288928 | 0 | 0 | 0 | 0 | 0 | 0 | 6.315635e-06 | 25.17596
2024-04-13 14:53 | 1436.700864 | 18.2001 | 3 | 1 | 3.288826 | 0 | 0 | 0 | 0 | 0 | 0 | 8.275897e-06 | 25.17596
2024-04-13 14:53 | 1436.800664 | 18.2999 | 3 | 1 | 3.2889 | 0 | 0 | 0 | 0 | 0 | 0 | 1.0252e-05 | 25.17596
2024-04-13 14:53 | 1436.901164 | 18.4004 | 3 | 1 | 3.288925 | 0 | 0 | 0 | 0 | 0 | 0 | 1.087436e-05 | 25.17596
2024-04-13 14:53 | 1437.001164 | 18.5004 | 3 | 1 | 3.288905 | 0 | 0 | 0 | 0 | 0 | 0 | 1.149363e-05 | 25.17596
2024-04-13 14:53 | 1437.101364 | 18.6006 | 3 | 1 | 3.288909 | 0 | 0 | 0 | 0 | 0 | 0 | 1.211414e-05 | 25.17596
2024-04-13 14:53 | 1437.201164 | 18.7004 | 3 | 1 | 3.28889 | 0 | 0 | 0 | 0 | 0 | 0 | 1.273217e-05 | 25.17596
2024-04-13 14:53 | 1437.301364 | 18.8006 | 3 | 1 | 3.288876 | 0 | 0 | 0 | 0 | 0 | 0 | 1.335268e-05 | 25.17596
2024-04-13 14:53 | 1437.400964 | 18.9002 | 3 | 1 | 3.288876 | 0 | 0 | 0 | 0 | 0 | 0 | 1.396947e-05 | 25.17596
2024-04-13 14:53 | 1437.500764 | 19 | 3 | 1 | 3.2889 | 0 | 0 | 0 | 0 | 0 | 0 | 1.45875e-05 | 25.17596
2024-04-13 14:53 | 1437.601164 | 19.1004 | 3 | 1 | 3.288877 | 0 | 0 | 0 | 0 | 0 | 0 | 1.520925e-05 | 25.17596
2024-04-13 14:53 | 1437.701164 | 19.2004 | 3 | 1 | 3.288878 | 0 | 0 | 0 | 0 | 0 | 0 | 1.582852e-05 | 25.17596
2024-04-13 14:53 | 1437.801664 | 19.3009 | 3 | 1 | 3.288948 | 0 | 0 | 0 | 0 | 0 | 0 | 1.645088e-05 | 25.17596
2024-04-13 14:53 | 1437.901364 | 19.4006 | 3 | 1 | 3.288886 | 0 | 0 | 0 | 0 | 0 | 0 | 2.451306e-05 | 25.17596
2024-04-13 14:53 | 1438.000764 | 19.5 | 3 | 1 | 3.288888 | 0 | 0 | 0 | 0 | 0 | 0 | 3.255097e-05 | 25.17596
2024-04-13 14:53 | 1438.101264 | 19.6005 | 3 | 1 | 3.288884 | 0 | 0 | 0 | 0 | 0 | 0 | 4.067784e-05 | 25.17596
2024-04-13 14:53 | 1438.200764 | 19.7 | 3 | 1 | 3.288864 | 0 | 0 | 0 | 0 | 0 | 0 | 4.872384e-05 | 25.17596
2024-04-13 14:53 | 1438.302164 | 19.8014 | 3 | 1 | 3.288815 | 0 | 0 | 0 | 0 | 0 | 0 | 5.692348e-05 | 25.17596
2024-04-13 14:53 | 1438.400864 | 19.9001 | 3 | 1 | 3.288927 | 0 | 0 | 0 | 0 | 0 | 0 | 6.490479e-05 | 25.17596
2024-04-13 14:53 | 1438.501164 | 20.0004 | 3 | 1 | 3.288868 | 0 | 0 | 0 | 0 | 0 | 0 | 7.301548e-05 | 25.17596
2024-04-13 14:53 | 1438.600764 | 20.1 | 3 | 1 | 3.288877 | 0 | 0 | 0 | 0 | 0 | 0 | 8.106957e-05 | 25.17596
2024-04-13 14:53 | 1438.700764 | 20.2 | 3 | 1 | 3.288905 | 0 | 0 | 0 | 0 | 0 | 0 | 8.9156e-05 | 25.17596
2024-04-13 14:53 | 1438.801164 | 20.3004 | 3 | 1 | 3.288872 | 0 | 0 | 0 | 0 | 0 | 0 | 9.727478e-05 | 25.17596
2024-04-13 14:53 | 1438.902064 | 20.4013 | 3 | 1 | 3.288889 | 0 | 0 | 0 | 0 | 0 | 0 | 8.079612e-05 | 25.17596
2024-04-13 14:53 | 1439.001164 | 20.5004 | 3 | 1 | 3.288974 | 0 | 0 | 0 | 0 | 0 | 0 | 6.461143e-05 | 25.13192
2024-04-13 14:53 | 1439.101164 | 20.6004 | 3 | 1 | 3.288922 | 0 | 0 | 0 | 0 | 0 | 0 | 4.827976e-05 | 25.13192
2024-04-13 14:53 | 1439.201364 | 20.7006 | 3 | 1 | 3.288913 | 0 | 0 | 0 | 0 | 0 | 0 | 3.191543e-05 | 25.13192
2024-04-13 14:53 | 1439.300764 | 20.8 | 3 | 1 | 3.28894 | 0 | 0 | 0 | 0 | 0 | 0 | 1.568174e-05 | 25.13192
2024-04-13 14:53 | 1439.401364 | 20.9006 | 3 | 1 | 3.28889 | 0 | 0 | 0 | 0 | 0 | 0 | -7.479191e-07 | 25.13192
2024-04-13 14:53 | 1439.500764 | 21 | 3 | 1 | 3.288857 | 0 | 0 | 0 | 0 | 0 | 0 | -1.69816e-05 | 25.13192
2024-04-13 14:53 | 1439.602064 | 21.1013 | 3 | 1 | 3.288862 | 0 | 0 | 0 | 0 | 0 | 0 | -3.352559e-05 | 25.13192
2024-04-13 14:53 | 1439.701464 | 21.2007 | 3 | 1 | 3.28889 | 0 | 0 | 0 | 0 | 0 | 0 | -4.975927e-05 | 25.13192
2024-04-13 14:53 | 1439.801164 | 21.3004 | 3 | 1 | 3.288914 | 0 | 0 | 0 | 0 | 0 | 0 | -6.604195e-05 | 25.13192
2024-04-13 14:53 | 1439.900964 | 21.4002 | 3 | 1 | 3.288924 | 0 | 0 | 0 | 0 | 0 | 0 | -5.315066e-05 | 25.13192
2024-04-13 14:53 | 1440.001664 | 21.5009 | 3 | 1 | 3.288905 | 0 | 0 | 0 | 0 | 0 | 0 | -4.014312e-05 | 25.13192
2024-04-13 14:53 | 1440.101064 | 21.6003 | 3 | 1 | 3.288908 | 0 | 0 | 0 | 0 | 0 | 0 | -2.73035e-05 | 25.13192
2024-04-13 14:53 | 1440.201264 | 21.7005 | 3 | 1 | 3.288948 | 0 | 0 | 0 | 0 | 0 | 0 | -1.436055e-05 | 25.13192
2024-04-13 14:53 | 1440.300964 | 21.8002 | 3 | 1 | 3.288888 | 0 | 0 | 0 | 0 | 0 | 0 | -1.48218e-06 | 25.13192
2024-04-13 14:53 | 1440.401164 | 21.9004 | 3 | 1 | 3.28892 | 0 | 0 | 0 | 0 | 0 | 0 | 1.146077e-05 | 25.13192
2024-04-13 14:53 | 1440.500564 | 21.9998 | 3 | 1 | 3.288895 | 0 | 0 | 0 | 0 | 0 | 0 | 2.430039e-05 | 25.13192
2024-04-13 14:53 | 1440.600564 | 22.0998 | 3 | 1 | 3.288948 | 0 | 0 | 0 | 0 | 0 | 0 | 3.721751e-05 | 25.13192
2024-04-13 14:53 | 1440.701164 | 22.2004 | 3 | 1 | 3.28898 | 0 | 0 | 0 | 0 | 0 | 0 | 5.021213e-05 | 25.13192
2024-04-13 14:53 | 1440.801564 | 22.3008 | 3 | 1 | 3.288947 | 0 | 0 | 0 | 0 | 0 | 0 | 6.318092e-05 | 25.13192
2024-04-13 14:53 | 1440.901264 | 22.4005 | 3 | 1 | 3.288929 | 0 | 0 | 0 | 0 | 0 | 0 | 5.350059e-05 | 25.13192
2024-04-13 14:53 | 1441.000964 | 22.5002 | 3 | 1 | 3.288958 | 0 | 0 | 0 | 0 | 0 | 0 | 4.382026e-05 | 25.13192
2024-04-13 14:53 | 1441.100964 | 22.6002 | 3 | 1 | 3.288981 | 0 | 0 | 0 | 0 | 0 | 0 | 3.411079e-05 | 25.13192
2024-04-13 14:53 | 1441.201164 | 22.7004 | 3 | 1 | 3.288954 | 0 | 0 | 0 | 0 | 0 | 0 | 2.438191e-05 | 25.13192
2024-04-13 14:53 | 1441.301964 | 22.8012 | 3 | 1 | 3.288966 | 0 | 0 | 0 | 0 | 0 | 0 | 1.459478e-05 | 25.13192
2024-04-13 14:53 | 1441.401064 | 22.9003 | 3 | 1 | 3.288946 | 0 | 0 | 0 | 0 | 0 | 0 | 4.9727e-06 | 25.13192
2024-04-13 14:53 | 1441.501564 | 23.0008 | 3 | 1 | 3.288913 | 0 | 0 | 0 | 0 | 0 | 0 | -4.785309e-06 | 25.13192
2024-04-13 14:53 | 1441.601264 | 23.1005 | 3 | 1 | 3.288933 | 0 | 0 | 0 | 0 | 0 | 0 | -1.446564e-05 | 25.13192
2024-04-13 14:53 | 1441.702064 | 23.2013 | 3 | 1 | 3.288946 | 0 | 0 | 0 | 0 | 0 | 0 | -2.425278e-05 | 25.13192
2024-04-13 14:53 | 1441.800964 | 23.3002 | 3 | 1 | 3.288916 | 0 | 0 | 0 | 0 | 0 | 0 | -3.385544e-05 | 25.15548
2024-04-13 14:53 | 1441.901964 | 23.4012 | 3 | 1 | 3.288887 | 0 | 0 | 0 | 0 | 0 | 0 | -2.858818e-05 | 25.15548
2024-04-13 14:53 | 1442.001964 | 23.5012 | 3 | 1 | 3.288975 | 0 | 0 | 0 | 0 | 0 | 0 | -2.337307e-05 | 25.15548
2024-04-13 14:53 | 1442.100764 | 23.6 | 3 | 1 | 3.288856 | 0 | 0 | 0 | 0 | 0 | 0 | -1.822054e-05 | 25.15548
2024-04-13 14:53 | 1442.200764 | 23.7 | 3 | 1 | 3.288918 | 0 | 0 | 0 | 0 | 0 | 0 | -1.300543e-05 | 25.15548
2024-04-13 14:53 | 1442.300964 | 23.8002 | 3 | 1 | 3.288884 | 0 | 0 | 0 | 0 | 0 | 0 | -7.779894e-06 | 25.15548
2024-04-13 14:53 | 1442.402064 | 23.9013 | 3 | 1 | 3.288916 | 0 | 0 | 0 | 0 | 0 | 0 | -2.50742e-06 | 25.15548
2024-04-13 14:53 | 1442.500964 | 24.0002 | 3 | 1 | 3.288902 | 0 | 0 | 0 | 0 | 0 | 0 | 2.650323e-06 | 25.15548
2024-04-13 14:53 | 1442.600864 | 24.1001 | 3 | 1 | 3.28885 | 0 | 0 | 0 | 0 | 0 | 0 | 7.860217e-06 | 25.15548
2024-04-13 14:53 | 1442.700864 | 24.2001 | 3 | 1 | 3.28894 | 0 | 0 | 0 | 0 | 0 | 0 | 1.307533e-05 | 25.15548
2024-04-13 14:53 | 1442.802164 | 24.3014 | 3 | 1 | 3.288955 | 0 | 0 | 0 | 0 | 0 | 0 | 1.835823e-05 | 25.15548
2024-04-13 14:53 | 1442.901864 | 24.4011 | 3 | 1 | 3.288921 | 0 | 0 | 0 | 0 | 0 | 0 | 1.443063e-05 | 25.15548
2024-04-13 14:53 | 1443.001264 | 24.5005 | 3 | 1 | 3.288935 | 0 | 0 | 0 | 0 | 0 | 0 | 1.051484e-05 | 25.15548
2024-04-13 14:53 | 1443.101164 | 24.6004 | 3 | 1 | 3.288882 | 0 | 0 | 0 | 0 | 0 | 0 | 6.57936e-06 | 25.15548
2024-04-13 14:53 | 1443.200564 | 24.6998 | 3 | 1 | 3.289013 | 0 | 0 | 0 | 0 | 0 | 0 | 2.663574e-06 | 25.15548
2024-04-13 14:53 | 1443.300564 | 24.7998 | 3 | 1 | 3.288934 | 0 | 0 | 0 | 0 | 0 | 0 | -1.275847e-06 | 25.15548
2024-04-13 14:53 | 1443.401164 | 24.9004 | 3 | 1 | 3.28898 | 0 | 0 | 0 | 0 | 0 | 0 | -5.238906e-06 | 25.15548
2024-04-13 14:53 | 1443.501364 | 25.0006 | 3 | 1 | 3.288963 | 0 | 0 | 0 | 0 | 0 | 0 | -9.186206e-06 | 25.15548
2024-04-13 14:53 | 1443.600764 | 25.1 | 3 | 1 | 3.288909 | 0 | 0 | 0 | 0 | 0 | 0 | -1.310199e-05 | 25.15548
2024-04-13 14:53 | 1443.701564 | 25.2008 | 3 | 1 | 3.288957 | 0 | 0 | 0 | 0 | 0 | 0 | -1.707293e-05 | 25.15548
2024-04-13 14:53 | 1443.800764 | 25.3 | 3 | 1 | 3.289033 | 0 | 0 | 0 | 0 | 0 | 0 | -2.098083e-05 | 25.15548
2024-04-13 14:53 | 1443.901264 | 25.4005 | 3 | 1 | 3.289003 | 0 | 0 | 0 | 0 | 0 | 0 | -1.415056e-05 | 25.15548
2024-04-13 14:53 | 1444.000964 | 25.5002 | 3 | 1 | 3.288909 | 0 | 0 | 0 | 0 | 0 | 0 | -7.374665e-06 | 25.15548
2024-04-13 14:53 | 1444.100664 | 25.5999 | 3 | 1 | 3.288956 | 0 | 0 | 0 | 0 | 0 | 0 | -5.98765e-07 | 25.15548
2024-04-13 14:53 | 1444.201164 | 25.7004 | 3 | 1 | 3.288993 | 0 | 0 | 0 | 0 | 0 | 0 | 6.231505e-06 | 25.15548
2024-04-13 14:53 | 1444.301664 | 25.8009 | 3 | 1 | 3.28897 | 0 | 0 | 0 | 0 | 0 | 0 | 1.306178e-05 | 25.15548
2024-04-13 14:53 | 1444.401664 | 25.9009 | 3 | 1 | 3.288953 | 0 | 0 | 0 | 0 | 0 | 0 | 1.985806e-05 | 25.15548
2024-04-13 14:53 | 1444.501064 | 26.0003 | 3 | 1 | 3.289007 | 0 | 0 | 0 | 0 | 0 | 0 | 2.661358e-05 | 25.15548
2024-04-13 14:53 | 1444.601264 | 26.1005 | 3 | 1 | 3.288969 | 0 | 0 | 0 | 0 | 0 | 0 | 3.342346e-05 | 25.21193
2024-04-13 14:53 | 1444.700964 | 26.2002 | 3 | 1 | 3.288971 | 0 | 0 | 0 | 0 | 0 | 0 | 4.019936e-05 | 25.21193
2024-04-13 14:53 | 1444.800564 | 26.2998 | 3 | 1 | 3.288985 | 0 | 0 | 0 | 0 | 0 | 0 | 4.696846e-05 | 25.21193
2024-04-13 14:53 | 1444.901364 | 26.4006 | 3 | 1 | 3.288979 | 0 | 0 | 0 | 0 | 0 | 0 | 4.555167e-05 | 25.21193
2024-04-13 14:53 | 1445.000764 | 26.5 | 3 | 1 | 3.288984 | 0 | 0 | 0 | 0 | 0 | 0 | 4.415456e-05 | 25.21193
2024-04-13 14:53 | 1445.100964 | 26.6002 | 3 | 1 | 3.288962 | 0 | 0 | 0 | 0 | 0 | 0 | 4.27462e-05 | 25.21193
2024-04-13 14:53 | 1445.200764 | 26.7 | 3 | 1 | 3.288927 | 0 | 0 | 0 | 0 | 0 | 0 | 4.134347e-05 | 25.21193
2024-04-13 14:53 | 1445.300764 | 26.8 | 3 | 1 | 3.28895 | 0 | 0 | 0 | 0 | 0 | 0 | 3.993792e-05 | 25.21193
2024-04-13 14:53 | 1445.401964 | 26.9012 | 3 | 1 | 3.288947 | 0 | 0 | 0 | 0 | 0 | 0 | 3.851551e-05 | 25.21193
2024-04-13 14:53 | 1445.501764 | 27.001 | 3 | 1 | 3.288939 | 0 | 0 | 0 | 0 | 0 | 0 | 3.711278e-05 | 25.21193
2024-04-13 14:53 | 1445.601064 | 27.1003 | 3 | 1 | 3.288984 | 0 | 0 | 0 | 0 | 0 | 0 | 3.571707e-05 | 25.21193
2024-04-13 14:53 | 1445.700764 | 27.2 | 3 | 1 | 3.288946 | 0 | 0 | 0 | 0 | 0 | 0 | 3.431574e-05 | 25.21193
2024-04-13 14:53 | 1445.801364 | 27.3006 | 3 | 1 | 3.288959 | 0 | 0 | 0 | 0 | 0 | 0 | 3.290176e-05 | 25.21193
2024-04-13 14:53 | 1445.901364 | 27.4006 | 3 | 1 | 3.288961 | 0 | 0 | 0 | 0 | 0 | 0 | 2.763219e-05 | 25.21193
2024-04-13 14:53 | 1446.001564 | 27.5008 | 3 | 1 | 3.289007 | 0 | 0 | 0 | 0 | 0 | 0 | 2.235207e-05 | 25.21193
2024-04-13 14:53 | 1446.101064 | 27.6003 | 3 | 1 | 3.289003 | 0 | 0 | 0 | 0 | 0 | 0 | 1.710884e-05 | 25.21193
2024-04-13 14:53 | 1446.201864 | 27.7011 | 3 | 1 | 3.288964 | 0 | 0 | 0 | 0 | 0 | 0 | 1.179711e-05 | 25.21193
2024-04-13 14:53 | 1446.300664 | 27.7999 | 3 | 1 | 3.288932 | 0 | 0 | 0 | 0 | 0 | 0 | 6.590763e-06 | 25.21193
2024-04-13 14:53 | 1446.400564 | 27.8998 | 3 | 1 | 3.288966 | 0 | 0 | 0 | 0 | 0 | 0 | 1.326455e-06 | 25.21193
2024-04-13 14:53 | 1446.501964 | 28.0012 | 3 | 1 | 3.288961 | 0 | 0 | 0 | 0 | 0 | 0 | -4.016896e-06 | 25.21193
2024-04-13 14:53 | 1446.602164 | 28.1014 | 3 | 1 | 3.288946 | 0 | 0 | 0 | 0 | 0 | 0 | -9.297013e-06 | 25.21193
2024-04-13 14:53 | 1446.701064 | 28.2003 | 3 | 1 | 3.288891 | 0 | 0 | 0 | 0 | 0 | 0 | -1.450863e-05 | 25.21193
2024-04-13 14:53 | 1446.801264 | 28.3005 | 3 | 1 | 3.288952 | 0 | 0 | 0 | 0 | 0 | 0 | -1.978874e-05 | 25.21193
2024-04-13 14:53 | 1446.901264 | 28.4005 | 3 | 1 | 3.288986 | 0 | 0 | 0 | 0 | 0 | 0 | -1.180731e-05 | 25.21193
2024-04-13 14:53 | 1447.001164 | 28.5004 | 3 | 1 | 3.28895 | 0 | 0 | 0 | 0 | 0 | 0 | -3.833853e-06 | 25.21193
2024-04-13 14:53 | 1447.100564 | 28.5998 | 3 | 1 | 3.288969 | 0 | 0 | 0 | 0 | 0 | 0 | 4.099694e-06 | 25.21193
2024-04-13 14:53 | 1447.201864 | 28.7011 | 3 | 1 | 3.289013 | 0 | 0 | 0 | 0 | 0 | 0 | 1.218489e-05 | 25.21193
2024-04-13 14:53 | 1447.301064 | 28.8003 | 3 | 1 | 3.288987 | 0 | 0 | 0 | 0 | 0 | 0 | 2.010247e-05 | 25.21193
2024-04-13 14:53 | 1447.401664 | 28.9009 | 3 | 1 | 3.288991 | 0 | 0 | 0 | 0 | 0 | 0 | 2.81318e-05 | 25.21193
2024-04-13 14:53 | 1447.501264 | 29.0005 | 3 | 1 | 3.288995 | 0 | 0 | 0 | 0 | 0 | 0 | 3.608131e-05 | 25.1862
2024-04-13 14:53 | 1447.601264 | 29.1005 | 3 | 1 | 3.288998 | 0 | 0 | 0 | 0 | 0 | 0 | 4.406274e-05 | 25.1862
2024-04-13 14:53 | 1447.701164 | 29.2004 | 3 | 1 | 3.288996 | 0 | 0 | 0 | 0 | 0 | 0 | 5.20362e-05 | 25.1862
2024-04-13 14:53 | 1447.801964 | 29.3012 | 3 | 1 | 3.288987 | 0 | 0 | 0 | 0 | 0 | 0 | 6.008148e-05 | 25.1862
2024-04-13 14:53 | 1447.900864 | 29.4001 | 3 | 1 | 3.288994 | 0 | 0 | 0 | 0 | 0 | 0 | 6.008148e-05 | 25.1862
2024-04-13 14:53 | 1448.001064 | 29.5003 | 3 | 1 | 3.28901 | 0 | 0 | 0 | 0 | 0 | 0 | 6.008148e-05 | 25.1862
2024-04-13 14:53 | 1448.101264 | 29.6005 | 3 | 1 | 3.28898 | 0 | 0 | 0 | 0 | 0 | 0 | 6.008148e-05 | 25.1862
2024-04-13 14:53 | 1448.200664 | 29.6999 | 3 | 1 | 3.289008 | 0 | 0 | 0 | 0 | 0 | 0 | 6.008148e-05 | 25.1862
2024-04-13 14:53 | 1448.300664 | 29.7999 | 3 | 1 | 3.289014 | 0 | 0 | 0 | 0 | 0 | 0 | 6.008148e-05 | 25.1862
2024-04-13 14:53 | 1448.401164 | 29.9004 | 3 | 1 | 3.28894 | 0 | 0 | 0 | 0 | 0 | 0 | 6.008148e-05 | 25.1862
2024-04-13 14:53 | 1448.501964 | 30.0012 | 3 | 1 | 3.289007 | 0 | 0 | 0 | 0 | 0 | 0 | 6.008148e-05 | 25.1862
2024-04-13 14:53 | 1448.503064 | 30.0023 | 3 | 1 | 3.289015 | 0 | 0 | 0 | 0 | 0 | 0 | 6.008148e-05 | 25.1862