## Global_Info
TEST REPORT
|  |  | 20240412_w10_EIS363V | Serial Number |  | C:\ArbinSoftware\DataPro\Result\EIS_15\20240412_w10_EIS363V
|  |  | 2024-04-18 | 207487
Channel | Start DateTime | Schedule File Name | Creator | Comments | Software Version | Schedule Version | MASS | Specific Capacity | Capacity | Item ID | Has Aux | Has Specail | Log Aux Data Flag | Log Special Flag
5 | 2024-04-12 21:26 | INR21700_m50T\2nd_life_EIS\EIS_general.sdu |  |  | PV7.0 Build: 181116USB | Schedule Version 7.00.15 | 0 | 0 | 4 |  | 1 | 0 | TRUE | TRUE
Note on G2: Click to open file path

## ACIM_Chan5
Device_ID | Test_ID | Channel_ID | Cycle_ID | Step_ID | Pt | Freq | Zmod | Zphz
Gamry_1 | 1552 | 4 | 1 | 2 | 0 | 10019.53 | 0.0483554 | 47.60287
Gamry_1 | 1552 | 4 | 1 | 2 | 1 | 7207.031 | 0.0403236 | 41.69225
Gamry_1 | 1552 | 4 | 1 | 2 | 2 | 5150.463 | 0.0345019 | 34.94051
Gamry_1 | 1552 | 4 | 1 | 2 | 3 | 3715.701 | 0.030763 | 27.96294
Gamry_1 | 1552 | 4 | 1 | 2 | 4 | 2686.738 | 0.0284879 | 21.2828
Gamry_1 | 1552 | 4 | 1 | 2 | 5 | 1933.594 | 0.0272431 | 15.2549
Gamry_1 | 1552 | 4 | 1 | 2 | 6 | 1395.089 | 0.026683 | 10.45078
Gamry_1 | 1552 | 4 | 1 | 2 | 7 | 1000.702 | 0.0265589 | 6.758291
Gamry_1 | 1552 | 4 | 1 | 2 | 8 | 716.9117 | 0.0266498 | 3.970254
Gamry_1 | 1552 | 4 | 1 | 2 | 9 | 520.8333 | 0.0268195 | 2.105499
Gamry_1 | 1552 | 4 | 1 | 2 | 10 | 372.8693 | 0.027067 | 0.7287415
Gamry_1 | 1552 | 4 | 1 | 2 | 11 | 269.3965 | 0.0273231 | -0.2786008
Gamry_1 | 1552 | 4 | 1 | 2 | 12 | 193.6983 | 0.0276059 | -0.9433565
Gamry_1 | 1552 | 4 | 1 | 2 | 13 | 139.2327 | 0.0279115 | -1.422603
Gamry_1 | 1552 | 4 | 1 | 2 | 14 | 99.734 | 0.0281716 | -1.799948
Gamry_1 | 1552 | 4 | 1 | 2 | 15 | 72.11539 | 0.0284445 | -2.009078
Gamry_1 | 1552 | 4 | 1 | 2 | 16 | 49.86702 | 0.028805 | -2.197392
Gamry_1 | 1552 | 4 | 1 | 2 | 17 | 37.5 | 0.0290289 | -2.284265
Gamry_1 | 1552 | 4 | 1 | 2 | 18 | 27.25291 | 0.029308 | -2.300524
Gamry_1 | 1552 | 4 | 1 | 2 | 19 | 19.29012 | 0.0295765 | -2.230876
Gamry_1 | 1552 | 4 | 1 | 2 | 20 | 13.95089 | 0.0298485 | -2.093469
Gamry_1 | 1552 | 4 | 1 | 2 | 21 | 9.9734 | 0.0301505 | -2.049619
Gamry_1 | 1552 | 4 | 1 | 2 | 22 | 7.233796 | 0.0303818 | -1.82678
Gamry_1 | 1552 | 4 | 1 | 2 | 23 | 5.196785 | 0.0306159 | -1.610251
Gamry_1 | 1552 | 4 | 1 | 2 | 24 | 3.720238 | 0.0306797 | -1.534053
Gamry_1 | 1552 | 4 | 1 | 2 | 25 | 2.689329 | 0.0307726 | -1.360688
Gamry_1 | 1552 | 4 | 1 | 2 | 26 | 1.929012 | 0.0310016 | -1.237994
Gamry_1 | 1552 | 4 | 1 | 2 | 27 | 1.395089 | 0.0310917 | -1.243006
Gamry_1 | 1552 | 4 | 1 | 2 | 28 | 0.997765 | 0.0312533 | -1.21873
Gamry_1 | 1552 | 4 | 1 | 2 | 29 | 0.7233796 | 0.0313082 | -1.222441
Gamry_1 | 1552 | 4 | 1 | 2 | 30 | 0.5185288 | 0.0313816 | -1.387383
Gamry_1 | 1552 | 4 | 1 | 2 | 31 | 0.3732086 | 0.031523 | -1.56892
Gamry_1 | 1552 | 4 | 1 | 2 | 32 | 0.2687787 | 0.0316606 | -1.805161
Gamry_1 | 1552 | 4 | 1 | 2 | 33 | 0.1933787 | 0.0317975 | -2.142487
Gamry_1 | 1552 | 4 | 1 | 2 | 34 | 0.1391776 | 0.032011 | -2.547758
Gamry_1 | 1552 | 4 | 1 | 2 | 35 | 0.1001603 | 0.0322519 | -2.971587
Gamry_1 | 1552 | 4 | 1 | 2 | 36 | 0.0719825 | 0.0325708 | -3.543664
Gamry_1 | 1552 | 4 | 1 | 2 | 37 | 0.051807 | 0.0328788 | -4.251141
Gamry_1 | 1552 | 4 | 1 | 2 | 38 | 0.0372971 | 0.0332976 | -5.141301
Gamry_1 | 1552 | 4 | 1 | 2 | 39 | 0.0268286 | 0.0338462 | -6.123533
Gamry_1 | 1552 | 4 | 1 | 2 | 40 | 0.0193124 | 0.0344919 | -7.281399
Gamry_1 | 1552 | 4 | 1 | 2 | 41 | 0.0138979 | 0.0352735 | -8.683964
Gamry_1 | 1552 | 4 | 1 | 2 | 42 | 0.0100006 | 0.0362817 | -10.37932
Note on A1: Device_ID
Note on B1: Test_ID
Note on C1: Channel_ID
Note on D1: Cycle_ID
Note on E1: Step_ID
Note on F1: Pt
Note on G1: Freq
Note on H1: Zmod
Note on I1: Zphz

## Channel_5_1
Date_Time | Test_Time(s) | Step_Time(s) | Step_Index | Cycle_Index | Voltage(V) | Current(A) | Charge_Capacity(Ah) | Discharge_Capacity(Ah) | Charge_Energy(Wh) | Discharge_Energy(Wh) | Internal Resistance(Ohm) | dV/dt(V/s) | Aux_Temperature(¡æ)_1
2024-04-12 21:25 | 0.1012 | 0.101 | 1 | 1 | 3.636323 | 0 | 0 | 0 | 0 | 0 | 0 | 0 | 25.07451
2024-04-12 21:25 | 0.2002 | 0.2 | 1 | 1 | 3.636406 | 0 | 0 | 0 | 0 | 0 | 0 | 0 | 25.05333
2024-04-12 21:25 | 0.3009 | 0.3007 | 1 | 1 | 3.636455 | 0 | 0 | 0 | 0 | 0 | 0 | 0 | 25.05333
2024-04-12 21:25 | 0.4 | 0.3998 | 1 | 1 | 3.636334 | 0 | 0 | 0 | 0 | 0 | 0 | 0 | 25.05333
2024-04-12 21:25 | 0.5 | 0.4998 | 1 | 1 | 3.636435 | 0 | 0 | 0 | 0 | 0 | 0 | 0 | 25.05333
2024-04-12 21:25 | 0.6 | 0.5998 | 1 | 1 | 3.636399 | 0 | 0 | 0 | 0 | 0 | 0 | 0 | 25.05333
2024-04-12 21:25 | 0.7002 | 0.7 | 1 | 1 | 3.6364 | 0 | 0 | 0 | 0 | 0 | 0 | 0 | 25.05333
2024-04-12 21:25 | 0.8002 | 0.8 | 1 | 1 | 3.636412 | 0 | 0 | 0 | 0 | 0 | 0 | 0 | 25.05333
2024-04-12 21:25 | 0.9004 | 0.9002 | 1 | 1 | 3.636395 | 0 | 0 | 0 | 0 | 0 | 0 | 0 | 25.05333
2024-04-12 21:25 | 1 | 0.9998 | 1 | 1 | 3.636302 | 0 | 0 | 0 | 0 | 0 | 0 | 0 | 25.05333
2024-04-12 21:25 | 1.0027 | 1.0025 | 1 | 1 | 3.636352 | 0 | 0 | 0 | 0 | 0 | 0 | -2.389022e-09 | 25.05333
2024-04-12 21:25 | 1.0202 | 0.0017 | 2 | 1 | 3.636293 | 0 | 0 | 0 | 0 | 0 | 0 | -1.787342e-08 | 25.05333
2024-04-12 21:26 | 61.0215 | 60.003 | 2 | 1 | 3.644252 | 0 | 0 | 0 | 0 | 0 | 0 | -5.31084e-05 | 25.05485
2024-04-12 21:27 | 121.0247 | 120.0062 | 2 | 1 | 3.630641 | 0 | 0 | 0 | 0 | 0 | 0 | -0.0001062006 | 25.05636
2024-04-12 21:28 | 181.0259 | 180.0074 | 2 | 1 | 3.643879 | 0 | 0 | 0 | 0 | 0 | 0 | -0.000159291 | 25.05787
2024-04-12 21:29 | 241.0297 | 240.0112 | 2 | 1 | 3.63151 | 0 | 0 | 0 | 0 | 0 | 0 | -0.0002123838 | 25.05938
2024-04-12 21:30 | 301.0302 | 300.0117 | 2 | 1 | 3.636913 | 0 | 0 | 0 | 0 | 0 | 0 | -0.0002654736 | 25.0609
2024-04-12 21:31 | 361.0304 | 360.0119 | 2 | 1 | 3.641316 | 0 | 0 | 0 | 0 | 0 | 0 | -0.0003185631 | 25.06241
2024-04-12 21:32 | 421.0337 | 420.0152 | 2 | 1 | 3.631794 | 0 | 0 | 0 | 0 | 0 | 0 | -0.0003716554 | 25.06392
2024-04-12 21:33 | 481.0341 | 480.0156 | 2 | 1 | 3.63296 | 0 | 0 | 0 | 0 | 0 | 0 | -0.0004247451 | 25.06544
2024-04-12 21:34 | 541.0358 | 540.0173 | 2 | 1 | 3.643982 | 0 | 0 | 0 | 0 | 0 | 0 | -0.000477836 | 25.06695
2024-04-12 21:35 | 601.0361 | 600.0176 | 2 | 1 | 3.630728 | 0 | 0 | 0 | 0 | 0 | 0 | -0.0005309257 | 25.06846
2024-04-12 21:36 | 661.0374 | 660.0189 | 2 | 1 | 3.637474 | 0 | 0 | 0 | 0 | 0 | 0 | -0.0005840162 | 25.06997
2024-04-12 21:37 | 721.0404 | 720.0219 | 2 | 1 | 3.643213 | 0 | 0 | 0 | 0 | 0 | 0 | -0.0006371082 | 25.07149
2024-04-12 21:38 | 781.0413 | 780.0228 | 2 | 1 | 3.643463 | 0 | 0 | 0 | 0 | 0 | 0 | -0.0006901984 | 25.073
2024-04-12 21:39 | 841.0415 | 840.023 | 2 | 1 | 3.643302 | 0 | 0 | 0 | 0 | 0 | 0 | -0.0007432879 | 25.07451
2024-04-12 21:40 | 901.043 | 900.0245 | 2 | 1 | 3.643307 | 0 | 0 | 0 | 0 | 0 | 0 | -0.0007963786 | 25.07602
2024-04-12 21:41 | 961.0432 | 960.0247 | 2 | 1 | 3.637116 | 0 | 0 | 0 | 0 | 0 | 0 | -0.0008494682 | 25.07754
2024-04-12 21:42 | 1021.0459 | 1020.0274 | 2 | 1 | 3.631069 | 0 | 0 | 0 | 0 | 0 | 0 | -0.0009025599 | 25.07905
2024-04-12 21:43 | 1081.0474 | 1080.0289 | 2 | 1 | 3.63098 | 0 | 0 | 0 | 0 | 0 | 0 | -0.0009556506 | 25.08056
2024-04-12 21:44 | 1141.0478 | 1140.0293 | 2 | 1 | 3.643035 | 0 | 0 | 0 | 0 | 0 | 0 | -0.00100874 | 25.08208
2024-04-12 21:45 | 1201.0485 | 1200.03 | 2 | 1 | 3.634948 | 0 | 0 | 0 | 0 | 0 | 0 | -0.00106183 | 25.08359
2024-04-12 21:46 | 1261.0521 | 1260.0336 | 2 | 1 | 3.635022 | 0 | 0 | 0 | 0 | 0 | 0 | -0.001114923 | 25.0851
2024-04-12 21:47 | 1321.0543 | 1320.0358 | 2 | 1 | 3.642886 | 0 | 0 | 0 | 0 | 0 | 0 | -0.001168014 | 25.08661
2024-04-12 21:48 | 1381.0568 | 1380.0383 | 2 | 1 | 3.630168 | 0 | 0 | 0 | 0 | 0 | 0 | -0.001221106 | 25.08813
2024-04-12 21:49 | 1407.277576 | 0.1011 | 3 | 1 | 3.636105 | 0 | 0 | 0 | 0 | 0 | 0 | -0.001244307 | 25.08879
2024-04-12 21:49 | 1407.377176 | 0.2007 | 3 | 1 | 3.636085 | 0 | 0 | 0 | 0 | 0 | 0 | -0.001215416 | 25.08879
2024-04-12 21:49 | 1407.476376 | 0.2999 | 3 | 1 | 3.636063 | 0 | 0 | 0 | 0 | 0 | 0 | -0.001186642 | 25.08879
2024-04-12 21:49 | 1407.577376 | 0.4009 | 3 | 1 | 3.635995 | 0 | 0 | 0 | 0 | 0 | 0 | -0.001157345 | 25.08879
2024-04-12 21:49 | 1407.676476 | 0.5 | 3 | 1 | 3.636099 | 0 | 0 | 0 | 0 | 0 | 0 | -0.0011286 | 25.08879
2024-04-12 21:49 | 1407.776476 | 0.6 | 3 | 1 | 3.636086 | 0 | 0 | 0 | 0 | 0 | 0 | -0.001099593 | 25.08879
2024-04-12 21:49 | 1407.877076 | 0.7006 | 3 | 1 | 3.636087 | 0 | 0 | 0 | 0 | 0 | 0 | -0.001070413 | 25.08879
2024-04-12 21:49 | 1407.977876 | 0.8014 | 3 | 1 | 3.636077 | 0 | 0 | 0 | 0 | 0 | 0 | -0.001041174 | 25.08879
2024-04-12 21:49 | 1408.076576 | 0.9001 | 3 | 1 | 3.636069 | 0 | 0 | 0 | 0 | 0 | 0 | -0.0009382645 | 25.08879
2024-04-12 21:49 | 1408.176376 | 0.9999 | 3 | 1 | 3.636131 | 0 | 0 | 0 | 0 | 0 | 0 | -0.0008342081 | 25.08879
2024-04-12 21:49 | 1408.277276 | 1.1008 | 3 | 1 | 3.636101 | 0 | 0 | 0 | 0 | 0 | 0 | -0.0007290048 | 25.08879
2024-04-12 21:49 | 1408.376976 | 1.2005 | 3 | 1 | 3.636037 | 0 | 0 | 0 | 0 | 0 | 0 | -0.0006250527 | 25.08879
2024-04-12 21:49 | 1408.476976 | 1.3005 | 3 | 1 | 3.636043 | 0 | 0 | 0 | 0 | 0 | 0 | -0.0005207879 | 25.08879
2024-04-12 21:49 | 1408.576376 | 1.3999 | 3 | 1 | 3.636012 | 0 | 0 | 0 | 0 | 0 | 0 | -0.0004171485 | 25.08879
2024-04-12 21:49 | 1408.676576 | 1.5001 | 3 | 1 | 3.635959 | 0 | 0 | 0 | 0 | 0 | 0 | -0.0003126751 | 25.08879
2024-04-12 21:49 | 1408.776576 | 1.6001 | 3 | 1 | 3.636091 | 0 | 0 | 0 | 0 | 0 | 0 | -0.0002084102 | 25.08879
2024-04-12 21:49 | 1408.876676 | 1.7002 | 3 | 1 | 3.636054 | 0 | 0 | 0 | 0 | 0 | 0 | -0.0001040411 | 25.08689
2024-04-12 21:49 | 1408.977376 | 1.8009 | 3 | 1 | 3.636092 | 0 | 0 | 0 | 0 | 0 | 0 | 9.536743e-07 | 25.08689
2024-04-12 21:49 | 1409.076876 | 1.9004 | 3 | 1 | 3.636128 | 0 | 0 | 0 | 0 | 0 | 0 | 7.270215e-06 | 25.08689
2024-04-12 21:49 | 1409.176876 | 2.0004 | 3 | 1 | 3.636072 | 0 | 0 | 0 | 0 | 0 | 0 | 1.36185e-05 | 25.08689
2024-04-12 21:49 | 1409.277076 | 2.1006 | 3 | 1 | 3.636131 | 0 | 0 | 0 | 0 | 0 | 0 | 1.997948e-05 | 25.08689
2024-04-12 21:49 | 1409.376476 | 2.2 | 3 | 1 | 3.63611 | 0 | 0 | 0 | 0 | 0 | 0 | 2.628967e-05 | 25.08689
2024-04-12 21:49 | 1409.477076 | 2.3006 | 3 | 1 | 3.636086 | 0 | 0 | 0 | 0 | 0 | 0 | 3.267604e-05 | 25.08689
2024-04-12 21:49 | 1409.576676 | 2.4002 | 3 | 1 | 3.636128 | 0 | 0 | 0 | 0 | 0 | 0 | 3.899893e-05 | 25.08689
2024-04-12 21:49 | 1409.676676 | 2.5002 | 3 | 1 | 3.636157 | 0 | 0 | 0 | 0 | 0 | 0 | 4.534721e-05 | 25.08689
2024-04-12 21:49 | 1409.776876 | 2.6004 | 3 | 1 | 3.636074 | 0 | 0 | 0 | 0 | 0 | 0 | 5.170819e-05 | 25.08689
2024-04-12 21:49 | 1409.876276 | 2.6998 | 3 | 1 | 3.636023 | 0 | 0 | 0 | 0 | 0 | 0 | 5.801839e-05 | 25.08689
2024-04-12 21:49 | 1409.976376 | 2.7999 | 3 | 1 | 3.636077 | 0 | 0 | 0 | 0 | 0 | 0 | 6.437302e-05 | 25.08689
2024-04-12 21:49 | 1410.076576 | 2.9001 | 3 | 1 | 3.636143 | 0 | 0 | 0 | 0 | 0 | 0 | 6.470747e-05 | 25.08689
2024-04-12 21:49 | 1410.177176 | 3.0007 | 3 | 1 | 3.636071 | 0 | 0 | 0 | 0 | 0 | 0 | 6.504326e-05 | 25.08689
2024-04-12 21:49 | 1410.276576 | 3.1001 | 3 | 1 | 3.636122 | 0 | 0 | 0 | 0 | 0 | 0 | 6.537504e-05 | 25.08689
2024-04-12 21:49 | 1410.376376 | 3.1999 | 3 | 1 | 3.636088 | 0 | 0 | 0 | 0 | 0 | 0 | 6.570816e-05 | 25.08689
2024-04-12 21:49 | 1410.476676 | 3.3002 | 3 | 1 | 3.636151 | 0 | 0 | 0 | 0 | 0 | 0 | 6.604295e-05 | 25.08689
2024-04-12 21:49 | 1410.577576 | 3.4011 | 3 | 1 | 3.636163 | 0 | 0 | 0 | 0 | 0 | 0 | 6.637974e-05 | 25.08689
2024-04-12 21:49 | 1410.677076 | 3.5006 | 3 | 1 | 3.636166 | 0 | 0 | 0 | 0 | 0 | 0 | 6.671185e-05 | 25.08689
2024-04-12 21:49 | 1410.777876 | 3.6014 | 3 | 1 | 3.63623 | 0 | 0 | 0 | 0 | 0 | 0 | 6.704831e-05 | 25.08689
2024-04-12 21:49 | 1410.876576 | 3.7001 | 3 | 1 | 3.636136 | 0 | 0 | 0 | 0 | 0 | 0 | 6.737776e-05 | 25.08689
2024-04-12 21:49 | 1410.976376 | 3.7999 | 3 | 1 | 3.636151 | 0 | 0 | 0 | 0 | 0 | 0 | 6.771088e-05 | 25.08689
2024-04-12 21:49 | 1411.076676 | 3.9002 | 3 | 1 | 3.636088 | 0 | 0 | 0 | 0 | 0 | 0 | 5.613911e-05 | 25.08689
2024-04-12 21:49 | 1411.176476 | 4 | 3 | 1 | 3.636242 | 0 | 0 | 0 | 0 | 0 | 0 | 4.462504e-05 | 25.08689
2024-04-12 21:49 | 1411.276476 | 4.1 | 3 | 1 | 3.636174 | 0 | 0 | 0 | 0 | 0 | 0 | 3.308788e-05 | 25.08689
2024-04-12 21:49 | 1411.377076 | 4.2006 | 3 | 1 | 3.63606 | 0 | 0 | 0 | 0 | 0 | 0 | 2.148151e-05 | 25.08689
2024-04-12 21:49 | 1411.476276 | 4.2998 | 3 | 1 | 3.636128 | 0 | 0 | 0 | 0 | 0 | 0 | 1.003665e-05 | 25.08689
2024-04-12 21:49 | 1411.576676 | 4.4002 | 3 | 1 | 3.636143 | 0 | 0 | 0 | 0 | 0 | 0 | -1.546646e-06 | 25.08689
2024-04-12 21:49 | 1411.676876 | 4.5004 | 3 | 1 | 3.636143 | 0 | 0 | 0 | 0 | 0 | 0 | -1.310687e-05 | 25.08689
2024-04-12 21:49 | 1411.777376 | 4.6009 | 3 | 1 | 3.636142 | 0 | 0 | 0 | 0 | 0 | 0 | -2.470171e-05 | 25.10454
2024-04-12 21:49 | 1411.876276 | 4.6998 | 3 | 1 | 3.63613 | 0 | 0 | 0 | 0 | 0 | 0 | -3.611195e-05 | 25.10454
2024-04-12 21:49 | 1411.976576 | 4.8001 | 3 | 1 | 3.636165 | 0 | 0 | 0 | 0 | 0 | 0 | -4.768372e-05 | 25.10454
2024-04-12 21:49 | 1412.076876 | 4.9004 | 3 | 1 | 3.63617 | 0 | 0 | 0 | 0 | 0 | 0 | -3.950452e-05 | 25.10454
2024-04-12 21:49 | 1412.176476 | 5 | 3 | 1 | 3.636182 | 0 | 0 | 0 | 0 | 0 | 0 | -3.138241e-05 | 25.10454
2024-04-12 21:49 | 1412.277176 | 5.1007 | 3 | 1 | 3.636053 | 0 | 0 | 0 | 0 | 0 | 0 | -2.317059e-05 | 25.10454
2024-04-12 21:49 | 1412.376976 | 5.2005 | 3 | 1 | 3.636101 | 0 | 0 | 0 | 0 | 0 | 0 | -1.503217e-05 | 25.10454
2024-04-12 21:49 | 1412.476376 | 5.2999 | 3 | 1 | 3.636151 | 0 | 0 | 0 | 0 | 0 | 0 | -6.926371e-06 | 25.10454
2024-04-12 21:49 | 1412.576976 | 5.4005 | 3 | 1 | 3.636153 | 0 | 0 | 0 | 0 | 0 | 0 | 1.277288e-06 | 25.10454
2024-04-12 21:49 | 1412.677576 | 5.5011 | 3 | 1 | 3.636164 | 0 | 0 | 0 | 0 | 0 | 0 | 9.480947637e-06 | 25.10454
2024-04-12 21:49 | 1412.776376 | 5.5999 | 3 | 1 | 3.636184 | 0 | 0 | 0 | 0 | 0 | 0 | 1.753782e-05 | 25.10454
2024-04-12 21:49 | 1412.877876 | 5.7014 | 3 | 1 | 3.636218 | 0 | 0 | 0 | 0 | 0 | 0 | 2.581487e-05 | 25.10454
2024-04-12 21:49 | 1412.976476 | 5.8 | 3 | 1 | 3.636165 | 0 | 0 | 0 | 0 | 0 | 0 | 3.385544e-05 | 25.10454
2024-04-12 21:49 | 1413.076576 | 5.9001 | 3 | 1 | 3.636137 | 0 | 0 | 0 | 0 | 0 | 0 | 3.619404e-05 | 25.10454
2024-04-12 21:49 | 1413.177876 | 6.0014 | 3 | 1 | 3.636211 | 0 | 0 | 0 | 0 | 0 | 0 | 3.856068e-05 | 25.10454
2024-04-12 21:49 | 1413.276576 | 6.1001 | 3 | 1 | 3.636195 | 0 | 0 | 0 | 0 | 0 | 0 | 4.086658e-05 | 25.10454
2024-04-12 21:49 | 1413.376476 | 6.2 | 3 | 1 | 3.636205 | 0 | 0 | 0 | 0 | 0 | 0 | 4.320051e-05 | 25.10454
2024-04-12 21:49 | 1413.476476 | 6.3 | 3 | 1 | 3.636163 | 0 | 0 | 0 | 0 | 0 | 0 | 4.553678e-05 | 25.10454
2024-04-12 21:49 | 1413.576676 | 6.4002 | 3 | 1 | 3.636259 | 0 | 0 | 0 | 0 | 0 | 0 | 4.787772e-05 | 25.10454
2024-04-12 21:49 | 1413.676876 | 6.5004 | 3 | 1 | 3.636217 | 0 | 0 | 0 | 0 | 0 | 0 | 5.021866e-05 | 25.10454
2024-04-12 21:49 | 1413.776876 | 6.6004 | 3 | 1 | 3.636252 | 0 | 0 | 0 | 0 | 0 | 0 | 5.255493e-05 | 25.10454
2024-04-12 21:49 | 1413.876276 | 6.6998 | 3 | 1 | 3.636164 | 0 | 0 | 0 | 0 | 0 | 0 | 5.487718e-05 | 25.10454
2024-04-12 21:49 | 1413.976576 | 6.8001 | 3 | 1 | 3.636114 | 0 | 0 | 0 | 0 | 0 | 0 | 5.722046e-05 | 25.10454
2024-04-12 21:49 | 1414.077576 | 6.9011 | 3 | 1 | 3.636253 | 0 | 0 | 0 | 0 | 0 | 0 | 5.151457e-05 | 25.10454
2024-04-12 21:49 | 1414.176676 | 7.0002 | 3 | 1 | 3.63619 | 0 | 0 | 0 | 0 | 0 | 0 | 4.591603e-05 | 25.10454
2024-04-12 21:49 | 1414.276676 | 7.1002 | 3 | 1 | 3.636184 | 0 | 0 | 0 | 0 | 0 | 0 | 4.026664e-05 | 25.10454
2024-04-12 21:49 | 1414.376976 | 7.2005 | 3 | 1 | 3.63619 | 0 | 0 | 0 | 0 | 0 | 0 | 3.46003e-05 | 25.10454
2024-04-12 21:49 | 1414.477276 | 7.3008 | 3 | 1 | 3.636185 | 0 | 0 | 0 | 0 | 0 | 0 | 2.893396e-05 | 25.10454
2024-04-12 21:49 | 1414.576276 | 7.3998 | 3 | 1 | 3.636319 | 0 | 0 | 0 | 0 | 0 | 0 | 2.334106e-05 | 25.09213
2024-04-12 21:49 | 1414.676676 | 7.5002 | 3 | 1 | 3.636245 | 0 | 0 | 0 | 0 | 0 | 0 | 1.766908e-05 | 25.09213
2024-04-12 21:49 | 1414.776276 | 7.5998 | 3 | 1 | 3.636183 | 0 | 0 | 0 | 0 | 0 | 0 | 1.204228e-05 | 25.09213
2024-04-12 21:49 | 1414.876476 | 7.7 | 3 | 1 | 3.636211 | 0 | 0 | 0 | 0 | 0 | 0 | 6.381594e-06 | 25.09213
2024-04-12 21:49 | 1414.976776 | 7.8003 | 3 | 1 | 3.63625 | 0 | 0 | 0 | 0 | 0 | 0 | 7.152557e-07 | 25.09213
2024-04-12 21:49 | 1415.077076 | 7.9006 | 3 | 1 | 3.636236 | 0 | 0 | 0 | 0 | 0 | 0 | -9.098793e-07 | 25.09213
2024-04-12 21:49 | 1415.177376 | 8.0009 | 3 | 1 | 3.636238 | 0 | 0 | 0 | 0 | 0 | 0 | -2.535014e-06 | 25.09213
2024-04-12 21:49 | 1415.277576 | 8.1011 | 3 | 1 | 3.636209 | 0 | 0 | 0 | 0 | 0 | 0 | -4.158529e-06 | 25.09213
2024-04-12 21:49 | 1415.376976 | 8.2005 | 3 | 1 | 3.636221 | 0 | 0 | 0 | 0 | 0 | 0 | -5.769082e-06 | 25.09213
2024-04-12 21:49 | 1415.476376 | 8.2999 | 3 | 1 | 3.636149 | 0 | 0 | 0 | 0 | 0 | 0 | -7.379634e-06 | 25.09213
2024-04-12 21:49 | 1415.576376 | 8.3999 | 3 | 1 | 3.636237 | 0 | 0 | 0 | 0 | 0 | 0 | -8.999908e-06 | 25.09213
2024-04-12 21:49 | 1415.676576 | 8.5001 | 3 | 1 | 3.636127 | 0 | 0 | 0 | 0 | 0 | 0 | -1.062342e-05 | 25.09213
2024-04-12 21:49 | 1415.776576 | 8.6001 | 3 | 1 | 3.636254 | 0 | 0 | 0 | 0 | 0 | 0 | -1.22437e-05 | 25.09213
2024-04-12 21:49 | 1415.876676 | 8.7002 | 3 | 1 | 3.636244 | 0 | 0 | 0 | 0 | 0 | 0 | -1.386559e-05 | 25.09213
2024-04-12 21:49 | 1415.977376 | 8.8009 | 3 | 1 | 3.636187 | 0 | 0 | 0 | 0 | 0 | 0 | -1.549721e-05 | 25.09213
2024-04-12 21:49 | 1416.076576 | 8.9001 | 3 | 1 | 3.636197 | 0 | 0 | 0 | 0 | 0 | 0 | -1.689262e-05 | 25.09213
2024-04-12 21:49 | 1416.176676 | 9.0002 | 3 | 1 | 3.636207 | 0 | 0 | 0 | 0 | 0 | 0 | -1.83007e-05 | 25.09213
2024-04-12 21:49 | 1416.276776 | 9.1003 | 3 | 1 | 3.636263 | 0 | 0 | 0 | 0 | 0 | 0 | -1.970878e-05 | 25.09213
2024-04-12 21:49 | 1416.376776 | 9.2003 | 3 | 1 | 3.636217 | 0 | 0 | 0 | 0 | 0 | 0 | -2.111545e-05 | 25.09213
2024-04-12 21:49 | 1416.476976 | 9.3005 | 3 | 1 | 3.636236 | 0 | 0 | 0 | 0 | 0 | 0 | -2.252493e-05 | 25.09213
2024-04-12 21:49 | 1416.576976 | 9.4005 | 3 | 1 | 3.63621 | 0 | 0 | 0 | 0 | 0 | 0 | -2.39316e-05 | 25.09213
2024-04-12 21:49 | 1416.676376 | 9.4999 | 3 | 1 | 3.636222 | 0 | 0 | 0 | 0 | 0 | 0 | -2.532983e-05 | 25.09213
2024-04-12 21:49 | 1416.776676 | 9.6002 | 3 | 1 | 3.636237 | 0 | 0 | 0 | 0 | 0 | 0 | -2.674072e-05 | 25.09213
2024-04-12 21:49 | 1416.877176 | 9.7007 | 3 | 1 | 3.636184 | 0 | 0 | 0 | 0 | 0 | 0 | -2.815442e-05 | 25.09213
2024-04-12 21:49 | 1416.977376 | 9.8009 | 3 | 1 | 3.636219 | 0 | 0 | 0 | 0 | 0 | 0 | -2.95639e-05 | 25.09213
2024-04-12 21:49 | 1417.076276 | 9.8998 | 3 | 1 | 3.636227 | 0 | 0 | 0 | 0 | 0 | 0 | -2.904495e-05 | 25.09213
2024-04-12 21:49 | 1417.176376 | 9.9999 | 3 | 1 | 3.636261 | 0 | 0 | 0 | 0 | 0 | 0 | -2.851969e-05 | 25.09213
2024-04-12 21:49 | 1417.276776 | 10.1003 | 3 | 1 | 3.636219 | 0 | 0 | 0 | 0 | 0 | 0 | -2.799286e-05 | 25.09213
2024-04-12 21:49 | 1417.376976 | 10.2005 | 3 | 1 | 3.63624 | 0 | 0 | 0 | 0 | 0 | 0 | -2.746708e-05 | 25.05589
2024-04-12 21:49 | 1417.477176 | 10.3007 | 3 | 1 | 3.636174 | 0 | 0 | 0 | 0 | 0 | 0 | -2.69413e-05 | 25.05589
2024-04-12 21:49 | 1417.577476 | 10.401 | 3 | 1 | 3.636237 | 0 | 0 | 0 | 0 | 0 | 0 | -2.641499e-05 | 25.05589
2024-04-12 21:49 | 1417.677776 | 10.5013 | 3 | 1 | 3.636191 | 0 | 0 | 0 | 0 | 0 | 0 | -2.588869e-05 | 25.05589
2024-04-12 21:49 | 1417.777776 | 10.6013 | 3 | 1 | 3.636262 | 0 | 0 | 0 | 0 | 0 | 0 | -2.536396e-05 | 25.05589
2024-04-12 21:49 | 1417.877576 | 10.7011 | 3 | 1 | 3.636206 | 0 | 0 | 0 | 0 | 0 | 0 | -2.484028e-05 | 25.05589
2024-04-12 21:49 | 1417.976976 | 10.8005 | 3 | 1 | 3.63628 | 0 | 0 | 0 | 0 | 0 | 0 | -2.43187e-05 | 25.05589
2024-04-12 21:49 | 1418.076376 | 10.8999 | 3 | 1 | 3.636274 | 0 | 0 | 0 | 0 | 0 | 0 | -2.993082e-05 | 25.05589
2024-04-12 21:49 | 1418.176976 | 11.0005 | 3 | 1 | 3.636287 | 0 | 0 | 0 | 0 | 0 | 0 | -3.56107e-05 | 25.05589
2024-04-12 21:49 | 1418.277676 | 11.1012 | 3 | 1 | 3.636206 | 0 | 0 | 0 | 0 | 0 | 0 | -4.129623e-05 | 25.05589
2024-04-12 21:49 | 1418.376576 | 11.2001 | 3 | 1 | 3.636267 | 0 | 0 | 0 | 0 | 0 | 0 | -4.688013e-05 | 25.05589
2024-04-12 21:49 | 1418.476776 | 11.3003 | 3 | 1 | 3.636252 | 0 | 0 | 0 | 0 | 0 | 0 | -5.253742e-05 | 25.05589
2024-04-12 21:49 | 1418.576976 | 11.4005 | 3 | 1 | 3.636229 | 0 | 0 | 0 | 0 | 0 | 0 | -5.819472e-05 | 25.05589
2024-04-12 21:49 | 1418.676976 | 11.5005 | 3 | 1 | 3.636238 | 0 | 0 | 0 | 0 | 0 | 0 | -6.384072e-05 | 25.05589
2024-04-12 21:49 | 1418.776376 | 11.5999 | 3 | 1 | 3.636345 | 0 | 0 | 0 | 0 | 0 | 0 | -6.945285e-05 | 25.05589
2024-04-12 21:49 | 1418.876676 | 11.7002 | 3 | 1 | 3.636298 | 0 | 0 | 0 | 0 | 0 | 0 | -7.511579e-05 | 25.05589
2024-04-12 21:49 | 1418.977776 | 11.8013 | 3 | 1 | 3.636297 | 0 | 0 | 0 | 0 | 0 | 0 | -8.08239e-05 | 25.05589
2024-04-12 21:49 | 1419.076776 | 11.9003 | 3 | 1 | 3.636226 | 0 | 0 | 0 | 0 | 0 | 0 | -6.190241e-05 | 25.05589
2024-04-12 21:49 | 1419.177876 | 12.0014 | 3 | 1 | 3.636302 | 0 | 0 | 0 | 0 | 0 | 0 | -4.257955e-05 | 25.05589
2024-04-12 21:49 | 1419.276976 | 12.1005 | 3 | 1 | 3.636283 | 0 | 0 | 0 | 0 | 0 | 0 | -2.363894e-05 | 25.05589
2024-04-12 21:49 | 1419.376376 | 12.1999 | 3 | 1 | 3.636257 | 0 | 0 | 0 | 0 | 0 | 0 | -4.641002e-06 | 25.05589
2024-04-12 21:49 | 1419.476376 | 12.2999 | 3 | 1 | 3.636183 | 0 | 0 | 0 | 0 | 0 | 0 | 1.447162e-05 | 25.05589
2024-04-12 21:49 | 1419.576676 | 12.4002 | 3 | 1 | 3.636271 | 0 | 0 | 0 | 0 | 0 | 0 | 3.364157e-05 | 25.05589
2024-04-12 21:49 | 1419.677576 | 12.5011 | 3 | 1 | 3.636039 | 0 | 0 | 0 | 0 | 0 | 0 | 5.29262e-05 | 25.05589
2024-04-12 21:49 | 1419.777376 | 12.6009 | 3 | 1 | 3.636247 | 0 | 0 | 0 | 0 | 0 | 0 | 7.20006e-05 | 25.05589
2024-04-12 21:49 | 1419.876276 | 12.6998 | 3 | 1 | 3.636284 | 0 | 0 | 0 | 0 | 0 | 0 | 9.090298e-05 | 25.05589
2024-04-12 21:49 | 1419.976976 | 12.8005 | 3 | 1 | 3.636206 | 0 | 0 | 0 | 0 | 0 | 0 | 0.0001101494 | 25.05589
2024-04-12 21:49 | 1420.076976 | 12.9005 | 3 | 1 | 3.636282 | 0 | 0 | 0 | 0 | 0 | 0 | 9.383176e-05 | 25.05589
2024-04-12 21:49 | 1420.176776 | 13.0003 | 3 | 1 | 3.636322 | 0 | 0 | 0 | 0 | 0 | 0 | 7.754678e-05 | 25.05589
2024-04-12 21:49 | 1420.276776 | 13.1003 | 3 | 1 | 3.6363 | 0 | 0 | 0 | 0 | 0 | 0 | 6.122915e-05 | 25.04068
2024-04-12 21:49 | 1420.376576 | 13.2001 | 3 | 1 | 3.636301 | 0 | 0 | 0 | 0 | 0 | 0 | 4.494417e-05 | 25.04068
2024-04-12 21:49 | 1420.476876 | 13.3004 | 3 | 1 | 3.636197 | 0 | 0 | 0 | 0 | 0 | 0 | 2.857759e-05 | 25.04068
2024-04-12 21:49 | 1420.577876 | 13.4014 | 3 | 1 | 3.636339 | 0 | 0 | 0 | 0 | 0 | 0 | 1.20968e-05 | 25.04068
2024-04-12 21:49 | 1420.676976 | 13.5005 | 3 | 1 | 3.636287 | 0 | 0 | 0 | 0 | 0 | 0 | -4.073966e-06 | 25.04068
2024-04-12 21:49 | 1420.776976 | 13.6005 | 3 | 1 | 3.63621 | 0 | 0 | 0 | 0 | 0 | 0 | -2.039159e-05 | 25.04068
2024-04-12 21:49 | 1420.876376 | 13.6999 | 3 | 1 | 3.636317 | 0 | 0 | 0 | 0 | 0 | 0 | -3.66113e-05 | 25.04068
2024-04-12 21:49 | 1420.976376 | 13.7999 | 3 | 1 | 3.636195 | 0 | 0 | 0 | 0 | 0 | 0 | -5.292892e-05 | 25.04068
2024-04-12 21:49 | 1421.076576 | 13.9001 | 3 | 1 | 3.636289 | 0 | 0 | 0 | 0 | 0 | 0 | -4.518794e-05 | 25.04068
2024-04-12 21:49 | 1421.176776 | 14.0003 | 3 | 1 | 3.636268 | 0 | 0 | 0 | 0 | 0 | 0 | -3.744695e-05 | 25.04068
2024-04-12 21:49 | 1421.276776 | 14.1003 | 3 | 1 | 3.6363 | 0 | 0 | 0 | 0 | 0 | 0 | -2.972142e-05 | 25.04068
2024-04-12 21:49 | 1421.376576 | 14.2001 | 3 | 1 | 3.636273 | 0 | 0 | 0 | 0 | 0 | 0 | -2.201134e-05 | 25.04068
2024-04-12 21:49 | 1421.476976 | 14.3005 | 3 | 1 | 3.636284 | 0 | 0 | 0 | 0 | 0 | 0 | -1.42549e-05 | 25.04068
2024-04-12 21:49 | 1421.576376 | 14.3999 | 3 | 1 | 3.636235 | 0 | 0 | 0 | 0 | 0 | 0 | -6.575717e-06 | 25.04068
2024-04-12 21:49 | 1421.676576 | 14.5001 | 3 | 1 | 3.636268 | 0 | 0 | 0 | 0 | 0 | 0 | 1.165268e-06 | 25.04068
2024-04-12 21:49 | 1421.776576 | 14.6001 | 3 | 1 | 3.63628 | 0 | 0 | 0 | 0 | 0 | 0 | 8.890803e-06 | 25.04068
2024-04-12 21:49 | 1421.876376 | 14.6999 | 3 | 1 | 3.636292 | 0 | 0 | 0 | 0 | 0 | 0 | 1.660089e-05 | 25.04068
2024-04-12 21:49 | 1421.976276 | 14.7998 | 3 | 1 | 3.636283 | 0 | 0 | 0 | 0 | 0 | 0 | 2.43187e-05 | 25.04068
2024-04-12 21:49 | 1422.077376 | 14.9009 | 3 | 1 | 3.636236 | 0 | 0 | 0 | 0 | 0 | 0 | 2.766749e-05 | 25.04068
2024-04-12 21:49 | 1422.176776 | 15.0003 | 3 | 1 | 3.636299 | 0 | 0 | 0 | 0 | 0 | 0 | 3.095998e-05 | 25.04068
2024-04-12 21:49 | 1422.276976 | 15.1005 | 3 | 1 | 3.636231 | 0 | 0 | 0 | 0 | 0 | 0 | 3.427897e-05 | 25.04068
2024-04-12 21:49 | 1422.376376 | 15.1999 | 3 | 1 | 3.636438 | 0 | 0 | 0 | 0 | 0 | 0 | 3.757146e-05 | 25.04068
2024-04-12 21:49 | 1422.476576 | 15.3001 | 3 | 1 | 3.636266 | 0 | 0 | 0 | 0 | 0 | 0 | 4.089044e-05 | 25.04068
2024-04-12 21:49 | 1422.576776 | 15.4003 | 3 | 1 | 3.636262 | 0 | 0 | 0 | 0 | 0 | 0 | 4.420943e-05 | 25.04068
2024-04-12 21:49 | 1422.676776 | 15.5003 | 3 | 1 | 3.636331 | 0 | 0 | 0 | 0 | 0 | 0 | 4.752179e-05 | 25.04068
2024-04-12 21:49 | 1422.777576 | 15.6011 | 3 | 1 | 3.636282 | 0 | 0 | 0 | 0 | 0 | 0 | 5.086065e-05 | 25.04068
2024-04-12 21:49 | 1422.877176 | 15.7007 | 3 | 1 | 3.636362 | 0 | 0 | 0 | 0 | 0 | 0 | 5.415976e-05 | 25.04068
2024-04-12 21:49 | 1422.976776 | 15.8003 | 3 | 1 | 3.636316 | 0 | 0 | 0 | 0 | 0 | 0 | 5.745888e-05 | 25.04068
2024-04-12 21:49 | 1423.077776 | 15.9013 | 3 | 1 | 3.636223 | 0 | 0 | 0 | 0 | 0 | 0 | 4.850728e-05 | 25.09861
2024-04-12 21:49 | 1423.176576 | 16.0001 | 3 | 1 | 3.636362 | 0 | 0 | 0 | 0 | 0 | 0 | 3.975067e-05 | 25.09861
2024-04-12 21:49 | 1423.277376 | 16.1009 | 3 | 1 | 3.636368 | 0 | 0 | 0 | 0 | 0 | 0 | 3.08168e-05 | 25.09861
2024-04-12 21:49 | 1423.376276 | 16.1998 | 3 | 1 | 3.636287 | 0 | 0 | 0 | 0 | 0 | 0 | 2.205132e-05 | 25.09861
2024-04-12 21:49 | 1423.476576 | 16.3001 | 3 | 1 | 3.63623 | 0 | 0 | 0 | 0 | 0 | 0 | 1.316177e-05 | 25.09861
2024-04-12 21:49 | 1423.576776 | 16.4003 | 3 | 1 | 3.636296 | 0 | 0 | 0 | 0 | 0 | 0 | 4.281075e-06 | 25.09861
2024-04-12 21:49 | 1423.677376 | 16.5009 | 3 | 1 | 3.636382 | 0 | 0 | 0 | 0 | 0 | 0 | -4.63507e-06 | 25.09861
2024-04-12 21:49 | 1423.776976 | 16.6005 | 3 | 1 | 3.636334 | 0 | 0 | 0 | 0 | 0 | 0 | -1.346258e-05 | 25.09861
2024-04-12 21:49 | 1423.876976 | 16.7005 | 3 | 1 | 3.636309 | 0 | 0 | 0 | 0 | 0 | 0 | -2.232555e-05 | 25.09861
2024-04-12 21:49 | 1423.977476 | 16.801 | 3 | 1 | 3.636377 | 0 | 0 | 0 | 0 | 0 | 0 | -3.123283e-05 | 25.09861
2024-04-12 21:49 | 1424.076876 | 16.9004 | 3 | 1 | 3.636267 | 0 | 0 | 0 | 0 | 0 | 0 | -3.054495e-05 | 25.09861
2024-04-12 21:49 | 1424.177076 | 17.0006 | 3 | 1 | 3.636282 | 0 | 0 | 0 | 0 | 0 | 0 | -2.985153e-05 | 25.09861
2024-04-12 21:49 | 1424.276276 | 17.0998 | 3 | 1 | 3.636368 | 0 | 0 | 0 | 0 | 0 | 0 | -2.916503e-05 | 25.09861
2024-04-12 21:49 | 1424.377576 | 17.2011 | 3 | 1 | 3.636347 | 0 | 0 | 0 | 0 | 0 | 0 | -2.846399e-05 | 25.09861
2024-04-12 21:49 | 1424.477076 | 17.3006 | 3 | 1 | 3.636338 | 0 | 0 | 0 | 0 | 0 | 0 | -2.777542e-05 | 25.09861
2024-04-12 21:49 | 1424.577076 | 17.4006 | 3 | 1 | 3.636297 | 0 | 0 | 0 | 0 | 0 | 0 | -2.708338e-05 | 25.09861
2024-04-12 21:49 | 1424.676476 | 17.5 | 3 | 1 | 3.636371 | 0 | 0 | 0 | 0 | 0 | 0 | -2.63955e-05 | 25.09861
2024-04-12 21:49 | 1424.776676 | 17.6002 | 3 | 1 | 3.636207 | 0 | 0 | 0 | 0 | 0 | 0 | -2.570208e-05 | 25.09861
2024-04-12 21:49 | 1424.876676 | 17.7002 | 3 | 1 | 3.636352 | 0 | 0 | 0 | 0 | 0 | 0 | -2.501004e-05 | 25.09861
2024-04-12 21:49 | 1424.976576 | 17.8001 | 3 | 1 | 3.636341 | 0 | 0 | 0 | 0 | 0 | 0 | -2.43187e-05 | 25.09861
2024-04-12 21:49 | 1425.076876 | 17.9004 | 3 | 1 | 3.636413 | 0 | 0 | 0 | 0 | 0 | 0 | -2.109071e-05 | 25.09861
2024-04-12 21:49 | 1425.176876 | 18.0004 | 3 | 1 | 3.636206 | 0 | 0 | 0 | 0 | 0 | 0 | -1.787238e-05 | 25.09861
2024-04-12 21:49 | 1425.276376 | 18.0999 | 3 | 1 | 3.636304 | 0 | 0 | 0 | 0 | 0 | 0 | -1.467014e-05 | 25.09861
2024-04-12 21:49 | 1425.376676 | 18.2002 | 3 | 1 | 3.636322 | 0 | 0 | 0 | 0 | 0 | 0 | -1.144216e-05 | 25.09861
2024-04-12 21:49 | 1425.476876 | 18.3004 | 3 | 1 | 3.636318 | 0 | 0 | 0 | 0 | 0 | 0 | -8.217395e-06 | 25.09861
2024-04-12 21:49 | 1425.576276 | 18.3998 | 3 | 1 | 3.636355 | 0 | 0 | 0 | 0 | 0 | 0 | -5.018376e-06 | 25.09861
2024-04-12 21:49 | 1425.676476 | 18.5 | 3 | 1 | 3.63621 | 0 | 0 | 0 | 0 | 0 | 0 | -1.793611e-06 | 25.09861
2024-04-12 21:49 | 1425.776476 | 18.6 | 3 | 1 | 3.636322 | 0 | 0 | 0 | 0 | 0 | 0 | 1.424718e-06 | 25.09861
2024-04-12 21:49 | 1425.876476 | 18.7 | 3 | 1 | 3.636296 | 0 | 0 | 0 | 0 | 0 | 0 | 4.643047e-06 | 25.09861
2024-04-12 21:49 | 1425.976676 | 18.8002 | 3 | 1 | 3.636321 | 0 | 0 | 0 | 0 | 0 | 0 | 7.867813e-06 | 25.06644
2024-04-12 21:49 | 1426.076976 | 18.9005 | 3 | 1 | 3.636331 | 0 | 0 | 0 | 0 | 0 | 0 | 9.68523e-06 | 25.0664
2024-04-12 21:49 | 1426.176676 | 19.0002 | 3 | 1 | 3.636298 | 0 | 0 | 0 | 0 | 0 | 0 | 1.149178e-05 | 25.0664
2024-04-12 21:49 | 1426.277676 | 19.1012 | 3 | 1 | 3.636339 | 0 | 0 | 0 | 0 | 0 | 0 | 1.332188e-05 | 25.0664
2024-04-12 21:49 | 1426.377076 | 19.2006 | 3 | 1 | 3.636291 | 0 | 0 | 0 | 0 | 0 | 0 | 1.512299e-05 | 25.0664
2024-04-12 21:49 | 1426.476876 | 19.3004 | 3 | 1 | 3.636354 | 0 | 0 | 0 | 0 | 0 | 0 | 1.693134e-05 | 25.0664
2024-04-12 21:49 | 1426.576776 | 19.4003 | 3 | 1 | 3.636363 | 0 | 0 | 0 | 0 | 0 | 0 | 1.874151e-05 | 25.0664
2024-04-12 21:49 | 1426.676276 | 19.4998 | 3 | 1 | 3.636369 | 0 | 0 | 0 | 0 | 0 | 0 | 2.054443e-05 | 25.0664
2024-04-12 21:49 | 1426.777476 | 19.601 | 3 | 1 | 3.636407 | 0 | 0 | 0 | 0 | 0 | 0 | 2.237816e-05 | 25.0664
2024-04-12 21:49 | 1426.876276 | 19.6998 | 3 | 1 | 3.636302 | 0 | 0 | 0 | 0 | 0 | 0 | 2.41684e-05 | 25.0664
2024-04-12 21:49 | 1426.976676 | 19.8002 | 3 | 1 | 3.636335 | 0 | 0 | 0 | 0 | 0 | 0 | 2.598763e-05 | 25.0664
2024-04-12 21:49 | 1427.076876 | 19.9004 | 3 | 1 | 3.636324 | 0 | 0 | 0 | 0 | 0 | 0 | 1.643563e-05 | 25.0664
2024-04-12 21:49 | 1427.177076 | 20.0006 | 3 | 1 | 3.63631 | 0 | 0 | 0 | 0 | 0 | 0 | 6.883633e-06 | 25.0664
2024-04-12 21:49 | 1427.276476 | 20.1 | 3 | 1 | 3.636435 | 0 | 0 | 0 | 0 | 0 | 0 | -2.592099e-06 | 25.0664
2024-04-12 21:49 | 1427.376676 | 20.2002 | 3 | 1 | 3.636339 | 0 | 0 | 0 | 0 | 0 | 0 | -1.214409e-05 | 25.0664
2024-04-12 21:49 | 1427.477176 | 20.3007 | 3 | 1 | 3.636337 | 0 | 0 | 0 | 0 | 0 | 0 | -2.172469e-05 | 25.0664
2024-04-12 21:49 | 1427.576276 | 20.3998 | 3 | 1 | 3.636335 | 0 | 0 | 0 | 0 | 0 | 0 | -3.117182e-05 | 25.0664
2024-04-12 21:49 | 1427.677076 | 20.5006 | 3 | 1 | 3.636301 | 0 | 0 | 0 | 0 | 0 | 0 | -4.078102e-05 | 25.0664
2024-04-12 21:49 | 1427.776276 | 20.5998 | 3 | 1 | 3.636354 | 0 | 0 | 0 | 0 | 0 | 0 | -5.023768e-05 | 25.0664
2024-04-12 21:49 | 1427.877476 | 20.701 | 3 | 1 | 3.636322 | 0 | 0 | 0 | 0 | 0 | 0 | -5.988501e-05 | 25.0664
2024-04-12 21:49 | 1427.977076 | 20.8006 | 3 | 1 | 3.636355 | 0 | 0 | 0 | 0 | 0 | 0 | -6.937981e-05 | 25.0664
2024-04-12 21:49 | 1428.076476 | 20.9 | 3 | 1 | 3.636341 | 0 | 0 | 0 | 0 | 0 | 0 | -4.961105e-05 | 25.0664
2024-04-12 21:49 | 1428.177076 | 21.0006 | 3 | 1 | 3.636359 | 0 | 0 | 0 | 0 | 0 | 0 | -2.960363e-05 | 25.0664
2024-04-12 21:49 | 1428.276476 | 21.1 | 3 | 1 | 3.63642 | 0 | 0 | 0 | 0 | 0 | 0 | -9.834874e-06 | 25.0664
2024-04-12 21:49 | 1428.376876 | 21.2004 | 3 | 1 | 3.63634 | 0 | 0 | 0 | 0 | 0 | 0 | 1.013277e-05 | 25.0664
2024-04-12 21:49 | 1428.477076 | 21.3006 | 3 | 1 | 3.636367 | 0 | 0 | 0 | 0 | 0 | 0 | 3.006063e-05 | 25.0664
2024-04-12 21:49 | 1428.576476 | 21.4 | 3 | 1 | 3.63637 | 0 | 0 | 0 | 0 | 0 | 0 | 4.982939e-05 | 25.0664
2024-04-12 21:49 | 1428.676676 | 21.5002 | 3 | 1 | 3.636384 | 0 | 0 | 0 | 0 | 0 | 0 | 6.975725e-05 | 25.0664
2024-04-12 21:49 | 1428.776676 | 21.6002 | 3 | 1 | 3.636322 | 0 | 0 | 0 | 0 | 0 | 0 | 8.964534e-05 | 25.0931
2024-04-12 21:49 | 1428.876876 | 21.7004 | 3 | 1 | 3.636269 | 0 | 0 | 0 | 0 | 0 | 0 | 0.0001095732 | 25.0931
2024-04-12 21:49 | 1428.976876 | 21.8004 | 3 | 1 | 3.636374 | 0 | 0 | 0 | 0 | 0 | 0 | 0.0001294613 | 25.0931
2024-04-12 21:49 | 1429.077676 | 21.9012 | 3 | 1 | 3.636347 | 0 | 0 | 0 | 0 | 0 | 0 | 0.0001139541 | 25.0931
2024-04-12 21:49 | 1429.177176 | 22.0007 | 3 | 1 | 3.636415 | 0 | 0 | 0 | 0 | 0 | 0 | 9.864683e-05 | 25.0931
2024-04-12 21:49 | 1429.276476 | 22.1 | 3 | 1 | 3.636324 | 0 | 0 | 0 | 0 | 0 | 0 | 8.337037e-05 | 25.0931
2024-04-12 21:49 | 1429.376876 | 22.2004 | 3 | 1 | 3.636295 | 0 | 0 | 0 | 0 | 0 | 0 | 6.792468e-05 | 25.0931
2024-04-12 21:49 | 1429.476476 | 22.3 | 3 | 1 | 3.636324 | 0 | 0 | 0 | 0 | 0 | 0 | 5.260206e-05 | 25.0931
2024-04-12 21:49 | 1429.577076 | 22.4006 | 3 | 1 | 3.636461 | 0 | 0 | 0 | 0 | 0 | 0 | 3.712561e-05 | 25.0931
2024-04-12 21:49 | 1429.676576 | 22.5001 | 3 | 1 | 3.636339 | 0 | 0 | 0 | 0 | 0 | 0 | 2.181838e-05 | 25.0931
2024-04-12 21:49 | 1429.777676 | 22.6012 | 3 | 1 | 3.636414 | 0 | 0 | 0 | 0 | 0 | 0 | 6.264999e-06 | 25.0931
2024-04-12 21:49 | 1429.876276 | 22.6998 | 3 | 1 | 3.636441 | 0 | 0 | 0 | 0 | 0 | 0 | -8.903775e-06 | 25.0931
2024-04-12 21:49 | 1429.976476 | 22.8 | 3 | 1 | 3.636301 | 0 | 0 | 0 | 0 | 0 | 0 | -2.43187e-05 | 25.0931
2024-04-12 21:49 | 1430.076676 | 22.9002 | 3 | 1 | 3.636323 | 0 | 0 | 0 | 0 | 0 | 0 | -2.18128e-05 | 25.0931
2024-04-12 21:49 | 1430.176776 | 23.0003 | 3 | 1 | 3.636381 | 0 | 0 | 0 | 0 | 0 | 0 | -1.93094e-05 | 25.0931
2024-04-12 21:49 | 1430.276876 | 23.1004 | 3 | 1 | 3.636356 | 0 | 0 | 0 | 0 | 0 | 0 | -1.680601e-05 | 25.0931
2024-04-12 21:49 | 1430.376276 | 23.1998 | 3 | 1 | 3.636438 | 0 | 0 | 0 | 0 | 0 | 0 | -1.432012e-05 | 25.0931
2024-04-12 21:49 | 1430.476276 | 23.2998 | 3 | 1 | 3.636328 | 0 | 0 | 0 | 0 | 0 | 0 | -1.181923e-05 | 25.0931
2024-04-12 21:49 | 1430.577076 | 23.4006 | 3 | 1 | 3.636294 | 0 | 0 | 0 | 0 | 0 | 0 | -9.298325e-06 | 25.0931
2024-04-12 21:49 | 1430.676476 | 23.5 | 3 | 1 | 3.636422 | 0 | 0 | 0 | 0 | 0 | 0 | -6.812436e-06 | 25.0931
2024-04-12 21:49 | 1430.776776 | 23.6003 | 3 | 1 | 3.636437 | 0 | 0 | 0 | 0 | 0 | 0 | -4.304039e-06 | 25.0931
2024-04-12 21:49 | 1430.876376 | 23.6999 | 3 | 1 | 3.636417 | 0 | 0 | 0 | 0 | 0 | 0 | -1.813148e-06 | 25.0931
2024-04-12 21:49 | 1430.977476 | 23.801 | 3 | 1 | 3.636313 | 0 | 0 | 0 | 0 | 0 | 0 | 7.152557e-07 | 25.0931
2024-04-12 21:49 | 1431.076876 | 23.9004 | 3 | 1 | 3.636415 | 0 | 0 | 0 | 0 | 0 | 0 | 1.568417e-05 | 25.0931
2024-04-12 21:49 | 1431.176876 | 24.0004 | 3 | 1 | 3.63635 | 0 | 0 | 0 | 0 | 0 | 0 | 3.074344e-05 | 25.0931
2024-04-12 21:49 | 1431.276876 | 24.1004 | 3 | 1 | 3.636407 | 0 | 0 | 0 | 0 | 0 | 0 | 4.580271e-05 | 25.0931
2024-04-12 21:49 | 1431.377076 | 24.2006 | 3 | 1 | 3.636315 | 0 | 0 | 0 | 0 | 0 | 0 | 6.089211e-05 | 25.0931
2024-04-12 21:49 | 1431.476776 | 24.3003 | 3 | 1 | 3.636419 | 0 | 0 | 0 | 0 | 0 | 0 | 7.59062e-05 | 25.0931
2024-04-12 21:49 | 1431.577776 | 24.4013 | 3 | 1 | 3.636358 | 0 | 0 | 0 | 0 | 0 | 0 | 9.111606e-05 | 25.06548
2024-04-12 21:49 | 1431.676976 | 24.5005 | 3 | 1 | 3.636368 | 0 | 0 | 0 | 0 | 0 | 0 | 0.0001060549 | 25.06548
2024-04-12 21:49 | 1431.776276 | 24.5998 | 3 | 1 | 3.636342 | 0 | 0 | 0 | 0 | 0 | 0 | 0.0001210087 | 25.06548
2024-04-12 21:49 | 1431.876676 | 24.7002 | 3 | 1 | 3.636381 | 0 | 0 | 0 | 0 | 0 | 0 | 0.0001361282 | 25.06548
2024-04-12 21:49 | 1431.976476 | 24.8 | 3 | 1 | 3.63637 | 0 | 0 | 0 | 0 | 0 | 0 | 0.0001511574 | 25.06548
2024-04-12 21:49 | 1432.076476 | 24.9 | 3 | 1 | 3.636363 | 0 | 0 | 0 | 0 | 0 | 0 | 0.0001330192 | 25.06548
2024-04-12 21:49 | 1432.177376 | 25.0009 | 3 | 1 | 3.636473 | 0 | 0 | 0 | 0 | 0 | 0 | 0.0001147177 | 25.06548
2024-04-12 21:49 | 1432.276676 | 25.1002 | 3 | 1 | 3.636356 | 0 | 0 | 0 | 0 | 0 | 0 | 9.670647e-05 | 25.06548
2024-04-12 21:49 | 1432.376876 | 25.2004 | 3 | 1 | 3.63631 | 0 | 0 | 0 | 0 | 0 | 0 | 7.853198e-05 | 25.06548
2024-04-12 21:49 | 1432.476876 | 25.3004 | 3 | 1 | 3.636411 | 0 | 0 | 0 | 0 | 0 | 0 | 6.039376e-05 | 25.06548
2024-04-12 21:49 | 1432.576276 | 25.3998 | 3 | 1 | 3.636326 | 0 | 0 | 0 | 0 | 0 | 0 | 4.236438e-05 | 25.06548
2024-04-12 21:49 | 1432.676476 | 25.5 | 3 | 1 | 3.63636 | 0 | 0 | 0 | 0 | 0 | 0 | 2.418989e-05 | 25.06548
2024-04-12 21:49 | 1432.776476 | 25.6 | 3 | 1 | 3.636417 | 0 | 0 | 0 | 0 | 0 | 0 | 6.05168e-06 | 25.06548
2024-04-12 21:49 | 1432.876776 | 25.7003 | 3 | 1 | 3.636337 | 0 | 0 | 0 | 0 | 0 | 0 | -1.214095e-05 | 25.06548
2024-04-12 21:49 | 1432.976776 | 25.8003 | 3 | 1 | 3.636347 | 0 | 0 | 0 | 0 | 0 | 0 | -3.027916e-05 | 25.06548
2024-04-12 21:49 | 1433.076976 | 25.9005 | 3 | 1 | 3.636558 | 0 | 0 | 0 | 0 | 0 | 0 | -3.863215e-05 | 25.06548
2024-04-12 21:49 | 1433.176976 | 26.0005 | 3 | 1 | 3.63642 | 0 | 0 | 0 | 0 | 0 | 0 | -4.696846e-05 | 25.06548
2024-04-12 21:49 | 1433.276976 | 26.1005 | 3 | 1 | 3.636362 | 0 | 0 | 0 | 0 | 0 | 0 | -5.530477e-05 | 25.06548
2024-04-12 21:49 | 1433.376576 | 26.2001 | 3 | 1 | 3.636373 | 0 | 0 | 0 | 0 | 0 | 0 | -6.360774e-05 | 25.06548
2024-04-12 21:49 | 1433.476576 | 26.3001 | 3 | 1 | 3.636284 | 0 | 0 | 0 | 0 | 0 | 0 | -7.194406e-05 | 25.06548
2024-04-12 21:49 | 1433.576876 | 26.4004 | 3 | 1 | 3.63629 | 0 | 0 | 0 | 0 | 0 | 0 | -8.030538e-05 | 25.06548
2024-04-12 21:49 | 1433.677776 | 26.5013 | 3 | 1 | 3.636383 | 0 | 0 | 0 | 0 | 0 | 0 | -8.871672e-05 | 25.06548
2024-04-12 21:49 | 1433.777276 | 26.6008 | 3 | 1 | 3.636379 | 0 | 0 | 0 | 0 | 0 | 0 | -9.701135e-05 | 25.06548
2024-04-12 21:49 | 1433.876476 | 26.7 | 3 | 1 | 3.636414 | 0 | 0 | 0 | 0 | 0 | 0 | -0.000105281 | 25.06548
2024-04-12 21:49 | 1433.977776 | 26.8013 | 3 | 1 | 3.636332 | 0 | 0 | 0 | 0 | 0 | 0 | -0.0001137257 | 25.06548
2024-04-12 21:49 | 1434.077176 | 26.9007 | 3 | 1 | 3.636407 | 0 | 0 | 0 | 0 | 0 | 0 | -0.0001026776 | 25.06548
2024-04-12 21:49 | 1434.176576 | 27.0001 | 3 | 1 | 3.636431 | 0 | 0 | 0 | 0 | 0 | 0 | -9.162954e-05 | 25.06548
2024-04-12 21:49 | 1434.277376 | 27.1009 | 3 | 1 | 3.636426 | 0 | 0 | 0 | 0 | 0 | 0 | -8.042587e-05 | 25.06548
2024-04-12 21:49 | 1434.376876 | 27.2004 | 3 | 1 | 3.636447 | 0 | 0 | 0 | 0 | 0 | 0 | -6.936669e-05 | 25.06548
2024-04-12 21:49 | 1434.476976 | 27.3005 | 3 | 1 | 3.636443 | 0 | 0 | 0 | 0 | 0 | 0 | -5.824082e-05 | 25.08285
2024-04-12 21:49 | 1434.576976 | 27.4005 | 3 | 1 | 3.636384 | 0 | 0 | 0 | 0 | 0 | 0 | -4.712607e-05 | 25.08285
2024-04-12 21:49 | 1434.676376 | 27.4999 | 3 | 1 | 3.63639 | 0 | 0 | 0 | 0 | 0 | 0 | -3.607801e-05 | 25.08285
2024-04-12 21:49 | 1434.777576 | 27.6011 | 3 | 1 | 3.636302 | 0 | 0 | 0 | 0 | 0 | 0 | -2.482988e-05 | 25.08285
2024-04-12 21:49 | 1434.877076 | 27.7006 | 3 | 1 | 3.636399 | 0 | 0 | 0 | 0 | 0 | 0 | -1.37707e-05 | 25.08285
2024-04-12 21:49 | 1434.977376 | 27.8009 | 3 | 1 | 3.636348 | 0 | 0 | 0 | 0 | 0 | 0 | -2.622604e-06 | 25.08285
2024-04-12 21:49 | 1435.077676 | 27.9012 | 3 | 1 | 3.636405 | 0 | 0 | 0 | 0 | 0 | 0 | -6.380764e-06 | 25.08285
2024-04-12 21:49 | 1435.176276 | 27.9998 | 3 | 1 | 3.636463 | 0 | 0 | 0 | 0 | 0 | 0 | -1.007523e-05 | 25.08285
2024-04-12 21:49 | 1435.276476 | 28.1 | 3 | 1 | 3.636323 | 0 | 0 | 0 | 0 | 0 | 0 | -1.382964e-05 | 25.08285
2024-04-12 21:49 | 1435.376876 | 28.2004 | 3 | 1 | 3.636372 | 0 | 0 | 0 | 0 | 0 | 0 | -1.759154e-05 | 25.08285
2024-04-12 21:49 | 1435.476976 | 28.3005 | 3 | 1 | 3.636466 | 0 | 0 | 0 | 0 | 0 | 0 | -2.134221e-05 | 25.08285
2024-04-12 21:49 | 1435.576976 | 28.4005 | 3 | 1 | 3.636488 | 0 | 0 | 0 | 0 | 0 | 0 | -2.508913e-05 | 25.08285
2024-04-12 21:49 | 1435.676776 | 28.5003 | 3 | 1 | 3.636362 | 0 | 0 | 0 | 0 | 0 | 0 | -2.882855e-05 | 25.08285
2024-04-12 21:49 | 1435.776776 | 28.6003 | 3 | 1 | 3.636342 | 0 | 0 | 0 | 0 | 0 | 0 | -3.257547e-05 | 25.08285
2024-04-12 21:49 | 1435.876976 | 28.7005 | 3 | 1 | 3.636451 | 0 | 0 | 0 | 0 | 0 | 0 | -3.632988e-05 | 25.08285
2024-04-12 21:49 | 1435.976376 | 28.7999 | 3 | 1 | 3.636375 | 0 | 0 | 0 | 0 | 0 | 0 | -4.005432e-05 | 25.08285
2024-04-12 21:49 | 1436.076376 | 28.8999 | 3 | 1 | 3.636425 | 0 | 0 | 0 | 0 | 0 | 0 | -2.770671e-05 | 25.08285
2024-04-12 21:49 | 1436.176976 | 29.0005 | 3 | 1 | 3.636378 | 0 | 0 | 0 | 0 | 0 | 0 | -1.528501e-05 | 25.08285
2024-04-12 21:49 | 1436.276976 | 29.1005 | 3 | 1 | 3.636384 | 0 | 0 | 0 | 0 | 0 | 0 | -2.937397e-06 | 25.08285
2024-04-12 21:49 | 1436.377076 | 29.2006 | 3 | 1 | 3.636382 | 0 | 0 | 0 | 0 | 0 | 0 | 9.422564e-06 | 25.08285
2024-04-12 21:49 | 1436.476776 | 29.3003 | 3 | 1 | 3.636508 | 0 | 0 | 0 | 0 | 0 | 0 | 2.173313e-05 | 25.08285
2024-04-12 21:49 | 1436.576776 | 29.4003 | 3 | 1 | 3.636434 | 0 | 0 | 0 | 0 | 0 | 0 | 3.408075e-05 | 25.08285
2024-04-12 21:49 | 1436.676976 | 29.5005 | 3 | 1 | 3.636455 | 0 | 0 | 0 | 0 | 0 | 0 | 4.645305e-05 | 25.08285
2024-04-12 21:49 | 1436.776376 | 29.5999 | 3 | 1 | 3.636434 | 0 | 0 | 0 | 0 | 0 | 0 | 5.872658e-05 | 25.08285
2024-04-12 21:49 | 1436.876576 | 29.7001 | 3 | 1 | 3.636472 | 0 | 0 | 0 | 0 | 0 | 0 | 7.109889e-05 | 25.08285
2024-04-12 21:49 | 1436.976576 | 29.8001 | 3 | 1 | 3.636416 | 0 | 0 | 0 | 0 | 0 | 0 | 8.34465e-05 | 25.08285
2024-04-12 21:49 | 1437.076876 | 29.9004 | 3 | 1 | 3.636392 | 0 | 0 | 0 | 0 | 0 | 0 | 8.34465e-05 | 25.08285
2024-04-12 21:49 | 1437.176576 | 30.0001 | 3 | 1 | 3.63646 | 0 | 0 | 0 | 0 | 0 | 0 | 8.34465e-05 | 25.08285
2024-04-12 21:49 | 1437.177476 | 30.001 | 3 | 1 | 3.636448 | 0 | 0 | 0 | 0 | 0 | 0 | 8.34465e-05 | 25.08285