## Global_Info
TEST REPORT
|  |  | 20240411_w10_EIS400V | Serial Number |  | C:\ArbinSoftware\DataPro\Result\EIS_15\20240411_w10_EIS400V
|  |  | 2024-04-18 | 207487
Channel | Start DateTime | Schedule File Name | Creator | Comments | Software Version | Schedule Version | MASS | Specific Capacity | Capacity | Item ID | Has Aux | Has Specail | Log Aux Data Flag | Log Special Flag
5 | 2024-04-11 20:16 | INR21700_m50T\2nd_life_EIS\EIS_general.sdu |  |  | PV7.0 Build: 181116USB | Schedule Version 7.00.15 | 0 | 0 | 4 |  | 1 | 0 | TRUE | TRUE
Note on G2: Click to open file path

## ACIM_Chan5
Device_ID | Test_ID | Channel_ID | Cycle_ID | Step_ID | Pt | Freq | Zmod | Zphz
Gamry_1 | 1540 | 4 | 1 | 2 | 0 | 10019.53 | 0.0482656 | 47.78836
Gamry_1 | 1540 | 4 | 1 | 2 | 1 | 7207.031 | 0.0402041 | 41.9338
Gamry_1 | 1540 | 4 | 1 | 2 | 2 | 5150.463 | 0.0343776 | 35.21286
Gamry_1 | 1540 | 4 | 1 | 2 | 3 | 3715.701 | 0.0305839 | 28.27422
Gamry_1 | 1540 | 4 | 1 | 2 | 4 | 2686.738 | 0.0282846 | 21.56646
Gamry_1 | 1540 | 4 | 1 | 2 | 5 | 1933.594 | 0.0270007 | 15.56299
Gamry_1 | 1540 | 4 | 1 | 2 | 6 | 1395.089 | 0.0264379 | 10.74527
Gamry_1 | 1540 | 4 | 1 | 2 | 7 | 1000.702 | 0.0262805 | 6.985778
Gamry_1 | 1540 | 4 | 1 | 2 | 8 | 716.9117 | 0.0263553 | 4.201958
Gamry_1 | 1540 | 4 | 1 | 2 | 9 | 520.8333 | 0.0264906 | 2.371487
Gamry_1 | 1540 | 4 | 1 | 2 | 10 | 372.8693 | 0.0267275 | 0.9238648
Gamry_1 | 1540 | 4 | 1 | 2 | 11 | 269.3965 | 0.026955 | -0.0845907
Gamry_1 | 1540 | 4 | 1 | 2 | 12 | 193.6983 | 0.0272019 | -0.8127206
Gamry_1 | 1540 | 4 | 1 | 2 | 13 | 139.2327 | 0.0274414 | -1.341824
Gamry_1 | 1540 | 4 | 1 | 2 | 14 | 99.734 | 0.0277077 | -1.741388
Gamry_1 | 1540 | 4 | 1 | 2 | 15 | 72.11539 | 0.0279811 | -2.038121
Gamry_1 | 1540 | 4 | 1 | 2 | 16 | 49.86702 | 0.0282883 | -2.23257
Gamry_1 | 1540 | 4 | 1 | 2 | 17 | 37.5 | 0.0285235 | -2.378593
Gamry_1 | 1540 | 4 | 1 | 2 | 18 | 27.25291 | 0.0288424 | -2.519573
Gamry_1 | 1540 | 4 | 1 | 2 | 19 | 19.29012 | 0.0291276 | -2.636189
Gamry_1 | 1540 | 4 | 1 | 2 | 20 | 13.95089 | 0.0294518 | -2.672846
Gamry_1 | 1540 | 4 | 1 | 2 | 21 | 9.9734 | 0.0298069 | -2.602686
Gamry_1 | 1540 | 4 | 1 | 2 | 22 | 7.233796 | 0.0301465 | -2.521374
Gamry_1 | 1540 | 4 | 1 | 2 | 23 | 5.196785 | 0.0303412 | -2.338391
Gamry_1 | 1540 | 4 | 1 | 2 | 24 | 3.720238 | 0.0305875 | -2.220982
Gamry_1 | 1540 | 4 | 1 | 2 | 25 | 2.689329 | 0.0309076 | -1.987674
Gamry_1 | 1540 | 4 | 1 | 2 | 26 | 1.929012 | 0.0310295 | -1.795185
Gamry_1 | 1540 | 4 | 1 | 2 | 27 | 1.395089 | 0.031288 | -1.659883
Gamry_1 | 1540 | 4 | 1 | 2 | 28 | 0.997765 | 0.0313451 | -1.938756
Gamry_1 | 1540 | 4 | 1 | 2 | 29 | 0.7233796 | 0.0315286 | -1.757164
Gamry_1 | 1540 | 4 | 1 | 2 | 30 | 0.5185288 | 0.0316995 | -2.013857
Gamry_1 | 1540 | 4 | 1 | 2 | 31 | 0.3732086 | 0.0318791 | -2.362909
Gamry_1 | 1540 | 4 | 1 | 2 | 32 | 0.2687787 | 0.0320979 | -2.639317
Gamry_1 | 1540 | 4 | 1 | 2 | 33 | 0.1933787 | 0.0323527 | -3.054136
Gamry_1 | 1540 | 4 | 1 | 2 | 34 | 0.1391776 | 0.0326484 | -3.522724
Gamry_1 | 1540 | 4 | 1 | 2 | 35 | 0.1001603 | 0.0330308 | -4.060574
Gamry_1 | 1540 | 4 | 1 | 2 | 36 | 0.0719825 | 0.0335371 | -4.779024
Gamry_1 | 1540 | 4 | 1 | 2 | 37 | 0.051807 | 0.0339831 | -5.626993
Gamry_1 | 1540 | 4 | 1 | 2 | 38 | 0.0372971 | 0.0346001 | -6.573717
Gamry_1 | 1540 | 4 | 1 | 2 | 39 | 0.0268286 | 0.035368 | -7.665354
Gamry_1 | 1540 | 4 | 1 | 2 | 40 | 0.0193124 | 0.0362495 | -8.891753
Gamry_1 | 1540 | 4 | 1 | 2 | 41 | 0.0138979 | 0.0372967 | -10.33715
Gamry_1 | 1540 | 4 | 1 | 2 | 42 | 0.0100006 | 0.038606 | -12.11518
Note on A1: Device_ID
Note on B1: Test_ID
Note on C1: Channel_ID
Note on D1: Cycle_ID
Note on E1: Step_ID
Note on F1: Pt
Note on G1: Freq
Note on H1: Zmod
Note on I1: Zphz

## Channel_5_1
Date_Time | Test_Time(s) | Step_Time(s) | Step_Index | Cycle_Index | Voltage(V) | Current(A) | Charge_Capacity(Ah) | Discharge_Capacity(Ah) | Charge_Energy(Wh) | Discharge_Energy(Wh) | Internal Resistance(Ohm) | dV/dt(V/s) | Aux_Temperature(¡æ)_1
2024-04-11 20:16 | 0.1014 | 0.1012 | 1 | 1 | 4.003505 | 0 | 0 | 0 | 0 | 0 | 0 | 0 | 25.09869
2024-04-11 20:16 | 0.2008 | 0.2006 | 1 | 1 | 4.003386 | 0 | 0 | 0 | 0 | 0 | 0 | 0 | 25.09869
2024-04-11 20:16 | 0.3009 | 0.3007 | 1 | 1 | 4.003443 | 0 | 0 | 0 | 0 | 0 | 0 | 0 | 25.09869
2024-04-11 20:16 | 0.4003 | 0.4001 | 1 | 1 | 4.003381 | 0 | 0 | 0 | 0 | 0 | 0 | -8.716919e-08 | 25.09869
2024-04-11 20:16 | 0.5005 | 0.5003 | 1 | 1 | 4.003513 | 0 | 0 | 0 | 0 | 0 | 0 | -1.750399e-07 | 25.09869
2024-04-11 20:16 | 0.601 | 0.6008 | 1 | 1 | 4.003491 | 0 | 0 | 0 | 0 | 0 | 0 | -2.631738e-07 | 25.09869
2024-04-11 20:16 | 0.7001 | 0.6999 | 1 | 1 | 4.003447 | 0 | 0 | 0 | 0 | 0 | 0 | -3.500799e-07 | 25.09869
2024-04-11 20:16 | 0.8001 | 0.7999 | 1 | 1 | 4.003401 | 0 | 0 | 0 | 0 | 0 | 0 | -4.377752e-07 | 25.09869
2024-04-11 20:16 | 0.9003 | 0.9001 | 1 | 1 | 4.003498 | 0 | 0 | 0 | 0 | 0 | 0 | -5.25646e-07 | 25.09869
2024-04-11 20:16 | 1.0013 | 1.0011 | 1 | 1 | 4.003493 | 0 | 0 | 0 | 0 | 0 | 0 | -6.142183e-07 | 25.09869
2024-04-11 20:16 | 1.0015 | 1.0013 | 1 | 1 | 4.003493 | 0 | 0 | 0 | 0 | 0 | 0 | -6.143937e-07 | 25.09869
2024-04-11 20:16 | 1.0187 | 0.001 | 2 | 1 | 4.003376 | 0 | 0 | 0 | 0 | 0 | 0 | -6.294773e-07 | 25.09869
2024-04-11 20:17 | 61.0188 | 60.0011 | 2 | 1 | 4.011511 | 0 | 0 | 0 | 0 | 0 | 0 | -5.324678e-05 | 25.10069
2024-04-11 20:18 | 121.0199 | 120.0022 | 2 | 1 | 4.004257 | 0 | 0 | 0 | 0 | 0 | 0 | -0.000105865 | 25.1027
2024-04-11 20:19 | 181.0205 | 180.0028 | 2 | 1 | 4.003296 | 0 | 0 | 0 | 0 | 0 | 0 | -0.0001584827 | 25.10471
2024-04-11 20:20 | 241.0206 | 240.0029 | 2 | 1 | 4.004589 | 0 | 0 | 0 | 0 | 0 | 0 | -0.0002111 | 25.10671
2024-04-11 20:21 | 301.0208 | 300.0031 | 2 | 1 | 4.008395 | 0 | 0 | 0 | 0 | 0 | 0 | -0.0002637174 | 25.10872
2024-04-11 20:22 | 361.0234 | 360.0057 | 2 | 1 | 4.002608 | 0 | 0 | 0 | 0 | 0 | 0 | -0.0003163369 | 25.11072
2024-04-11 20:23 | 421.0258 | 420.0081 | 2 | 1 | 3.997488 | 0 | 0 | 0 | 0 | 0 | 0 | -0.0003689562 | 25.11273
2024-04-11 20:24 | 481.0263 | 480.0086 | 2 | 1 | 4.007835 | 0 | 0 | 0 | 0 | 0 | 0 | -0.0004215739 | 25.11474
2024-04-11 20:25 | 541.0266 | 540.0089 | 2 | 1 | 4.00597 | 0 | 0 | 0 | 0 | 0 | 0 | -0.0004741913 | 25.11674
2024-04-11 20:26 | 601.0279 | 600.0102 | 2 | 1 | 4.006954 | 0 | 0 | 0 | 0 | 0 | 0 | -0.0005268097 | 25.11875
2024-04-11 20:27 | 661.0281 | 660.0104 | 2 | 1 | 4.000408 | 0 | 0 | 0 | 0 | 0 | 0 | -0.0005794271 | 25.12076
2024-04-11 20:28 | 721.0281 | 720.0104 | 2 | 1 | 3.997482 | 0 | 0 | 0 | 0 | 0 | 0 | -0.0006320443 | 25.12276
2024-04-11 20:29 | 781.0299 | 780.0122 | 2 | 1 | 4.000976 | 0 | 0 | 0 | 0 | 0 | 0 | -0.0006846631 | 25.12477
2024-04-11 20:30 | 841.0317 | 840.014 | 2 | 1 | 3.997602 | 0 | 0 | 0 | 0 | 0 | 0 | -0.0007372819 | 25.12677
2024-04-11 20:31 | 901.0331 | 900.0154 | 2 | 1 | 4.000659 | 0 | 0 | 0 | 0 | 0 | 0 | -0.0007899003 | 25.12878
2024-04-11 20:32 | 961.0334 | 960.0157 | 2 | 1 | 4.007613 | 0 | 0 | 0 | 0 | 0 | 0 | -0.0008425178 | 25.13079
2024-04-11 20:33 | 1021.0351 | 1020.0174 | 2 | 1 | 4.011437 | 0 | 0 | 0 | 0 | 0 | 0 | -0.0008951365 | 25.13279
2024-04-11 20:34 | 1081.0357 | 1080.018 | 2 | 1 | 4.007068 | 0 | 0 | 0 | 0 | 0 | 0 | -0.0009477543 | 25.1348
2024-04-11 20:35 | 1141.036 | 1140.0183 | 2 | 1 | 3.998554 | 0 | 0 | 0 | 0 | 0 | 0 | -0.001000372 | 25.1368
2024-04-11 20:36 | 1201.0375 | 1200.0198 | 2 | 1 | 4.011599 | 0 | 0 | 0 | 0 | 0 | 0 | -0.00105299 | 25.13881
2024-04-11 20:37 | 1261.0384 | 1260.0207 | 2 | 1 | 3.998967 | 0 | 0 | 0 | 0 | 0 | 0 | -0.001105608 | 25.14082
2024-04-11 20:38 | 1321.039 | 1320.0213 | 2 | 1 | 4.006372 | 0 | 0 | 0 | 0 | 0 | 0 | -0.001158226 | 25.14282
2024-04-11 20:39 | 1376.513744 | 0.1013 | 3 | 1 | 4.003298 | 0 | 0 | 0 | 0 | 0 | 0 | -0.001206875 | 25.14468
2024-04-11 20:39 | 1376.612244 | 0.1998 | 3 | 1 | 4.003345 | 0 | 0 | 0 | 0 | 0 | 0 | -0.001215227 | 25.14468
2024-04-11 20:39 | 1376.712244 | 0.2998 | 3 | 1 | 4.003262 | 0 | 0 | 0 | 0 | 0 | 0 | -0.001223707 | 25.14468
2024-04-11 20:39 | 1376.812444 | 0.4 | 3 | 1 | 4.003326 | 0 | 0 | 0 | 0 | 0 | 0 | -0.001232204 | 25.14468
2024-04-11 20:39 | 1376.912444 | 0.5 | 3 | 1 | 4.003285 | 0 | 0 | 0 | 0 | 0 | 0 | -0.001240684 | 25.14468
2024-04-11 20:39 | 1377.012444 | 0.6 | 3 | 1 | 4.003292 | 0 | 0 | 0 | 0 | 0 | 0 | -0.001249163 | 25.14468
2024-04-11 20:39 | 1377.112644 | 0.7002 | 3 | 1 | 4.003259 | 0 | 0 | 0 | 0 | 0 | 0 | -0.00125766 | 25.14468
2024-04-11 20:39 | 1377.212644 | 0.8002 | 3 | 1 | 4.003321 | 0 | 0 | 0 | 0 | 0 | 0 | -0.00126614 | 25.14468
2024-04-11 20:39 | 1377.312244 | 0.8998 | 3 | 1 | 4.003256 | 0 | 0 | 0 | 0 | 0 | 0 | -0.001274586 | 25.14468
2024-04-11 20:39 | 1377.412744 | 1.0003 | 3 | 1 | 4.003241 | 0 | 0 | 0 | 0 | 0 | 0 | -0.001140639 | 25.1416
2024-04-11 20:39 | 1377.512944 | 1.1005 | 3 | 1 | 4.00328 | 0 | 0 | 0 | 0 | 0 | 0 | -0.001007093 | 25.1416
2024-04-11 20:39 | 1377.612344 | 1.1999 | 3 | 1 | 4.003395 | 0 | 0 | 0 | 0 | 0 | 0 | -0.0008746121 | 25.1416
2024-04-11 20:39 | 1377.712544 | 1.3001 | 3 | 1 | 4.003301 | 0 | 0 | 0 | 0 | 0 | 0 | -0.0007410654 | 25.1416
2024-04-11 20:39 | 1377.813544 | 1.4011 | 3 | 1 | 4.00329 | 0 | 0 | 0 | 0 | 0 | 0 | -0.0006064524 | 25.1416
2024-04-11 20:39 | 1377.912944 | 1.5005 | 3 | 1 | 4.003305 | 0 | 0 | 0 | 0 | 0 | 0 | -0.000473972 | 25.1416
2024-04-11 20:39 | 1378.012344 | 1.5999 | 3 | 1 | 4.003227 | 0 | 0 | 0 | 0 | 0 | 0 | -0.0003414915 | 25.1416
2024-04-11 20:39 | 1378.112744 | 1.7003 | 3 | 1 | 4.003281 | 0 | 0 | 0 | 0 | 0 | 0 | -0.0002076783 | 25.1416
2024-04-11 20:39 | 1378.212944 | 1.8005 | 3 | 1 | 4.003273 | 0 | 0 | 0 | 0 | 0 | 0 | -7.413161e-05 | 25.1416
2024-04-11 20:39 | 1378.313644 | 1.9012 | 3 | 1 | 4.003231 | 0 | 0 | 0 | 0 | 0 | 0 | 6.008148e-05 | 25.1416
2024-04-11 20:39 | 1378.412844 | 2.0004 | 3 | 1 | 4.003245 | 0 | 0 | 0 | 0 | 0 | 0 | 4.938476e-05 | 25.1416
2024-04-11 20:39 | 1378.512244 | 2.0998 | 3 | 1 | 4.003314 | 0 | 0 | 0 | 0 | 0 | 0 | 3.866646e-05 | 25.1416
2024-04-11 20:39 | 1378.612644 | 2.2002 | 3 | 1 | 4.003232 | 0 | 0 | 0 | 0 | 0 | 0 | 2.784034e-05 | 25.1416
2024-04-11 20:39 | 1378.712844 | 2.3004 | 3 | 1 | 4.003347 | 0 | 0 | 0 | 0 | 0 | 0 | 1.703579e-05 | 25.1416
2024-04-11 20:39 | 1378.813244 | 2.4008 | 3 | 1 | 4.00335 | 0 | 0 | 0 | 0 | 0 | 0 | 6.209666e-06 | 25.1416
2024-04-11 20:39 | 1378.912644 | 2.5002 | 3 | 1 | 4.003344 | 0 | 0 | 0 | 0 | 0 | 0 | -4.508626e-06 | 25.1416
2024-04-11 20:39 | 1379.013044 | 2.6006 | 3 | 1 | 4.00331 | 0 | 0 | 0 | 0 | 0 | 0 | -1.533475e-05 | 25.1416
2024-04-11 20:39 | 1379.112444 | 2.7 | 3 | 1 | 4.003238 | 0 | 0 | 0 | 0 | 0 | 0 | -2.605304e-05 | 25.1416
2024-04-11 20:39 | 1379.212644 | 2.8002 | 3 | 1 | 4.003225 | 0 | 0 | 0 | 0 | 0 | 0 | -3.685759e-05 | 25.1416
2024-04-11 20:39 | 1379.313044 | 2.9006 | 3 | 1 | 4.003317 | 0 | 0 | 0 | 0 | 0 | 0 | -4.768372e-05 | 25.1416
2024-04-11 20:39 | 1379.412244 | 2.9998 | 3 | 1 | 4.003359 | 0 | 0 | 0 | 0 | 0 | 0 | -3.538882e-05 | 25.1416
2024-04-11 20:39 | 1379.512244 | 3.0998 | 3 | 1 | 4.003273 | 0 | 0 | 0 | 0 | 0 | 0 | -2.299477e-05 | 25.1416
2024-04-11 20:39 | 1379.612444 | 3.2 | 3 | 1 | 4.003339 | 0 | 0 | 0 | 0 | 0 | 0 | -1.057594e-05 | 25.1416
2024-04-11 20:39 | 1379.712444 | 3.3 | 3 | 1 | 4.003433 | 0 | 0 | 0 | 0 | 0 | 0 | 1.818111e-06 | 25.1416
2024-04-11 20:39 | 1379.812844 | 3.4004 | 3 | 1 | 4.003298 | 0 | 0 | 0 | 0 | 0 | 0 | 1.426174e-05 | 25.1416
2024-04-11 20:39 | 1379.912244 | 3.4998 | 3 | 1 | 4.00342 | 0 | 0 | 0 | 0 | 0 | 0 | 2.658142e-05 | 25.1416
2024-04-11 20:39 | 1380.012644 | 3.6002 | 3 | 1 | 4.003397 | 0 | 0 | 0 | 0 | 0 | 0 | 3.902504e-05 | 25.1416
2024-04-11 20:39 | 1380.112844 | 3.7004 | 3 | 1 | 4.003331 | 0 | 0 | 0 | 0 | 0 | 0 | 5.144388e-05 | 25.1416
2024-04-11 20:39 | 1380.212244 | 3.7998 | 3 | 1 | 4.003315 | 0 | 0 | 0 | 0 | 0 | 0 | 6.376356e-05 | 25.13662
2024-04-11 20:39 | 1380.313344 | 3.9009 | 3 | 1 | 4.003343 | 0 | 0 | 0 | 0 | 0 | 0 | 7.629395e-05 | 25.13662
2024-04-11 20:39 | 1380.413444 | 4.001 | 3 | 1 | 4.003327 | 0 | 0 | 0 | 0 | 0 | 0 | 7.299751e-05 | 25.13662
2024-04-11 20:39 | 1380.512844 | 4.1004 | 3 | 1 | 4.003286 | 0 | 0 | 0 | 0 | 0 | 0 | 6.972413e-05 | 25.13662
2024-04-11 20:39 | 1380.612244 | 4.1998 | 3 | 1 | 4.003355 | 0 | 0 | 0 | 0 | 0 | 0 | 6.645075e-05 | 25.13662
2024-04-11 20:39 | 1380.712644 | 4.3002 | 3 | 1 | 4.003345 | 0 | 0 | 0 | 0 | 0 | 0 | 6.314444e-05 | 25.13662
2024-04-11 20:39 | 1380.812844 | 4.4004 | 3 | 1 | 4.003435 | 0 | 0 | 0 | 0 | 0 | 0 | 5.984471e-05 | 25.13662
2024-04-11 20:39 | 1380.912244 | 4.4998 | 3 | 1 | 4.003331 | 0 | 0 | 0 | 0 | 0 | 0 | 5.657133e-05 | 25.13662
2024-04-11 20:39 | 1381.012444 | 4.6 | 3 | 1 | 4.003336 | 0 | 0 | 0 | 0 | 0 | 0 | 5.32716e-05 | 25.13662
2024-04-11 20:39 | 1381.112444 | 4.7 | 3 | 1 | 4.003358 | 0 | 0 | 0 | 0 | 0 | 0 | 4.997846e-05 | 25.13662
2024-04-11 20:39 | 1381.212444 | 4.8 | 3 | 1 | 4.003293 | 0 | 0 | 0 | 0 | 0 | 0 | 4.668532e-05 | 25.13662
2024-04-11 20:39 | 1381.312444 | 4.9 | 3 | 1 | 4.003368 | 0 | 0 | 0 | 0 | 0 | 0 | 4.339218e-05 | 25.13662
2024-04-11 20:39 | 1381.412644 | 5.0002 | 3 | 1 | 4.003352 | 0 | 0 | 0 | 0 | 0 | 0 | 5.365442e-05 | 25.13662
2024-04-11 20:39 | 1381.512844 | 5.1004 | 3 | 1 | 4.003377 | 0 | 0 | 0 | 0 | 0 | 0 | 6.391666e-05 | 25.13662
2024-04-11 20:39 | 1381.612244 | 5.1998 | 3 | 1 | 4.003366 | 0 | 0 | 0 | 0 | 0 | 0 | 7.409697e-05 | 25.13662
2024-04-11 20:39 | 1381.712444 | 5.3 | 3 | 1 | 4.003367 | 0 | 0 | 0 | 0 | 0 | 0 | 8.435921e-05 | 25.13662
2024-04-11 20:39 | 1381.813644 | 5.4012 | 3 | 1 | 4.003345 | 0 | 0 | 0 | 0 | 0 | 0 | 9.472387e-05 | 25.13662
2024-04-11 20:39 | 1381.912644 | 5.5002 | 3 | 1 | 4.003415 | 0 | 0 | 0 | 0 | 0 | 0 | 0.0001048632 | 25.13662
2024-04-11 20:39 | 1382.012644 | 5.6002 | 3 | 1 | 4.003358 | 0 | 0 | 0 | 0 | 0 | 0 | 0.000115105 | 25.13662
2024-04-11 20:39 | 1382.112844 | 5.7004 | 3 | 1 | 4.003411 | 0 | 0 | 0 | 0 | 0 | 0 | 0.0001253672 | 25.13662
2024-04-11 20:39 | 1382.212844 | 5.8004 | 3 | 1 | 4.003383 | 0 | 0 | 0 | 0 | 0 | 0 | 0.000135609 | 25.13662
2024-04-11 20:39 | 1382.313444 | 5.901 | 3 | 1 | 4.003449 | 0 | 0 | 0 | 0 | 0 | 0 | 0.0001459122 | 25.13662
2024-04-11 20:39 | 1382.412644 | 6.0002 | 3 | 1 | 4.003306 | 0 | 0 | 0 | 0 | 0 | 0 | 0.000124084 | 25.13662
2024-04-11 20:39 | 1382.513044 | 6.1006 | 3 | 1 | 4.003334 | 0 | 0 | 0 | 0 | 0 | 0 | 0.0001019918 | 25.13662
2024-04-11 20:39 | 1382.612444 | 6.2 | 3 | 1 | 4.003309 | 0 | 0 | 0 | 0 | 0 | 0 | 8.011962e-05 | 25.13662
2024-04-11 20:39 | 1382.713644 | 6.3012 | 3 | 1 | 4.00333 | 0 | 0 | 0 | 0 | 0 | 0 | 5.785137e-05 | 25.13662
2024-04-11 20:39 | 1382.813444 | 6.401 | 3 | 1 | 4.003435 | 0 | 0 | 0 | 0 | 0 | 0 | 3.589118e-05 | 25.13662
2024-04-11 20:39 | 1382.912244 | 6.4998 | 3 | 1 | 4.003428 | 0 | 0 | 0 | 0 | 0 | 0 | 1.415104e-05 | 25.13662
2024-04-11 20:39 | 1383.012244 | 6.5998 | 3 | 1 | 4.003301 | 0 | 0 | 0 | 0 | 0 | 0 | -7.85316e-06 | 25.13662
2024-04-11 20:39 | 1383.112444 | 6.7 | 3 | 1 | 4.003416 | 0 | 0 | 0 | 0 | 0 | 0 | -2.990137e-05 | 25.15621
2024-04-11 20:39 | 1383.212444 | 6.8 | 3 | 1 | 4.003416 | 0 | 0 | 0 | 0 | 0 | 0 | -5.190556e-05 | 25.15621
2024-04-11 20:39 | 1383.312444 | 6.9 | 3 | 1 | 4.003401 | 0 | 0 | 0 | 0 | 0 | 0 | -7.390976e-05 | 25.15621
2024-04-11 20:39 | 1383.412644 | 7.0002 | 3 | 1 | 4.003382 | 0 | 0 | 0 | 0 | 0 | 0 | -6.249627e-05 | 25.15621
2024-04-11 20:39 | 1383.512844 | 7.1004 | 3 | 1 | 4.00343 | 0 | 0 | 0 | 0 | 0 | 0 | -5.108277e-05 | 25.15621
2024-04-11 20:39 | 1383.612844 | 7.2004 | 3 | 1 | 4.003431 | 0 | 0 | 0 | 0 | 0 | 0 | -3.969206e-05 | 25.15621
2024-04-11 20:39 | 1383.712244 | 7.2998 | 3 | 1 | 4.003358 | 0 | 0 | 0 | 0 | 0 | 0 | -2.836969e-05 | 25.15621
2024-04-11 20:39 | 1383.813344 | 7.4009 | 3 | 1 | 4.003404 | 0 | 0 | 0 | 0 | 0 | 0 | -1.685368e-05 | 25.15621
2024-04-11 20:39 | 1383.913444 | 7.501 | 3 | 1 | 4.003437 | 0 | 0 | 0 | 0 | 0 | 0 | -5.451576e-06 | 25.15621
2024-04-11 20:39 | 1384.012844 | 7.6004 | 3 | 1 | 4.003429 | 0 | 0 | 0 | 0 | 0 | 0 | 5.870792e-06 | 25.15621
2024-04-11 20:39 | 1384.112244 | 7.6998 | 3 | 1 | 4.003371 | 0 | 0 | 0 | 0 | 0 | 0 | 1.719316e-05 | 25.15621
2024-04-11 20:39 | 1384.212644 | 7.8002 | 3 | 1 | 4.003423 | 0 | 0 | 0 | 0 | 0 | 0 | 2.862944e-05 | 25.15621
2024-04-11 20:39 | 1384.312944 | 7.9005 | 3 | 1 | 4.003325 | 0 | 0 | 0 | 0 | 0 | 0 | 4.005432e-05 | 25.15621
2024-04-11 20:39 | 1384.412344 | 7.9999 | 3 | 1 | 4.003391 | 0 | 0 | 0 | 0 | 0 | 0 | 3.005742e-05 | 25.15621
2024-04-11 20:39 | 1384.512544 | 8.1001 | 3 | 1 | 4.003449 | 0 | 0 | 0 | 0 | 0 | 0 | 1.998007e-05 | 25.15621
2024-04-11 20:39 | 1384.612544 | 8.2001 | 3 | 1 | 4.003512 | 0 | 0 | 0 | 0 | 0 | 0 | 9.922827e-06 | 25.15621
2024-04-11 20:39 | 1384.712544 | 8.3001 | 3 | 1 | 4.00331 | 0 | 0 | 0 | 0 | 0 | 0 | -1.344143e-07 | 25.15621
2024-04-11 20:39 | 1384.812744 | 8.4003 | 3 | 1 | 4.003418 | 0 | 0 | 0 | 0 | 0 | 0 | -1.021177e-05 | 25.15621
2024-04-11 20:39 | 1384.912944 | 8.5005 | 3 | 1 | 4.00341 | 0 | 0 | 0 | 0 | 0 | 0 | -2.028913e-05 | 25.15621
2024-04-11 20:39 | 1385.012944 | 8.6005 | 3 | 1 | 4.003448 | 0 | 0 | 0 | 0 | 0 | 0 | -3.034637e-05 | 25.15621
2024-04-11 20:39 | 1385.112944 | 8.7005 | 3 | 1 | 4.003454 | 0 | 0 | 0 | 0 | 0 | 0 | -4.040361e-05 | 25.15621
2024-04-11 20:39 | 1385.212744 | 8.8003 | 3 | 1 | 4.003375 | 0 | 0 | 0 | 0 | 0 | 0 | -5.044073e-05 | 25.15621
2024-04-11 20:39 | 1385.313344 | 8.9009 | 3 | 1 | 4.003426 | 0 | 0 | 0 | 0 | 0 | 0 | -6.055832e-05 | 25.15621
2024-04-11 20:39 | 1385.412644 | 9.0002 | 3 | 1 | 4.003384 | 0 | 0 | 0 | 0 | 0 | 0 | -4.572889e-05 | 25.15621
2024-04-11 20:39 | 1385.512644 | 9.1002 | 3 | 1 | 4.003355 | 0 | 0 | 0 | 0 | 0 | 0 | -3.079493e-05 | 25.15621
2024-04-11 20:39 | 1385.612844 | 9.2004 | 3 | 1 | 4.003358 | 0 | 0 | 0 | 0 | 0 | 0 | -1.58311e-05 | 25.15621
2024-04-11 20:39 | 1385.712844 | 9.3004 | 3 | 1 | 4.003485 | 0 | 0 | 0 | 0 | 0 | 0 | -8.971352e-07 | 25.15621
2024-04-11 20:39 | 1385.812544 | 9.4001 | 3 | 1 | 4.003421 | 0 | 0 | 0 | 0 | 0 | 0 | 1.399203e-05 | 25.15621
2024-04-11 20:39 | 1385.912644 | 9.5002 | 3 | 1 | 4.003453 | 0 | 0 | 0 | 0 | 0 | 0 | 2.894092e-05 | 25.11707
2024-04-11 20:39 | 1386.013044 | 9.6006 | 3 | 1 | 4.00345 | 0 | 0 | 0 | 0 | 0 | 0 | 4.393462e-05 | 25.11707
2024-04-11 20:39 | 1386.112444 | 9.7 | 3 | 1 | 4.003519 | 0 | 0 | 0 | 0 | 0 | 0 | 5.877898e-05 | 25.11707
2024-04-11 20:39 | 1386.212644 | 9.8002 | 3 | 1 | 4.003438 | 0 | 0 | 0 | 0 | 0 | 0 | 7.374281e-05 | 25.11707
2024-04-11 20:39 | 1386.312744 | 9.9003 | 3 | 1 | 4.003412 | 0 | 0 | 0 | 0 | 0 | 0 | 8.869171e-05 | 25.11707
2024-04-11 20:39 | 1386.412944 | 10.0005 | 3 | 1 | 4.003436 | 0 | 0 | 0 | 0 | 0 | 0 | 7.492445e-05 | 25.11707
2024-04-11 20:39 | 1386.512344 | 10.0999 | 3 | 1 | 4.003403 | 0 | 0 | 0 | 0 | 0 | 0 | 6.126711e-05 | 25.11707
2024-04-11 20:39 | 1386.612544 | 10.2001 | 3 | 1 | 4.003515 | 0 | 0 | 0 | 0 | 0 | 0 | 4.749985e-05 | 25.11707
2024-04-11 20:39 | 1386.712544 | 10.3001 | 3 | 1 | 4.00335 | 0 | 0 | 0 | 0 | 0 | 0 | 3.376007e-05 | 25.11707
2024-04-11 20:39 | 1386.812844 | 10.4004 | 3 | 1 | 4.003491 | 0 | 0 | 0 | 0 | 0 | 0 | 1.997907e-05 | 25.11707
2024-04-11 20:39 | 1386.913744 | 10.5013 | 3 | 1 | 4.003486 | 0 | 0 | 0 | 0 | 0 | 0 | 6.115633e-06 | 25.11707
2024-04-11 20:39 | 1387.013144 | 10.6007 | 3 | 1 | 4.003438 | 0 | 0 | 0 | 0 | 0 | 0 | -7.541708e-06 | 25.11707
2024-04-11 20:39 | 1387.112544 | 10.7001 | 3 | 1 | 4.003406 | 0 | 0 | 0 | 0 | 0 | 0 | -2.119905e-05 | 25.11707
2024-04-11 20:39 | 1387.212944 | 10.8005 | 3 | 1 | 4.003417 | 0 | 0 | 0 | 0 | 0 | 0 | -3.499379e-05 | 25.11707
2024-04-11 20:39 | 1387.312244 | 10.8998 | 3 | 1 | 4.003433 | 0 | 0 | 0 | 0 | 0 | 0 | -4.863739e-05 | 25.11707
2024-04-11 20:39 | 1387.412444 | 11 | 3 | 1 | 4.003504 | 0 | 0 | 0 | 0 | 0 | 0 | -4.271574e-05 | 25.11707
2024-04-11 20:39 | 1387.512644 | 11.1002 | 3 | 1 | 4.003398 | 0 | 0 | 0 | 0 | 0 | 0 | -3.67941e-05 | 25.11707
2024-04-11 20:39 | 1387.612644 | 11.2002 | 3 | 1 | 4.003411 | 0 | 0 | 0 | 0 | 0 | 0 | -3.088427e-05 | 25.11707
2024-04-11 20:39 | 1387.712844 | 11.3004 | 3 | 1 | 4.003477 | 0 | 0 | 0 | 0 | 0 | 0 | -2.496263e-05 | 25.11707
2024-04-11 20:39 | 1387.812344 | 11.3999 | 3 | 1 | 4.003418 | 0 | 0 | 0 | 0 | 0 | 0 | -1.908235e-05 | 25.11707
2024-04-11 20:39 | 1387.913244 | 11.5008 | 3 | 1 | 4.00342 | 0 | 0 | 0 | 0 | 0 | 0 | -1.311934e-05 | 25.11707
2024-04-11 20:39 | 1388.012844 | 11.6004 | 3 | 1 | 4.003448 | 0 | 0 | 0 | 0 | 0 | 0 | -7.23315e-06 | 25.11707
2024-04-11 20:39 | 1388.113444 | 11.701 | 3 | 1 | 4.003539 | 0 | 0 | 0 | 0 | 0 | 0 | -1.287865e-06 | 25.11707
2024-04-11 20:39 | 1388.212844 | 11.8004 | 3 | 1 | 4.003476 | 0 | 0 | 0 | 0 | 0 | 0 | 4.586501e-06 | 25.11707
2024-04-11 20:39 | 1388.312744 | 11.9003 | 3 | 1 | 4.003435 | 0 | 0 | 0 | 0 | 0 | 0 | 1.049042e-05 | 25.11707
2024-04-11 20:39 | 1388.412944 | 12.0005 | 3 | 1 | 4.003533 | 0 | 0 | 0 | 0 | 0 | 0 | 1.459901e-05 | 25.11707
2024-04-11 20:39 | 1388.512944 | 12.1005 | 3 | 1 | 4.003445 | 0 | 0 | 0 | 0 | 0 | 0 | 1.86994e-05 | 25.11707
2024-04-11 20:39 | 1388.612344 | 12.1999 | 3 | 1 | 4.003489 | 0 | 0 | 0 | 0 | 0 | 0 | 2.277518e-05 | 25.11707
2024-04-11 20:39 | 1388.712544 | 12.3001 | 3 | 1 | 4.003493 | 0 | 0 | 0 | 0 | 0 | 0 | 2.688377e-05 | 25.21178
2024-04-11 20:39 | 1388.813644 | 12.4012 | 3 | 1 | 4.003483 | 0 | 0 | 0 | 0 | 0 | 0 | 3.102927e-05 | 25.21178
2024-04-11 20:39 | 1388.912944 | 12.5005 | 3 | 1 | 4.003418 | 0 | 0 | 0 | 0 | 0 | 0 | 3.510096e-05 | 25.21178
2024-04-11 20:39 | 1389.012344 | 12.5999 | 3 | 1 | 4.003378 | 0 | 0 | 0 | 0 | 0 | 0 | 3.917674e-05 | 25.21178
2024-04-11 20:39 | 1389.112744 | 12.7003 | 3 | 1 | 4.003451 | 0 | 0 | 0 | 0 | 0 | 0 | 4.329353e-05 | 25.21178
2024-04-11 20:39 | 1389.212944 | 12.8005 | 3 | 1 | 4.00355 | 0 | 0 | 0 | 0 | 0 | 0 | 4.740212e-05 | 25.21178
2024-04-11 20:39 | 1389.312844 | 12.9004 | 3 | 1 | 4.003488 | 0 | 0 | 0 | 0 | 0 | 0 | 5.149841e-05 | 25.21178
2024-04-11 20:39 | 1389.412244 | 12.9998 | 3 | 1 | 4.003471 | 0 | 0 | 0 | 0 | 0 | 0 | 3.91264e-05 | 25.21178
2024-04-11 20:39 | 1389.513044 | 13.1006 | 3 | 1 | 4.003444 | 0 | 0 | 0 | 0 | 0 | 0 | 2.658013e-05 | 25.21178
2024-04-11 20:39 | 1389.612444 | 13.2 | 3 | 1 | 4.003457 | 0 | 0 | 0 | 0 | 0 | 0 | 1.420812e-05 | 25.21178
2024-04-11 20:39 | 1389.712644 | 13.3002 | 3 | 1 | 4.003483 | 0 | 0 | 0 | 0 | 0 | 0 | 1.736528e-06 | 25.21178
2024-04-11 20:39 | 1389.813644 | 13.4012 | 3 | 1 | 4.003481 | 0 | 0 | 0 | 0 | 0 | 0 | -1.083463e-05 | 25.21178
2024-04-11 20:39 | 1389.912244 | 13.4998 | 3 | 1 | 4.003482 | 0 | 0 | 0 | 0 | 0 | 0 | -2.310707e-05 | 25.21178
2024-04-11 20:39 | 1390.012244 | 13.5998 | 3 | 1 | 4.00344 | 0 | 0 | 0 | 0 | 0 | 0 | -3.555377e-05 | 25.21178
2024-04-11 20:39 | 1390.112444 | 13.7 | 3 | 1 | 4.003445 | 0 | 0 | 0 | 0 | 0 | 0 | -4.802536e-05 | 25.21178
2024-04-11 20:39 | 1390.212444 | 13.8 | 3 | 1 | 4.00352 | 0 | 0 | 0 | 0 | 0 | 0 | -6.047205e-05 | 25.21178
2024-04-11 20:39 | 1390.312744 | 13.9003 | 3 | 1 | 4.00345 | 0 | 0 | 0 | 0 | 0 | 0 | -7.295609e-05 | 25.21178
2024-04-11 20:39 | 1390.413744 | 14.0013 | 3 | 1 | 4.003462 | 0 | 0 | 0 | 0 | 0 | 0 | -4.945609e-05 | 25.21178
2024-04-11 20:39 | 1390.513144 | 14.1007 | 3 | 1 | 4.00351 | 0 | 0 | 0 | 0 | 0 | 0 | -2.632836e-05 | 25.21178
2024-04-11 20:39 | 1390.612544 | 14.2001 | 3 | 1 | 4.003379 | 0 | 0 | 0 | 0 | 0 | 0 | -3.20064e-06 | 25.21178
2024-04-11 20:39 | 1390.712944 | 14.3005 | 3 | 1 | 4.003428 | 0 | 0 | 0 | 0 | 0 | 0 | 2.015976e-05 | 25.21178
2024-04-11 20:39 | 1390.812344 | 14.3999 | 3 | 1 | 4.003505 | 0 | 0 | 0 | 0 | 0 | 0 | 4.328748e-05 | 25.21178
2024-04-11 20:39 | 1390.912544 | 14.5001 | 3 | 1 | 4.003553 | 0 | 0 | 0 | 0 | 0 | 0 | 6.660134e-05 | 25.21178
2024-04-11 20:39 | 1391.012744 | 14.6003 | 3 | 1 | 4.003502 | 0 | 0 | 0 | 0 | 0 | 0 | 8.99152e-05 | 25.21178
2024-04-11 20:39 | 1391.112744 | 14.7003 | 3 | 1 | 4.003492 | 0 | 0 | 0 | 0 | 0 | 0 | 0.0001131825 | 25.21178
2024-04-11 20:39 | 1391.212944 | 14.8005 | 3 | 1 | 4.003534 | 0 | 0 | 0 | 0 | 0 | 0 | 0.0001364964 | 25.21178
2024-04-11 20:39 | 1391.312844 | 14.9004 | 3 | 1 | 4.003521 | 0 | 0 | 0 | 0 | 0 | 0 | 0.0001597404 | 25.21178
2024-04-11 20:39 | 1391.413244 | 15.0008 | 3 | 1 | 4.003473 | 0 | 0 | 0 | 0 | 0 | 0 | 0.0001314129 | 25.21178
2024-04-11 20:39 | 1391.512644 | 15.1002 | 3 | 1 | 4.003463 | 0 | 0 | 0 | 0 | 0 | 0 | 0.0001033676 | 25.21178
2024-04-11 20:39 | 1391.613044 | 15.2006 | 3 | 1 | 4.003536 | 0 | 0 | 0 | 0 | 0 | 0 | 7.504006e-05 | 25.13973
2024-04-11 20:39 | 1391.712444 | 15.3 | 3 | 1 | 4.003551 | 0 | 0 | 0 | 0 | 0 | 0 | 4.69947e-05 | 25.13973
2024-04-11 20:39 | 1391.812644 | 15.4002 | 3 | 1 | 4.003491 | 0 | 0 | 0 | 0 | 0 | 0 | 1.872362e-05 | 25.13973
2024-04-11 20:39 | 1391.913044 | 15.5006 | 3 | 1 | 4.003527 | 0 | 0 | 0 | 0 | 0 | 0 | -9.603896e-06 | 25.13973
2024-04-11 20:39 | 1392.012444 | 15.6 | 3 | 1 | 4.003495 | 0 | 0 | 0 | 0 | 0 | 0 | -3.764926e-05 | 25.13973
2024-04-11 20:39 | 1392.112844 | 15.7004 | 3 | 1 | 4.003551 | 0 | 0 | 0 | 0 | 0 | 0 | -6.597677e-05 | 25.13973
2024-04-11 20:39 | 1392.212244 | 15.7998 | 3 | 1 | 4.003562 | 0 | 0 | 0 | 0 | 0 | 0 | -9.402214e-05 | 25.13973
2024-04-11 20:39 | 1392.313344 | 15.9009 | 3 | 1 | 4.003539 | 0 | 0 | 0 | 0 | 0 | 0 | -0.0001225471 | 25.13973
2024-04-11 20:39 | 1392.412944 | 16.0005 | 3 | 1 | 4.003475 | 0 | 0 | 0 | 0 | 0 | 0 | -0.0001010696 | 25.13973
2024-04-11 20:39 | 1392.512344 | 16.0999 | 3 | 1 | 4.003504 | 0 | 0 | 0 | 0 | 0 | 0 | -7.963514e-05 | 25.13973
2024-04-11 20:39 | 1392.612744 | 16.2003 | 3 | 1 | 4.003587 | 0 | 0 | 0 | 0 | 0 | 0 | -5.798507e-05 | 25.13973
2024-04-11 20:39 | 1392.712344 | 16.2999 | 3 | 1 | 4.003513 | 0 | 0 | 0 | 0 | 0 | 0 | -3.65075e-05 | 25.13973
2024-04-11 20:39 | 1392.812344 | 16.3999 | 3 | 1 | 4.003506 | 0 | 0 | 0 | 0 | 0 | 0 | -1.494368e-05 | 25.13973
2024-04-11 20:39 | 1392.912744 | 16.5003 | 3 | 1 | 4.003524 | 0 | 0 | 0 | 0 | 0 | 0 | 6.706396e-06 | 25.13973
2024-04-11 20:39 | 1393.013144 | 16.6007 | 3 | 1 | 4.003507 | 0 | 0 | 0 | 0 | 0 | 0 | 2.835647e-05 | 25.13973
2024-04-11 20:39 | 1393.112544 | 16.7001 | 3 | 1 | 4.003485 | 0 | 0 | 0 | 0 | 0 | 0 | 4.979091e-05 | 25.13973
2024-04-11 20:39 | 1393.212744 | 16.8003 | 3 | 1 | 4.003551 | 0 | 0 | 0 | 0 | 0 | 0 | 7.139786e-05 | 25.13973
2024-04-11 20:39 | 1393.312844 | 16.9004 | 3 | 1 | 4.003518 | 0 | 0 | 0 | 0 | 0 | 0 | 9.298325e-05 | 25.13973
2024-04-11 20:39 | 1393.412444 | 17 | 3 | 1 | 4.003524 | 0 | 0 | 0 | 0 | 0 | 0 | 7.940161e-05 | 25.13973
2024-04-11 20:39 | 1393.512844 | 17.1004 | 3 | 1 | 4.003546 | 0 | 0 | 0 | 0 | 0 | 0 | 6.571089e-05 | 25.13973
2024-04-11 20:39 | 1393.612244 | 17.1998 | 3 | 1 | 4.00348 | 0 | 0 | 0 | 0 | 0 | 0 | 5.215653e-05 | 25.13973
2024-04-11 20:39 | 1393.712444 | 17.3 | 3 | 1 | 4.00349 | 0 | 0 | 0 | 0 | 0 | 0 | 3.849307e-05 | 25.13973
2024-04-11 20:39 | 1393.812644 | 17.4002 | 3 | 1 | 4.003547 | 0 | 0 | 0 | 0 | 0 | 0 | 2.482962e-05 | 25.13973
2024-04-11 20:39 | 1393.913644 | 17.5012 | 3 | 1 | 4.003503 | 0 | 0 | 0 | 0 | 0 | 0 | 1.105708e-05 | 25.13973
2024-04-11 20:39 | 1394.013044 | 17.6006 | 3 | 1 | 4.003528 | 0 | 0 | 0 | 0 | 0 | 0 | -2.49728e-06 | 25.13973
2024-04-11 20:39 | 1394.112444 | 17.7 | 3 | 1 | 4.003561 | 0 | 0 | 0 | 0 | 0 | 0 | -1.605164e-05 | 25.13973
2024-04-11 20:39 | 1394.212844 | 17.8004 | 3 | 1 | 4.003551 | 0 | 0 | 0 | 0 | 0 | 0 | -2.974237e-05 | 25.13973
2024-04-11 20:39 | 1394.312944 | 17.9005 | 3 | 1 | 4.003565 | 0 | 0 | 0 | 0 | 0 | 0 | -4.339218e-05 | 25.13973
2024-04-11 20:39 | 1394.412544 | 18.0001 | 3 | 1 | 4.003519 | 0 | 0 | 0 | 0 | 0 | 0 | -4.025733e-05 | 25.14596
2024-04-11 20:39 | 1394.512744 | 18.1003 | 3 | 1 | 4.00351 | 0 | 0 | 0 | 0 | 0 | 0 | -3.71036e-05 | 25.14596
2024-04-11 20:39 | 1394.612744 | 18.2003 | 3 | 1 | 4.003532 | 0 | 0 | 0 | 0 | 0 | 0 | -3.395616e-05 | 25.14596
2024-04-11 20:39 | 1394.712944 | 18.3005 | 3 | 1 | 4.003562 | 0 | 0 | 0 | 0 | 0 | 0 | -3.080242e-05 | 25.14596
2024-04-11 20:39 | 1394.812944 | 18.4005 | 3 | 1 | 4.003466 | 0 | 0 | 0 | 0 | 0 | 0 | -2.765498e-05 | 25.14596
2024-04-11 20:39 | 1394.913344 | 18.5009 | 3 | 1 | 4.003498 | 0 | 0 | 0 | 0 | 0 | 0 | -2.449495e-05 | 25.14596
2024-04-11 20:39 | 1395.012944 | 18.6005 | 3 | 1 | 4.003506 | 0 | 0 | 0 | 0 | 0 | 0 | -2.13601e-05 | 25.14596
2024-04-11 20:39 | 1395.113544 | 18.7011 | 3 | 1 | 4.003554 | 0 | 0 | 0 | 0 | 0 | 0 | -1.819378e-05 | 25.14596
2024-04-11 20:39 | 1395.212944 | 18.8005 | 3 | 1 | 4.003575 | 0 | 0 | 0 | 0 | 0 | 0 | -1.506522e-05 | 25.14596
2024-04-11 20:39 | 1395.312844 | 18.9004 | 3 | 1 | 4.003553 | 0 | 0 | 0 | 0 | 0 | 0 | -1.192093e-05 | 25.14596
2024-04-11 20:39 | 1395.413144 | 19.0007 | 3 | 1 | 4.003519 | 0 | 0 | 0 | 0 | 0 | 0 | -1.115532e-05 | 25.14596
2024-04-11 20:39 | 1395.512544 | 19.1001 | 3 | 1 | 4.003531 | 0 | 0 | 0 | 0 | 0 | 0 | -1.039658e-05 | 25.14596
2024-04-11 20:39 | 1395.612944 | 19.2005 | 3 | 1 | 4.00357 | 0 | 0 | 0 | 0 | 0 | 0 | -9.630202e-06 | 25.14596
2024-04-11 20:39 | 1395.712344 | 19.2999 | 3 | 1 | 4.003619 | 0 | 0 | 0 | 0 | 0 | 0 | -8.871461e-06 | 25.14596
2024-04-11 20:39 | 1395.812544 | 19.4001 | 3 | 1 | 4.003519 | 0 | 0 | 0 | 0 | 0 | 0 | -8.106613e-06 | 25.14596
2024-04-11 20:39 | 1395.912944 | 19.5005 | 3 | 1 | 4.003572 | 0 | 0 | 0 | 0 | 0 | 0 | -7.340239e-06 | 25.14596
2024-04-11 20:39 | 1396.012344 | 19.5999 | 3 | 1 | 4.003531 | 0 | 0 | 0 | 0 | 0 | 0 | -6.581498e-06 | 25.14596
2024-04-11 20:39 | 1396.112744 | 19.7003 | 3 | 1 | 4.003546 | 0 | 0 | 0 | 0 | 0 | 0 | -5.815123e-06 | 25.14596
2024-04-11 20:39 | 1396.212944 | 19.8005 | 3 | 1 | 4.003572 | 0 | 0 | 0 | 0 | 0 | 0 | -5.050276e-06 | 25.14596
2024-04-11 20:39 | 1396.312344 | 19.8999 | 3 | 1 | 4.003527 | 0 | 0 | 0 | 0 | 0 | 0 | -4.291534e-06 | 25.14596
2024-04-11 20:39 | 1396.412744 | 20.0003 | 3 | 1 | 4.003587 | 0 | 0 | 0 | 0 | 0 | 0 | -5.588204e-07 | 25.14596
2024-04-11 20:39 | 1396.513144 | 20.1007 | 3 | 1 | 4.003522 | 0 | 0 | 0 | 0 | 0 | 0 | 3.173894e-06 | 25.14596
2024-04-11 20:39 | 1396.612544 | 20.2001 | 3 | 1 | 4.003533 | 0 | 0 | 0 | 0 | 0 | 0 | 6.869429e-06 | 25.14596
2024-04-11 20:39 | 1396.712744 | 20.3003 | 3 | 1 | 4.003517 | 0 | 0 | 0 | 0 | 0 | 0 | 1.059471e-05 | 25.14596
2024-04-11 20:39 | 1396.812944 | 20.4005 | 3 | 1 | 4.003554 | 0 | 0 | 0 | 0 | 0 | 0 | 1.431999e-05 | 25.14596
2024-04-11 20:39 | 1396.912344 | 20.4999 | 3 | 1 | 4.003506 | 0 | 0 | 0 | 0 | 0 | 0 | 1.801552e-05 | 25.14596
2024-04-11 20:39 | 1397.012344 | 20.5999 | 3 | 1 | 4.003523 | 0 | 0 | 0 | 0 | 0 | 0 | 2.173336e-05 | 25.14596
2024-04-11 20:39 | 1397.112344 | 20.6999 | 3 | 1 | 4.003642 | 0 | 0 | 0 | 0 | 0 | 0 | 2.545121e-05 | 25.14596
2024-04-11 20:39 | 1397.212544 | 20.8001 | 3 | 1 | 4.003569 | 0 | 0 | 0 | 0 | 0 | 0 | 2.917649e-05 | 25.14596
2024-04-11 20:39 | 1397.312744 | 20.9003 | 3 | 1 | 4.003579 | 0 | 0 | 0 | 0 | 0 | 0 | 3.290176e-05 | 25.16205
2024-04-11 20:39 | 1397.412744 | 21.0003 | 3 | 1 | 4.003539 | 0 | 0 | 0 | 0 | 0 | 0 | 2.412971e-05 | 25.16206
2024-04-11 20:39 | 1397.512944 | 21.1005 | 3 | 1 | 4.003552 | 0 | 0 | 0 | 0 | 0 | 0 | 1.534012e-05 | 25.16206
2024-04-11 20:39 | 1397.612944 | 21.2005 | 3 | 1 | 4.003477 | 0 | 0 | 0 | 0 | 0 | 0 | 6.568072e-06 | 25.16206
2024-04-11 20:39 | 1397.713344 | 21.3009 | 3 | 1 | 4.003578 | 0 | 0 | 0 | 0 | 0 | 0 | -2.239066e-06 | 25.16206
2024-04-11 20:39 | 1397.812744 | 21.4003 | 3 | 1 | 4.003524 | 0 | 0 | 0 | 0 | 0 | 0 | -1.095848e-05 | 25.16206
2024-04-11 20:39 | 1397.913144 | 21.5007 | 3 | 1 | 4.003647 | 0 | 0 | 0 | 0 | 0 | 0 | -1.976562e-05 | 25.16206
2024-04-11 20:39 | 1398.012544 | 21.6001 | 3 | 1 | 4.00359 | 0 | 0 | 0 | 0 | 0 | 0 | -2.848504e-05 | 25.16206
2024-04-11 20:39 | 1398.112744 | 21.7003 | 3 | 1 | 4.003504 | 0 | 0 | 0 | 0 | 0 | 0 | -3.727463e-05 | 25.16206
2024-04-11 20:39 | 1398.212944 | 21.8005 | 3 | 1 | 4.003594 | 0 | 0 | 0 | 0 | 0 | 0 | -4.606422e-05 | 25.16206
2024-04-11 20:39 | 1398.312944 | 21.9005 | 3 | 1 | 4.00355 | 0 | 0 | 0 | 0 | 0 | 0 | -5.483627e-05 | 25.16206
2024-04-11 20:39 | 1398.413344 | 22.0009 | 3 | 1 | 4.003574 | 0 | 0 | 0 | 0 | 0 | 0 | -5.239663e-05 | 25.16206
2024-04-11 20:39 | 1398.512744 | 22.1003 | 3 | 1 | 4.00361 | 0 | 0 | 0 | 0 | 0 | 0 | -4.998128e-05 | 25.16206
2024-04-11 20:39 | 1398.613144 | 22.2007 | 3 | 1 | 4.003597 | 0 | 0 | 0 | 0 | 0 | 0 | -4.754164e-05 | 25.16206
2024-04-11 20:39 | 1398.712544 | 22.3001 | 3 | 1 | 4.00356 | 0 | 0 | 0 | 0 | 0 | 0 | -4.512629e-05 | 25.16206
2024-04-11 20:39 | 1398.812744 | 22.4003 | 3 | 1 | 4.003545 | 0 | 0 | 0 | 0 | 0 | 0 | -4.269151e-05 | 25.16206
2024-04-11 20:39 | 1398.912744 | 22.5003 | 3 | 1 | 4.00353 | 0 | 0 | 0 | 0 | 0 | 0 | -4.026158e-05 | 25.16206
2024-04-11 20:39 | 1399.012944 | 22.6005 | 3 | 1 | 4.003519 | 0 | 0 | 0 | 0 | 0 | 0 | -3.782679e-05 | 25.16206
2024-04-11 20:39 | 1399.112344 | 22.6999 | 3 | 1 | 4.003566 | 0 | 0 | 0 | 0 | 0 | 0 | -3.541145e-05 | 25.16206
2024-04-11 20:39 | 1399.212544 | 22.8001 | 3 | 1 | 4.003604 | 0 | 0 | 0 | 0 | 0 | 0 | -3.297666e-05 | 25.16206
2024-04-11 20:39 | 1399.313744 | 22.9013 | 3 | 1 | 4.003595 | 0 | 0 | 0 | 0 | 0 | 0 | -3.051758e-05 | 25.16206
2024-04-11 20:39 | 1399.412544 | 23.0001 | 3 | 1 | 4.00354 | 0 | 0 | 0 | 0 | 0 | 0 | -2.363792e-05 | 25.16206
2024-04-11 20:39 | 1399.512744 | 23.1003 | 3 | 1 | 4.003551 | 0 | 0 | 0 | 0 | 0 | 0 | -1.666078e-05 | 25.16206
2024-04-11 20:39 | 1399.612744 | 23.2003 | 3 | 1 | 4.003611 | 0 | 0 | 0 | 0 | 0 | 0 | -9.697565e-06 | 25.16206
2024-04-11 20:39 | 1399.712944 | 23.3005 | 3 | 1 | 4.00358 | 0 | 0 | 0 | 0 | 0 | 0 | -2.720423e-06 | 25.16206
2024-04-11 20:39 | 1399.812944 | 23.4005 | 3 | 1 | 4.00357 | 0 | 0 | 0 | 0 | 0 | 0 | 4.242792e-06 | 25.16206
2024-04-11 20:39 | 1399.912344 | 23.4999 | 3 | 1 | 4.003524 | 0 | 0 | 0 | 0 | 0 | 0 | 1.116423e-05 | 25.16206
2024-04-11 20:39 | 1400.012544 | 23.6001 | 3 | 1 | 4.003612 | 0 | 0 | 0 | 0 | 0 | 0 | 1.814137e-05 | 25.16206
2024-04-11 20:39 | 1400.112744 | 23.7003 | 3 | 1 | 4.003541 | 0 | 0 | 0 | 0 | 0 | 0 | 2.511851e-05 | 25.12915
2024-04-11 20:39 | 1400.212744 | 23.8003 | 3 | 1 | 4.003609 | 0 | 0 | 0 | 0 | 0 | 0 | 3.208173e-05 | 25.12915
2024-04-11 20:39 | 1400.313544 | 23.9011 | 3 | 1 | 4.003635 | 0 | 0 | 0 | 0 | 0 | 0 | 3.910065e-05 | 25.12915
2024-04-11 20:39 | 1400.412344 | 23.9999 | 3 | 1 | 4.003641 | 0 | 0 | 0 | 0 | 0 | 0 | 3.165107e-05 | 25.12915
2024-04-11 20:39 | 1400.512344 | 24.0999 | 3 | 1 | 4.003646 | 0 | 0 | 0 | 0 | 0 | 0 | 2.411101e-05 | 25.12915
2024-04-11 20:39 | 1400.612344 | 24.1999 | 3 | 1 | 4.003574 | 0 | 0 | 0 | 0 | 0 | 0 | 1.657095e-05 | 25.12915
2024-04-11 20:39 | 1400.712544 | 24.3001 | 3 | 1 | 4.003581 | 0 | 0 | 0 | 0 | 0 | 0 | 9.015811e-06 | 25.12915
2024-04-11 20:39 | 1400.812744 | 24.4003 | 3 | 1 | 4.003646 | 0 | 0 | 0 | 0 | 0 | 0 | 1.460672e-06 | 25.12915
2024-04-11 20:39 | 1400.913744 | 24.5013 | 3 | 1 | 4.003563 | 0 | 0 | 0 | 0 | 0 | 0 | -6.154788e-06 | 25.12915
2024-04-11 20:39 | 1401.013144 | 24.6007 | 3 | 1 | 4.003529 | 0 | 0 | 0 | 0 | 0 | 0 | -1.364961e-05 | 25.12915
2024-04-11 20:39 | 1401.112544 | 24.7001 | 3 | 1 | 4.003572 | 0 | 0 | 0 | 0 | 0 | 0 | -2.114443e-05 | 25.12915
2024-04-11 20:39 | 1401.212944 | 24.8005 | 3 | 1 | 4.003645 | 0 | 0 | 0 | 0 | 0 | 0 | -2.871464e-05 | 25.12915
2024-04-11 20:39 | 1401.312744 | 24.9003 | 3 | 1 | 4.003606 | 0 | 0 | 0 | 0 | 0 | 0 | -3.623962e-05 | 25.12915
2024-04-11 20:39 | 1401.413144 | 25.0007 | 3 | 1 | 4.003594 | 0 | 0 | 0 | 0 | 0 | 0 | -2.632961e-05 | 25.12915
2024-04-11 20:39 | 1401.512544 | 25.1001 | 3 | 1 | 4.003678 | 0 | 0 | 0 | 0 | 0 | 0 | -1.651831e-05 | 25.12915
2024-04-11 20:39 | 1401.612744 | 25.2003 | 3 | 1 | 4.003635 | 0 | 0 | 0 | 0 | 0 | 0 | -6.628036e-06 | 25.12915
2024-04-11 20:39 | 1401.712744 | 25.3003 | 3 | 1 | 4.003567 | 0 | 0 | 0 | 0 | 0 | 0 | 3.242493e-06 | 25.12915
2024-04-11 20:39 | 1401.812944 | 25.4005 | 3 | 1 | 4.003656 | 0 | 0 | 0 | 0 | 0 | 0 | 1.313276e-05 | 25.12915
2024-04-11 20:39 | 1401.912344 | 25.4999 | 3 | 1 | 4.003609 | 0 | 0 | 0 | 0 | 0 | 0 | 2.294407e-05 | 25.12915
2024-04-11 20:39 | 1402.012544 | 25.6001 | 3 | 1 | 4.003562 | 0 | 0 | 0 | 0 | 0 | 0 | 3.283434e-05 | 25.12915
2024-04-11 20:39 | 1402.112544 | 25.7001 | 3 | 1 | 4.00374 | 0 | 0 | 0 | 0 | 0 | 0 | 4.270487e-05 | 25.12915
2024-04-11 20:39 | 1402.212744 | 25.8003 | 3 | 1 | 4.003668 | 0 | 0 | 0 | 0 | 0 | 0 | 5.259514e-05 | 25.12915
2024-04-11 20:39 | 1402.312744 | 25.9003 | 3 | 1 | 4.003596 | 0 | 0 | 0 | 0 | 0 | 0 | 6.246567e-05 | 25.12915
2024-04-11 20:39 | 1402.413144 | 26.0007 | 3 | 1 | 4.003513 | 0 | 0 | 0 | 0 | 0 | 0 | 5.638318e-05 | 25.12915
2024-04-11 20:39 | 1402.512544 | 26.1001 | 3 | 1 | 4.003575 | 0 | 0 | 0 | 0 | 0 | 0 | 5.036127e-05 | 25.12915
2024-04-11 20:39 | 1402.612944 | 26.2005 | 3 | 1 | 4.003695 | 0 | 0 | 0 | 0 | 0 | 0 | 4.427879e-05 | 25.12915
2024-04-11 20:39 | 1402.712544 | 26.3001 | 3 | 1 | 4.003618 | 0 | 0 | 0 | 0 | 0 | 0 | 3.824476e-05 | 25.12915
2024-04-11 20:39 | 1402.812544 | 26.4001 | 3 | 1 | 4.003596 | 0 | 0 | 0 | 0 | 0 | 0 | 3.218651e-05 | 25.12915
2024-04-11 20:39 | 1402.912744 | 26.5003 | 3 | 1 | 4.003601 | 0 | 0 | 0 | 0 | 0 | 0 | 2.611614e-05 | 25.11798
2024-04-11 20:39 | 1403.012744 | 26.6003 | 3 | 1 | 4.003612 | 0 | 0 | 0 | 0 | 0 | 0 | 2.005788e-05 | 25.11798
2024-04-11 20:39 | 1403.112944 | 26.7005 | 3 | 1 | 4.003573 | 0 | 0 | 0 | 0 | 0 | 0 | 1.398751e-05 | 25.11798
2024-04-11 20:39 | 1403.212944 | 26.8005 | 3 | 1 | 4.003591 | 0 | 0 | 0 | 0 | 0 | 0 | 7.929254e-06 | 25.11798
2024-04-11 20:39 | 1403.312344 | 26.8999 | 3 | 1 | 4.003617 | 0 | 0 | 0 | 0 | 0 | 0 | 1.907349e-06 | 25.11798
2024-04-11 20:39 | 1403.412744 | 27.0003 | 3 | 1 | 4.003628 | 0 | 0 | 0 | 0 | 0 | 0 | 1.333314e-06 | 25.11798
2024-04-11 20:39 | 1403.513144 | 27.1007 | 3 | 1 | 4.003611 | 0 | 0 | 0 | 0 | 0 | 0 | 7.592803e-07 | 25.11798
2024-04-11 20:39 | 1403.612544 | 27.2001 | 3 | 1 | 4.003604 | 0 | 0 | 0 | 0 | 0 | 0 | 1.909636e-07 | 25.11798
2024-04-11 20:39 | 1403.712744 | 27.3003 | 3 | 1 | 4.003623 | 0 | 0 | 0 | 0 | 0 | 0 | -3.819271e-07 | 25.11798
2024-04-11 20:39 | 1403.812944 | 27.4005 | 3 | 1 | 4.003651 | 0 | 0 | 0 | 0 | 0 | 0 | -9.548178e-07 | 25.11798
2024-04-11 20:39 | 1403.912944 | 27.5005 | 3 | 1 | 4.003633 | 0 | 0 | 0 | 0 | 0 | 0 | -1.526565e-06 | 25.11798
2024-04-11 20:39 | 1404.012344 | 27.5999 | 3 | 1 | 4.003557 | 0 | 0 | 0 | 0 | 0 | 0 | -2.094882e-06 | 25.11798
2024-04-11 20:39 | 1404.112544 | 27.7001 | 3 | 1 | 4.003652 | 0 | 0 | 0 | 0 | 0 | 0 | -2.667772e-06 | 25.11798
2024-04-11 20:39 | 1404.212544 | 27.8001 | 3 | 1 | 4.003739 | 0 | 0 | 0 | 0 | 0 | 0 | -3.23952e-06 | 25.11798
2024-04-11 20:39 | 1404.313144 | 27.9007 | 3 | 1 | 4.003607 | 0 | 0 | 0 | 0 | 0 | 0 | -3.814697e-06 | 25.11798
2024-04-11 20:39 | 1404.412744 | 28.0003 | 3 | 1 | 4.003665 | 0 | 0 | 0 | 0 | 0 | 0 | -8.707453e-06 | 25.11798
2024-04-11 20:39 | 1404.512944 | 28.1005 | 3 | 1 | 4.003563 | 0 | 0 | 0 | 0 | 0 | 0 | -1.362968e-05 | 25.11798
2024-04-11 20:39 | 1404.612944 | 28.2005 | 3 | 1 | 4.003575 | 0 | 0 | 0 | 0 | 0 | 0 | -1.854209e-05 | 25.11798
2024-04-11 20:39 | 1404.712944 | 28.3005 | 3 | 1 | 4.003612 | 0 | 0 | 0 | 0 | 0 | 0 | -2.345449e-05 | 25.11798
2024-04-11 20:39 | 1404.812344 | 28.3999 | 3 | 1 | 4.003691 | 0 | 0 | 0 | 0 | 0 | 0 | -2.833742e-05 | 25.11798
2024-04-11 20:39 | 1404.912544 | 28.5001 | 3 | 1 | 4.003569 | 0 | 0 | 0 | 0 | 0 | 0 | -3.325965e-05 | 25.11798
2024-04-11 20:39 | 1405.012744 | 28.6003 | 3 | 1 | 4.003627 | 0 | 0 | 0 | 0 | 0 | 0 | -3.818188e-05 | 25.11798
2024-04-11 20:39 | 1405.112744 | 28.7003 | 3 | 1 | 4.003667 | 0 | 0 | 0 | 0 | 0 | 0 | -4.309429e-05 | 25.11798
2024-04-11 20:39 | 1405.213544 | 28.8011 | 3 | 1 | 4.003632 | 0 | 0 | 0 | 0 | 0 | 0 | -4.804599e-05 | 25.11798
2024-04-11 20:39 | 1405.312944 | 28.9005 | 3 | 1 | 4.003616 | 0 | 0 | 0 | 0 | 0 | 0 | -5.292892e-05 | 25.11798
2024-04-11 20:39 | 1405.413344 | 29.0009 | 3 | 1 | 4.003631 | 0 | 0 | 0 | 0 | 0 | 0 | -5.249788e-05 | 25.11798
2024-04-11 20:39 | 1405.512744 | 29.1003 | 3 | 1 | 4.003574 | 0 | 0 | 0 | 0 | 0 | 0 | -5.207113e-05 | 25.11798
2024-04-11 20:39 | 1405.613144 | 29.2007 | 3 | 1 | 4.003654 | 0 | 0 | 0 | 0 | 0 | 0 | -5.164009e-05 | 25.11798
2024-04-11 20:39 | 1405.712544 | 29.3001 | 3 | 1 | 4.003619 | 0 | 0 | 0 | 0 | 0 | 0 | -5.121334e-05 | 25.11798
2024-04-11 20:39 | 1405.812344 | 29.3999 | 3 | 1 | 4.003625 | 0 | 0 | 0 | 0 | 0 | 0 | -5.078487e-05 | 25.16426
2024-04-11 20:39 | 1405.912744 | 29.5003 | 3 | 1 | 4.003649 | 0 | 0 | 0 | 0 | 0 | 0 | -5.035383e-05 | 25.16426
2024-04-11 20:39 | 1406.012944 | 29.6005 | 3 | 1 | 4.003642 | 0 | 0 | 0 | 0 | 0 | 0 | -4.992365e-05 | 25.16426
2024-04-11 20:39 | 1406.112344 | 29.6999 | 3 | 1 | 4.003599 | 0 | 0 | 0 | 0 | 0 | 0 | -4.94969e-05 | 25.16426
2024-04-11 20:39 | 1406.212344 | 29.7999 | 3 | 1 | 4.003657 | 0 | 0 | 0 | 0 | 0 | 0 | -4.906757e-05 | 25.16426
2024-04-11 20:39 | 1406.312544 | 29.9001 | 3 | 1 | 4.00365 | 0 | 0 | 0 | 0 | 0 | 0 | -4.863739e-05 | 25.16426
2024-04-11 20:39 | 1406.412944 | 30.0005 | 3 | 1 | 4.003614 | 0 | 0 | 0 | 0 | 0 | 0 | -4.863739e-05 | 25.16426
2024-04-11 20:39 | 1406.413144 | 30.0007 | 3 | 1 | 4.003614 | 0 | 0 | 0 | 0 | 0 | 0 | -4.863739e-05 | 25.16426