## Global_Info
TEST REPORT
|  |  | 20240413_w8_EIS326V | Serial Number |  | C:\ArbinSoftware\DataPro\Result\EIS_15\20240413_w8_EIS326V
|  |  | 2024-04-18 | 207487
Channel | Start DateTime | Schedule File Name | Creator | Comments | Software Version | Schedule Version | MASS | Specific Capacity | Capacity | Item ID | Has Aux | Has Specail | Log Aux Data Flag | Log Special Flag
2 | 2024-04-13 13:05 | INR21700_m50T\2nd_life_EIS\EIS_general.sdu |  |  | PV7.0 Build: 181116USB | Schedule Version 7.00.15 | 0 | 0 | 4 |  | 1 | 0 | TRUE | TRUE
Note on G2: Click to open file path

## ACIM_Chan2
Device_ID | Test_ID | Channel_ID | Cycle_ID | Step_ID | Pt | Freq | Zmod | Zphz
Gamry_1 | 1567 | 1 | 1 | 2 | 0 | 10019.53 | 0.0463572 | 47.60961
Gamry_1 | 1567 | 1 | 1 | 2 | 1 | 7207.031 | 0.0386526 | 41.42131
Gamry_1 | 1567 | 1 | 1 | 2 | 2 | 5150.463 | 0.0331492 | 34.38334
Gamry_1 | 1567 | 1 | 1 | 2 | 3 | 3715.701 | 0.0296751 | 27.27606
Gamry_1 | 1567 | 1 | 1 | 2 | 4 | 2686.738 | 0.0276103 | 20.54883
Gamry_1 | 1567 | 1 | 1 | 2 | 5 | 1933.594 | 0.0265078 | 14.61132
Gamry_1 | 1567 | 1 | 1 | 2 | 6 | 1395.089 | 0.0260474 | 9.89624
Gamry_1 | 1567 | 1 | 1 | 2 | 7 | 1000.702 | 0.0259581 | 6.248912
Gamry_1 | 1567 | 1 | 1 | 2 | 8 | 716.9117 | 0.0260675 | 3.580263
Gamry_1 | 1567 | 1 | 1 | 2 | 9 | 520.8333 | 0.0262763 | 1.719471
Gamry_1 | 1567 | 1 | 1 | 2 | 10 | 372.8693 | 0.0265361 | 0.3152862
Gamry_1 | 1567 | 1 | 1 | 2 | 11 | 269.3965 | 0.0268195 | -0.6636151
Gamry_1 | 1567 | 1 | 1 | 2 | 12 | 193.6983 | 0.027122 | -1.393451
Gamry_1 | 1567 | 1 | 1 | 2 | 13 | 139.2327 | 0.0274351 | -1.908739
Gamry_1 | 1567 | 1 | 1 | 2 | 14 | 99.734 | 0.0277531 | -2.272437
Gamry_1 | 1567 | 1 | 1 | 2 | 15 | 72.11539 | 0.0280769 | -2.555362
Gamry_1 | 1567 | 1 | 1 | 2 | 16 | 49.86702 | 0.0284511 | -2.796477
Gamry_1 | 1567 | 1 | 1 | 2 | 17 | 37.5 | 0.02872 | -2.952222
Gamry_1 | 1567 | 1 | 1 | 2 | 18 | 27.25291 | 0.0290555 | -3.146859
Gamry_1 | 1567 | 1 | 1 | 2 | 19 | 19.29012 | 0.0294673 | -3.279484
Gamry_1 | 1567 | 1 | 1 | 2 | 20 | 13.95089 | 0.0298802 | -3.403131
Gamry_1 | 1567 | 1 | 1 | 2 | 21 | 9.9734 | 0.0302859 | -3.478266
Gamry_1 | 1567 | 1 | 1 | 2 | 22 | 7.233796 | 0.0307391 | -3.592463
Gamry_1 | 1567 | 1 | 1 | 2 | 23 | 5.196785 | 0.0311378 | -3.391263
Gamry_1 | 1567 | 1 | 1 | 2 | 24 | 3.720238 | 0.0316551 | -3.091558
Gamry_1 | 1567 | 1 | 1 | 2 | 25 | 2.689329 | 0.0319757 | -2.974447
Gamry_1 | 1567 | 1 | 1 | 2 | 26 | 1.929012 | 0.0322826 | -2.676012
Gamry_1 | 1567 | 1 | 1 | 2 | 27 | 1.395089 | 0.032518 | -2.542461
Gamry_1 | 1567 | 1 | 1 | 2 | 28 | 0.997765 | 0.0327637 | -2.43
Gamry_1 | 1567 | 1 | 1 | 2 | 29 | 0.7233796 | 0.0329976 | -2.509495
Gamry_1 | 1567 | 1 | 1 | 2 | 30 | 0.5185288 | 0.0332062 | -2.447235
Gamry_1 | 1567 | 1 | 1 | 2 | 31 | 0.3732086 | 0.0334308 | -2.785026
Gamry_1 | 1567 | 1 | 1 | 2 | 32 | 0.2687787 | 0.0336482 | -3.135558
Gamry_1 | 1567 | 1 | 1 | 2 | 33 | 0.1933787 | 0.0339236 | -3.607084
Gamry_1 | 1567 | 1 | 1 | 2 | 34 | 0.1391776 | 0.0342768 | -4.305628
Gamry_1 | 1567 | 1 | 1 | 2 | 35 | 0.1001603 | 0.0347129 | -5.112003
Gamry_1 | 1567 | 1 | 1 | 2 | 36 | 0.0719825 | 0.035324 | -6.061456
Gamry_1 | 1567 | 1 | 1 | 2 | 37 | 0.051807 | 0.0359007 | -7.196508
Gamry_1 | 1567 | 1 | 1 | 2 | 38 | 0.0372971 | 0.0366136 | -8.531937
Gamry_1 | 1567 | 1 | 1 | 2 | 39 | 0.0268286 | 0.037454 | -10.26136
Gamry_1 | 1567 | 1 | 1 | 2 | 40 | 0.0193124 | 0.0384323 | -12.56199
Gamry_1 | 1567 | 1 | 1 | 2 | 41 | 0.0138979 | 0.039755 | -15.56035
Gamry_1 | 1567 | 1 | 1 | 2 | 42 | 0.0100006 | 0.0417583 | -19.23114
Note on A1: Device_ID
Note on B1: Test_ID
Note on C1: Channel_ID
Note on D1: Cycle_ID
Note on E1: Step_ID
Note on F1: Pt
Note on G1: Freq
Note on H1: Zmod
Note on I1: Zphz

## Channel_2_1
Date_Time | Test_Time(s) | Step_Time(s) | Step_Index | Cycle_Index | Voltage(V) | Current(A) | Charge_Capacity(Ah) | Discharge_Capacity(Ah) | Charge_Energy(Wh) | Discharge_Energy(Wh) | Internal Resistance(Ohm) | dV/dt(V/s) | Aux_Temperature(¡æ)_1
2024-04-13 12:52 | 0.1006 | 0.1004 | 1 | 1 | 3.284254 | 0 | 0 | 0 | 0 | 0 | 0 | 0 | 25.07914
2024-04-13 12:52 | 0.2 | 0.1998 | 1 | 1 | 3.284347 | 0 | 0 | 0 | 0 | 0 | 0 | 0 | 25.07914
2024-04-13 12:52 | 0.3006 | 0.3004 | 1 | 1 | 3.284201 | 0 | 0 | 0 | 0 | 0 | 0 | 0 | 25.07914
2024-04-13 12:52 | 0.4 | 0.3998 | 1 | 1 | 3.284335 | 0 | 0 | 0 | 0 | 0 | 0 | 0 | 25.07914
2024-04-13 12:52 | 0.5018 | 0.5016 | 1 | 1 | 3.284274 | 0 | 0 | 0 | 0 | 0 | 0 | 0 | 25.07914
2024-04-13 12:52 | 0.6002 | 0.6 | 1 | 1 | 3.284279 | 0 | 0 | 0 | 0 | 0 | 0 | -1.061076e-07 | 25.07914
2024-04-13 12:52 | 0.701 | 0.7008 | 1 | 1 | 3.284234 | 0 | 0 | 0 | 0 | 0 | 0 | -2.148033e-07 | 25.07914
2024-04-13 12:52 | 0.8014 | 0.8012 | 1 | 1 | 3.284303 | 0 | 0 | 0 | 0 | 0 | 0 | -3.230676e-07 | 25.07914
2024-04-13 12:52 | 0.9006 | 0.9004 | 1 | 1 | 3.284321 | 0 | 0 | 0 | 0 | 0 | 0 | -4.300379e-07 | 25.07914
2024-04-13 12:52 | 1.0002 | 1 | 1 | 1 | 3.28424 | 0 | 0 | 0 | 0 | 0 | 0 | -5.374395e-07 | 25.07914
2024-04-13 12:52 | 1.0014 | 1.0012 | 1 | 1 | 3.28423 | 0 | 0 | 0 | 0 | 0 | 0 | -5.387335e-07 | 25.07914
2024-04-13 12:52 | 1.0204 | 0.0012 | 2 | 1 | 3.284752 | 0 | 0 | 0 | 0 | 0 | 0 | -5.592217e-07 | 25.07914
2024-04-13 12:53 | 61.022 | 60.0028 | 2 | 1 | 3.278639 | 0 | 0 | 0 | 0 | 0 | 0 | -6.526072e-05 | 25.08716
2024-04-13 12:54 | 121.022 | 120.0028 | 2 | 1 | 3.291071 | 0 | 0 | 0 | 0 | 0 | 0 | -0.0001299605 | 25.09517
2024-04-13 12:55 | 181.0242 | 180.005 | 2 | 1 | 3.288038 | 0 | 0 | 0 | 0 | 0 | 0 | -0.0001946627 | 25.10319
2024-04-13 12:56 | 241.0263 | 240.0071 | 2 | 1 | 3.282535 | 0 | 0 | 0 | 0 | 0 | 0 | -0.0002593647 | 25.11121
2024-04-13 12:57 | 301.0268 | 300.0076 | 2 | 1 | 3.281839 | 0 | 0 | 0 | 0 | 0 | 0 | -0.000324065 | 25.11923
2024-04-13 12:58 | 361.0294 | 360.0102 | 2 | 1 | 3.28705 | 0 | 0 | 0 | 0 | 0 | 0 | -0.0003887676 | 25.12724
2024-04-13 12:59 | 421.0324 | 420.0132 | 2 | 1 | 3.278512 | 0 | 0 | 0 | 0 | 0 | 0 | -0.0004534706 | 25.13526
2024-04-13 13:00 | 481.033 | 480.0138 | 2 | 1 | 3.279748 | 0 | 0 | 0 | 0 | 0 | 0 | -0.000518171 | 25.14328
2024-04-13 13:01 | 541.0356 | 540.0164 | 2 | 1 | 3.291947 | 0 | 0 | 0 | 0 | 0 | 0 | -0.0005828736 | 25.1513
2024-04-13 13:02 | 601.0365 | 600.0173 | 2 | 1 | 3.280887 | 0 | 0 | 0 | 0 | 0 | 0 | -0.0006475744 | 25.15931
2024-04-13 13:03 | 661.038 | 660.0188 | 2 | 1 | 3.277967 | 0 | 0 | 0 | 0 | 0 | 0 | -0.0007122758 | 25.16733
2024-04-13 13:04 | 721.0389 | 720.0197 | 2 | 1 | 3.281256 | 0 | 0 | 0 | 0 | 0 | 0 | -0.0007769765 | 25.17535
2024-04-13 13:05 | 781.0394 | 780.0202 | 2 | 1 | 3.277761 | 0 | 0 | 0 | 0 | 0 | 0 | -0.0008416768 | 25.18337
2024-04-13 13:06 | 841.0436 | 840.0244 | 2 | 1 | 3.281112 | 0 | 0 | 0 | 0 | 0 | 0 | -0.0009063811 | 25.19138
2024-04-13 13:07 | 901.0443 | 900.0251 | 2 | 1 | 3.288274 | 0 | 0 | 0 | 0 | 0 | 0 | -0.0009710817 | 25.1994
2024-04-13 13:08 | 961.0468 | 960.0276 | 2 | 1 | 3.292107 | 0 | 0 | 0 | 0 | 0 | 0 | -0.001035784 | 25.20742
2024-04-13 13:09 | 1021.0486 | 1020.0294 | 2 | 1 | 3.287269 | 0 | 0 | 0 | 0 | 0 | 0 | -0.001100486 | 25.21544
2024-04-13 13:10 | 1081.0508 | 1080.0316 | 2 | 1 | 3.279149 | 0 | 0 | 0 | 0 | 0 | 0 | -0.001165188 | 25.22345
2024-04-13 13:11 | 1141.0538 | 1140.0346 | 2 | 1 | 3.292062 | 0 | 0 | 0 | 0 | 0 | 0 | -0.001229891 | 25.23147
2024-04-13 13:12 | 1201.0572 | 1200.038 | 2 | 1 | 3.27941 | 0 | 0 | 0 | 0 | 0 | 0 | -0.001294594 | 25.23949
2024-04-13 13:13 | 1261.0572 | 1260.038 | 2 | 1 | 3.286754 | 0 | 0 | 0 | 0 | 0 | 0 | -0.001359294 | 25.2475
2024-04-13 13:14 | 1321.0597 | 1320.0405 | 2 | 1 | 3.287369 | 0 | 0 | 0 | 0 | 0 | 0 | -0.001423997 | 25.25552
2024-04-13 13:15 | 1381.0605 | 1380.0413 | 2 | 1 | 3.278955 | 0 | 0 | 0 | 0 | 0 | 0 | -0.001488697 | 25.26354
2024-04-13 13:15 | 1416.86778 | 0.1018 | 3 | 1 | 3.283347 | 0 | 0 | 0 | 0 | 0 | 0 | -0.001527309 | 25.26832
2024-04-13 13:15 | 1416.96618 | 0.2002 | 3 | 1 | 3.283255 | 0 | 0 | 0 | 0 | 0 | 0 | -0.001548625 | 25.26832
2024-04-13 13:15 | 1417.06698 | 0.301 | 3 | 1 | 3.283281 | 0 | 0 | 0 | 0 | 0 | 0 | -0.00157046 | 25.26832
2024-04-13 13:15 | 1417.16778 | 0.4018 | 3 | 1 | 3.283282 | 0 | 0 | 0 | 0 | 0 | 0 | -0.001592296 | 25.26832
2024-04-13 13:15 | 1417.26718 | 0.5012 | 3 | 1 | 3.283277 | 0 | 0 | 0 | 0 | 0 | 0 | -0.001613828 | 25.26832
2024-04-13 13:15 | 1417.36598 | 0.6 | 3 | 1 | 3.283337 | 0 | 0 | 0 | 0 | 0 | 0 | -0.00163523 | 25.26832
2024-04-13 13:15 | 1417.46718 | 0.7012 | 3 | 1 | 3.282957 | 0 | 0 | 0 | 0 | 0 | 0 | -0.001657152 | 25.26832
2024-04-13 13:15 | 1417.56778 | 0.8018 | 3 | 1 | 3.283204 | 0 | 0 | 0 | 0 | 0 | 0 | -0.001678944 | 25.26832
2024-04-13 13:15 | 1417.66638 | 0.9004 | 3 | 1 | 3.283173 | 0 | 0 | 0 | 0 | 0 | 0 | -0.001531048 | 25.26832
2024-04-13 13:15 | 1417.76698 | 1.001 | 3 | 1 | 3.283053 | 0 | 0 | 0 | 0 | 0 | 0 | -0.001380151 | 25.26832
2024-04-13 13:15 | 1417.86738 | 1.1014 | 3 | 1 | 3.283121 | 0 | 0 | 0 | 0 | 0 | 0 | -0.001229555 | 25.26832
2024-04-13 13:15 | 1417.96818 | 1.2022 | 3 | 1 | 3.283151 | 0 | 0 | 0 | 0 | 0 | 0 | -0.001078359 | 25.26832
2024-04-13 13:15 | 1418.06798 | 1.302 | 3 | 1 | 3.283157 | 0 | 0 | 0 | 0 | 0 | 0 | -0.0009286633 | 25.26832
2024-04-13 13:15 | 1418.16678 | 1.4008 | 3 | 1 | 3.283169 | 0 | 0 | 0 | 0 | 0 | 0 | -0.0007804672 | 25.26832
2024-04-13 13:15 | 1418.26758 | 1.5016 | 3 | 1 | 3.283258 | 0 | 0 | 0 | 0 | 0 | 0 | -0.0006292711 | 25.26832
2024-04-13 13:15 | 1418.36718 | 1.6012 | 3 | 1 | 3.283294 | 0 | 0 | 0 | 0 | 0 | 0 | -0.000479875 | 25.26832
2024-04-13 13:15 | 1418.46598 | 1.7 | 3 | 1 | 3.28319 | 0 | 0 | 0 | 0 | 0 | 0 | -0.0003316789 | 25.26832
2024-04-13 13:15 | 1418.56678 | 1.8008 | 3 | 1 | 3.283179 | 0 | 0 | 0 | 0 | 0 | 0 | -0.0001804829 | 25.26832
2024-04-13 13:15 | 1418.66578 | 1.8998 | 3 | 1 | 3.283293 | 0 | 0 | 0 | 0 | 0 | 0 | -0.0001577109 | 25.26832
2024-04-13 13:15 | 1418.76798 | 2.002 | 3 | 1 | 3.283179 | 0 | 0 | 0 | 0 | 0 | 0 | -0.0001342029 | 25.26832
2024-04-13 13:15 | 1418.86818 | 2.1022 | 3 | 1 | 3.283257 | 0 | 0 | 0 | 0 | 0 | 0 | -0.000111155 | 25.26832
2024-04-13 13:15 | 1418.96588 | 2.1999 | 3 | 1 | 3.283226 | 0 | 0 | 0 | 0 | 0 | 0 | -8.868207e-05 | 25.26832
2024-04-13 13:15 | 1419.06678 | 2.3008 | 3 | 1 | 3.283316 | 0 | 0 | 0 | 0 | 0 | 0 | -6.54731e-05 | 25.26832
2024-04-13 13:15 | 1419.16598 | 2.4 | 3 | 1 | 3.283209 | 0 | 0 | 0 | 0 | 0 | 0 | -4.265516e-05 | 25.21454
2024-04-13 13:15 | 1419.26638 | 2.5004 | 3 | 1 | 3.283304 | 0 | 0 | 0 | 0 | 0 | 0 | -1.95612e-05 | 25.21454
2024-04-13 13:15 | 1419.36798 | 2.602 | 3 | 1 | 3.283254 | 0 | 0 | 0 | 0 | 0 | 0 | 3.80878e-06 | 25.21454
2024-04-13 13:15 | 1419.46748 | 2.7015 | 3 | 1 | 3.283116 | 0 | 0 | 0 | 0 | 0 | 0 | 2.669572e-05 | 25.21454
2024-04-13 13:15 | 1419.56598 | 2.8 | 3 | 1 | 3.283213 | 0 | 0 | 0 | 0 | 0 | 0 | 4.935265e-05 | 25.21454
2024-04-13 13:15 | 1419.66678 | 2.9008 | 3 | 1 | 3.283257 | 0 | 0 | 0 | 0 | 0 | 0 | 5.889549e-05 | 25.21454
2024-04-13 13:15 | 1419.76598 | 3 | 3 | 1 | 3.283268 | 0 | 0 | 0 | 0 | 0 | 0 | 6.828687e-05 | 25.21454
2024-04-13 13:15 | 1419.86778 | 3.1018 | 3 | 1 | 3.283167 | 0 | 0 | 0 | 0 | 0 | 0 | 7.792439e-05 | 25.21454
2024-04-13 13:15 | 1419.96658 | 3.2006 | 3 | 1 | 3.283196 | 0 | 0 | 0 | 0 | 0 | 0 | 8.727789e-05 | 25.21454
2024-04-13 13:15 | 1420.06738 | 3.3014 | 3 | 1 | 3.283469 | 0 | 0 | 0 | 0 | 0 | 0 | 9.682074e-05 | 25.21454
2024-04-13 13:15 | 1420.16598 | 3.4 | 3 | 1 | 3.283248 | 0 | 0 | 0 | 0 | 0 | 0 | 0.0001061553 | 25.21454
2024-04-13 13:15 | 1420.26578 | 3.4998 | 3 | 1 | 3.283264 | 0 | 0 | 0 | 0 | 0 | 0 | 0.0001156035 | 25.21454
2024-04-13 13:15 | 1420.36618 | 3.6002 | 3 | 1 | 3.283236 | 0 | 0 | 0 | 0 | 0 | 0 | 0.0001251085 | 25.21454
2024-04-13 13:15 | 1420.46598 | 3.7 | 3 | 1 | 3.283249 | 0 | 0 | 0 | 0 | 0 | 0 | 0.0001345566 | 25.21454
2024-04-13 13:15 | 1420.56578 | 3.7998 | 3 | 1 | 3.283235 | 0 | 0 | 0 | 0 | 0 | 0 | 0.0001440048 | 25.21454
2024-04-13 13:15 | 1420.66618 | 3.9002 | 3 | 1 | 3.283243 | 0 | 0 | 0 | 0 | 0 | 0 | 0.0001141789 | 25.21454
2024-04-13 13:15 | 1420.76578 | 3.9998 | 3 | 1 | 3.283136 | 0 | 0 | 0 | 0 | 0 | 0 | 8.459061e-05 | 25.21454
2024-04-13 13:15 | 1420.86738 | 4.1014 | 3 | 1 | 3.283198 | 0 | 0 | 0 | 0 | 0 | 0 | 5.440819e-05 | 25.21454
2024-04-13 13:15 | 1420.96758 | 4.2016 | 3 | 1 | 3.283134 | 0 | 0 | 0 | 0 | 0 | 0 | 2.464166e-05 | 25.21454
2024-04-13 13:15 | 1421.06778 | 4.3018 | 3 | 1 | 3.283235 | 0 | 0 | 0 | 0 | 0 | 0 | -5.124857e-06 | 25.21454
2024-04-13 13:15 | 1421.16638 | 4.4004 | 3 | 1 | 3.283273 | 0 | 0 | 0 | 0 | 0 | 0 | -3.441606e-05 | 25.21454
2024-04-13 13:15 | 1421.26778 | 4.5018 | 3 | 1 | 3.283257 | 0 | 0 | 0 | 0 | 0 | 0 | -6.453907e-05 | 25.21454
2024-04-13 13:15 | 1421.36638 | 4.6004 | 3 | 1 | 3.283273 | 0 | 0 | 0 | 0 | 0 | 0 | -9.383028e-05 | 25.21454
2024-04-13 13:15 | 1421.46598 | 4.7 | 3 | 1 | 3.283255 | 0 | 0 | 0 | 0 | 0 | 0 | -0.0001234186 | 25.21454
2024-04-13 13:15 | 1421.56738 | 4.8014 | 3 | 1 | 3.28325 | 0 | 0 | 0 | 0 | 0 | 0 | -0.0001535416 | 25.21454
2024-04-13 13:15 | 1421.66638 | 4.9004 | 3 | 1 | 3.28333 | 0 | 0 | 0 | 0 | 0 | 0 | -0.0001204599 | 25.21454
2024-04-13 13:15 | 1421.76618 | 5.0002 | 3 | 1 | 3.283203 | 0 | 0 | 0 | 0 | 0 | 0 | -8.711094e-05 | 25.21454
2024-04-13 13:15 | 1421.86698 | 5.101 | 3 | 1 | 3.283266 | 0 | 0 | 0 | 0 | 0 | 0 | -5.34278e-05 | 25.21454
2024-04-13 13:15 | 1421.96718 | 5.2012 | 3 | 1 | 3.283233 | 0 | 0 | 0 | 0 | 0 | 0 | -1.994516e-05 | 25.21639
2024-04-13 13:15 | 1422.06718 | 5.3012 | 3 | 1 | 3.283263 | 0 | 0 | 0 | 0 | 0 | 0 | 1.347065e-05 | 25.21639
2024-04-13 13:15 | 1422.16718 | 5.4012 | 3 | 1 | 3.283359 | 0 | 0 | 0 | 0 | 0 | 0 | 4.688646e-05 | 25.21639
2024-04-13 13:15 | 1422.26618 | 5.5002 | 3 | 1 | 3.283356 | 0 | 0 | 0 | 0 | 0 | 0 | 7.996811e-05 | 25.21639
2024-04-13 13:15 | 1422.36658 | 5.6006 | 3 | 1 | 3.283242 | 0 | 0 | 0 | 0 | 0 | 0 | 0.0001135176 | 25.21639
2024-04-13 13:15 | 1422.46618 | 5.7002 | 3 | 1 | 3.283318 | 0 | 0 | 0 | 0 | 0 | 0 | 0.0001467997 | 25.21639
2024-04-13 13:15 | 1422.56698 | 5.801 | 3 | 1 | 3.283151 | 0 | 0 | 0 | 0 | 0 | 0 | 0.0001804829 | 25.21639
2024-04-13 13:15 | 1422.66618 | 5.9002 | 3 | 1 | 3.283367 | 0 | 0 | 0 | 0 | 0 | 0 | 0.0001705611 | 25.21639
2024-04-13 13:15 | 1422.76578 | 5.9998 | 3 | 1 | 3.283266 | 0 | 0 | 0 | 0 | 0 | 0 | 0.0001605994 | 25.21639
2024-04-13 13:15 | 1422.86658 | 6.1006 | 3 | 1 | 3.283566 | 0 | 0 | 0 | 0 | 0 | 0 | 0.0001505176 | 25.21639
2024-04-13 13:15 | 1422.96708 | 6.2011 | 3 | 1 | 3.283262 | 0 | 0 | 0 | 0 | 0 | 0 | 0.0001404659 | 25.21639
2024-04-13 13:15 | 1423.06658 | 6.3006 | 3 | 1 | 3.283292 | 0 | 0 | 0 | 0 | 0 | 0 | 0.0001305142 | 25.21639
2024-04-13 13:15 | 1423.16618 | 6.4002 | 3 | 1 | 3.283263 | 0 | 0 | 0 | 0 | 0 | 0 | 0.0001205524 | 25.21639
2024-04-13 13:15 | 1423.26678 | 6.5008 | 3 | 1 | 3.283297 | 0 | 0 | 0 | 0 | 0 | 0 | 0.0001104907 | 25.21639
2024-04-13 13:15 | 1423.36638 | 6.6004 | 3 | 1 | 3.283282 | 0 | 0 | 0 | 0 | 0 | 0 | 0.000100529 | 25.21639
2024-04-13 13:15 | 1423.46578 | 6.6998 | 3 | 1 | 3.283355 | 0 | 0 | 0 | 0 | 0 | 0 | 9.058722e-05 | 25.21639
2024-04-13 13:15 | 1423.56578 | 6.7998 | 3 | 1 | 3.283279 | 0 | 0 | 0 | 0 | 0 | 0 | 8.058548e-05 | 25.21639
2024-04-13 13:15 | 1423.66658 | 6.9006 | 3 | 1 | 3.28332 | 0 | 0 | 0 | 0 | 0 | 0 | 8.058548e-05 | 25.21639
2024-04-13 13:15 | 1423.76658 | 7.0006 | 3 | 1 | 3.283213 | 0 | 0 | 0 | 0 | 0 | 0 | 8.058548e-05 | 25.21639
2024-04-13 13:15 | 1423.86758 | 7.1016 | 3 | 1 | 3.283355 | 0 | 0 | 0 | 0 | 0 | 0 | 8.058548e-05 | 25.21639
2024-04-13 13:15 | 1423.96758 | 7.2016 | 3 | 1 | 3.283296 | 0 | 0 | 0 | 0 | 0 | 0 | 8.058548e-05 | 25.21639
2024-04-13 13:15 | 1424.06678 | 7.3008 | 3 | 1 | 3.283394 | 0 | 0 | 0 | 0 | 0 | 0 | 8.058548e-05 | 25.21639
2024-04-13 13:15 | 1424.16598 | 7.4 | 3 | 1 | 3.283289 | 0 | 0 | 0 | 0 | 0 | 0 | 8.058548e-05 | 25.21639
2024-04-13 13:15 | 1424.26718 | 7.5012 | 3 | 1 | 3.283333 | 0 | 0 | 0 | 0 | 0 | 0 | 8.058548e-05 | 25.21639
2024-04-13 13:15 | 1424.36598 | 7.6 | 3 | 1 | 3.28331 | 0 | 0 | 0 | 0 | 0 | 0 | 8.058548e-05 | 25.21639
2024-04-13 13:15 | 1424.46678 | 7.7008 | 3 | 1 | 3.28337 | 0 | 0 | 0 | 0 | 0 | 0 | 8.058548e-05 | 25.21639
2024-04-13 13:15 | 1424.56598 | 7.8 | 3 | 1 | 3.283309 | 0 | 0 | 0 | 0 | 0 | 0 | 8.058548e-05 | 25.21639
2024-04-13 13:15 | 1424.66678 | 7.9008 | 3 | 1 | 3.283298 | 0 | 0 | 0 | 0 | 0 | 0 | 6.905445e-05 | 25.21639
2024-04-13 13:15 | 1424.76648 | 8.0005 | 3 | 1 | 3.283362 | 0 | 0 | 0 | 0 | 0 | 0 | 5.764925e-05 | 25.21639
2024-04-13 13:15 | 1424.86798 | 8.102 | 3 | 1 | 3.283348 | 0 | 0 | 0 | 0 | 0 | 0 | 4.603814e-05 | 25.24747
2024-04-13 13:15 | 1424.96628 | 8.2003 | 3 | 1 | 3.28326 | 0 | 0 | 0 | 0 | 0 | 0 | 3.47931e-05 | 25.24747
2024-04-13 13:15 | 1425.06598 | 8.3 | 3 | 1 | 3.283311 | 0 | 0 | 0 | 0 | 0 | 0 | 2.33879e-05 | 25.24747
2024-04-13 13:15 | 1425.16578 | 8.3998 | 3 | 1 | 3.28328 | 0 | 0 | 0 | 0 | 0 | 0 | 1.197126e-05 | 25.24747
2024-04-13 13:15 | 1425.26678 | 8.5008 | 3 | 1 | 3.283355 | 0 | 0 | 0 | 0 | 0 | 0 | 4.173517e-07 | 25.24747
2024-04-13 13:15 | 1425.36618 | 8.6002 | 3 | 1 | 3.283198 | 0 | 0 | 0 | 0 | 0 | 0 | -1.095353e-05 | 25.24747
2024-04-13 13:15 | 1425.46698 | 8.701 | 3 | 1 | 3.283209 | 0 | 0 | 0 | 0 | 0 | 0 | -2.248456e-05 | 25.24747
2024-04-13 13:15 | 1425.56638 | 8.8004 | 3 | 1 | 3.283355 | 0 | 0 | 0 | 0 | 0 | 0 | -3.385544e-05 | 25.24747
2024-04-13 13:15 | 1425.66658 | 8.9006 | 3 | 1 | 3.283249 | 0 | 0 | 0 | 0 | 0 | 0 | -2.523821e-05 | 25.24747
2024-04-13 13:15 | 1425.76738 | 9.0014 | 3 | 1 | 3.283386 | 0 | 0 | 0 | 0 | 0 | 0 | -1.656938e-05 | 25.24747
2024-04-13 13:15 | 1425.86618 | 9.1002 | 3 | 1 | 3.283366 | 0 | 0 | 0 | 0 | 0 | 0 | -8.072546e-06 | 25.24747
2024-04-13 13:15 | 1425.96578 | 9.1998 | 3 | 1 | 3.283346 | 0 | 0 | 0 | 0 | 0 | 0 | 4.930843e-07 | 25.24747
2024-04-13 13:15 | 1426.06658 | 9.3006 | 3 | 1 | 3.283382 | 0 | 0 | 0 | 0 | 0 | 0 | 9.161915e-06 | 25.24747
2024-04-13 13:15 | 1426.16598 | 9.4 | 3 | 1 | 3.283406 | 0 | 0 | 0 | 0 | 0 | 0 | 1.771035e-05 | 25.24747
2024-04-13 13:15 | 1426.26638 | 9.5004 | 3 | 1 | 3.283309 | 0 | 0 | 0 | 0 | 0 | 0 | 2.634478e-05 | 25.24747
2024-04-13 13:15 | 1426.36638 | 9.6004 | 3 | 1 | 3.28332 | 0 | 0 | 0 | 0 | 0 | 0 | 3.494481e-05 | 25.24747
2024-04-13 13:15 | 1426.46758 | 9.7016 | 3 | 1 | 3.28336 | 0 | 0 | 0 | 0 | 0 | 0 | 4.364804e-05 | 25.24747
2024-04-13 13:15 | 1426.56718 | 9.8012 | 3 | 1 | 3.283219 | 0 | 0 | 0 | 0 | 0 | 0 | 5.221367e-05 | 25.24747
2024-04-13 13:15 | 1426.66598 | 9.9 | 3 | 1 | 3.283386 | 0 | 0 | 0 | 0 | 0 | 0 | 6.147849e-05 | 25.24747
2024-04-13 13:15 | 1426.76718 | 10.0012 | 3 | 1 | 3.283353 | 0 | 0 | 0 | 0 | 0 | 0 | 7.096837e-05 | 25.24747
2024-04-13 13:15 | 1426.86668 | 10.1007 | 3 | 1 | 3.283292 | 0 | 0 | 0 | 0 | 0 | 0 | 8.029884e-05 | 25.24747
2024-04-13 13:15 | 1426.96798 | 10.202 | 3 | 1 | 3.283317 | 0 | 0 | 0 | 0 | 0 | 0 | 8.97981e-05 | 25.24747
2024-04-13 13:15 | 1427.06778 | 10.3018 | 3 | 1 | 3.283361 | 0 | 0 | 0 | 0 | 0 | 0 | 9.915669e-05 | 25.24747
2024-04-13 13:15 | 1427.16738 | 10.4014 | 3 | 1 | 3.283393 | 0 | 0 | 0 | 0 | 0 | 0 | 0.0001084965 | 25.24747
2024-04-13 13:15 | 1427.26578 | 10.4998 | 3 | 1 | 3.2832 | 0 | 0 | 0 | 0 | 0 | 0 | 0.0001177239 | 25.24747
2024-04-13 13:15 | 1427.36598 | 10.6 | 3 | 1 | 3.283322 | 0 | 0 | 0 | 0 | 0 | 0 | 0.00012712 | 25.24747
2024-04-13 13:15 | 1427.46718 | 10.7012 | 3 | 1 | 3.283325 | 0 | 0 | 0 | 0 | 0 | 0 | 0.0001366098 | 25.24747
2024-04-13 13:15 | 1427.56638 | 10.8004 | 3 | 1 | 3.283262 | 0 | 0 | 0 | 0 | 0 | 0 | 0.0001459122 | 25.24747
2024-04-13 13:15 | 1427.66578 | 10.8998 | 3 | 1 | 3.28332 | 0 | 0 | 0 | 0 | 0 | 0 | 0.000119235 | 25.23469
2024-04-13 13:15 | 1427.76678 | 11.0008 | 3 | 1 | 3.283397 | 0 | 0 | 0 | 0 | 0 | 0 | 9.212843e-05 | 25.23469
2024-04-13 13:15 | 1427.86658 | 11.1006 | 3 | 1 | 3.283336 | 0 | 0 | 0 | 0 | 0 | 0 | 6.534391e-05 | 25.23469
2024-04-13 13:15 | 1427.96788 | 11.2019 | 3 | 1 | 3.283342 | 0 | 0 | 0 | 0 | 0 | 0 | 3.815683e-05 | 25.23469
2024-04-13 13:15 | 1428.06678 | 11.3008 | 3 | 1 | 3.283329 | 0 | 0 | 0 | 0 | 0 | 0 | 1.161385e-05 | 25.23469
2024-04-13 13:15 | 1428.16618 | 11.4002 | 3 | 1 | 3.283371 | 0 | 0 | 0 | 0 | 0 | 0 | -1.506331e-05 | 25.23469
2024-04-13 13:15 | 1428.26718 | 11.5012 | 3 | 1 | 3.283335 | 0 | 0 | 0 | 0 | 0 | 0 | -4.216989e-05 | 25.23469
2024-04-13 13:15 | 1428.36578 | 11.5998 | 3 | 1 | 3.283209 | 0 | 0 | 0 | 0 | 0 | 0 | -6.863234e-05 | 25.23469
2024-04-13 13:15 | 1428.46778 | 11.7018 | 3 | 1 | 3.283265 | 0 | 0 | 0 | 0 | 0 | 0 | -9.60073e-05 | 25.23469
2024-04-13 13:15 | 1428.56578 | 11.7998 | 3 | 1 | 3.28339 | 0 | 0 | 0 | 0 | 0 | 0 | -0.0001223087 | 25.23469
2024-04-13 13:15 | 1428.66658 | 11.9006 | 3 | 1 | 3.283315 | 0 | 0 | 0 | 0 | 0 | 0 | -9.249621e-05 | 25.23469
2024-04-13 13:15 | 1428.76638 | 12.0004 | 3 | 1 | 3.283355 | 0 | 0 | 0 | 0 | 0 | 0 | -6.297944e-05 | 25.23469
2024-04-13 13:15 | 1428.86678 | 12.1008 | 3 | 1 | 3.283329 | 0 | 0 | 0 | 0 | 0 | 0 | -3.328523e-05 | 25.23469
2024-04-13 13:15 | 1428.96638 | 12.2004 | 3 | 1 | 3.283421 | 0 | 0 | 0 | 0 | 0 | 0 | -3.827614e-06 | 25.23469
2024-04-13 13:15 | 1429.06618 | 12.3002 | 3 | 1 | 3.283329 | 0 | 0 | 0 | 0 | 0 | 0 | 2.568915e-05 | 25.23469
2024-04-13 13:15 | 1429.16678 | 12.4008 | 3 | 1 | 3.28346 | 0 | 0 | 0 | 0 | 0 | 0 | 5.544252e-05 | 25.23469
2024-04-13 13:15 | 1429.26798 | 12.502 | 3 | 1 | 3.283296 | 0 | 0 | 0 | 0 | 0 | 0 | 8.537335e-05 | 25.23469
2024-04-13 13:15 | 1429.36658 | 12.6006 | 3 | 1 | 3.283444 | 0 | 0 | 0 | 0 | 0 | 0 | 0.0001145352 | 25.23469
2024-04-13 13:15 | 1429.46658 | 12.7006 | 3 | 1 | 3.283475 | 0 | 0 | 0 | 0 | 0 | 0 | 0.0001441111 | 25.23469
2024-04-13 13:16 | 1429.56618 | 12.8002 | 3 | 1 | 3.283318 | 0 | 0 | 0 | 0 | 0 | 0 | 0.0001735687 | 25.23469
2024-04-13 13:16 | 1429.66798 | 12.902 | 3 | 1 | 3.283324 | 0 | 0 | 0 | 0 | 0 | 0 | 0.0001543129 | 25.23469
2024-04-13 13:16 | 1429.76638 | 13.0004 | 3 | 1 | 3.283387 | 0 | 0 | 0 | 0 | 0 | 0 | 0.0001357003 | 25.23469
2024-04-13 13:16 | 1429.86678 | 13.1008 | 3 | 1 | 3.283331 | 0 | 0 | 0 | 0 | 0 | 0 | 0.0001167093 | 25.23469
2024-04-13 13:16 | 1429.96798 | 13.202 | 3 | 1 | 3.283499 | 0 | 0 | 0 | 0 | 0 | 0 | 9.756704e-05 | 25.23469
2024-04-13 13:16 | 1430.06678 | 13.3008 | 3 | 1 | 3.28332 | 0 | 0 | 0 | 0 | 0 | 0 | 7.887872e-05 | 25.23469
2024-04-13 13:16 | 1430.16638 | 13.4004 | 3 | 1 | 3.283517 | 0 | 0 | 0 | 0 | 0 | 0 | 6.003908e-05 | 25.23469
2024-04-13 13:16 | 1430.26598 | 13.5 | 3 | 1 | 3.283534 | 0 | 0 | 0 | 0 | 0 | 0 | 4.119944e-05 | 25.23469
2024-04-13 13:16 | 1430.36818 | 13.6022 | 3 | 1 | 3.283355 | 0 | 0 | 0 | 0 | 0 | 0 | 2.1868e-05 | 25.23469
2024-04-13 13:16 | 1430.46638 | 13.7004 | 3 | 1 | 3.28332 | 0 | 0 | 0 | 0 | 0 | 0 | 3.293169e-06 | 25.23469
2024-04-13 13:16 | 1430.56698 | 13.801 | 3 | 1 | 3.283451 | 0 | 0 | 0 | 0 | 0 | 0 | -1.573563e-05 | 25.17383
2024-04-13 13:16 | 1430.66758 | 13.9016 | 3 | 1 | 3.283388 | 0 | 0 | 0 | 0 | 0 | 0 | 5.084274e-06 | 25.17377
2024-04-13 13:16 | 1430.76598 | 14 | 3 | 1 | 3.283328 | 0 | 0 | 0 | 0 | 0 | 0 | 2.544887e-05 | 25.17377
2024-04-13 13:16 | 1430.86638 | 14.1004 | 3 | 1 | 3.28332 | 0 | 0 | 0 | 0 | 0 | 0 | 4.622738e-05 | 25.17377
2024-04-13 13:16 | 1430.96588 | 14.1999 | 3 | 1 | 3.283339 | 0 | 0 | 0 | 0 | 0 | 0 | 6.681962e-05 | 25.17377
2024-04-13 13:16 | 1431.06678 | 14.3008 | 3 | 1 | 3.283349 | 0 | 0 | 0 | 0 | 0 | 0 | 8.770161e-05 | 25.17377
2024-04-13 13:16 | 1431.16638 | 14.4004 | 3 | 1 | 3.28335 | 0 | 0 | 0 | 0 | 0 | 0 | 0.0001083146 | 25.17377
2024-04-13 13:16 | 1431.26658 | 14.5006 | 3 | 1 | 3.283356 | 0 | 0 | 0 | 0 | 0 | 0 | 0.0001290517 | 25.17377
2024-04-13 13:16 | 1431.36738 | 14.6014 | 3 | 1 | 3.283514 | 0 | 0 | 0 | 0 | 0 | 0 | 0.000149913 | 25.17377
2024-04-13 13:16 | 1431.46758 | 14.7016 | 3 | 1 | 3.283486 | 0 | 0 | 0 | 0 | 0 | 0 | 0.0001706501 | 25.17377
2024-04-13 13:16 | 1431.56578 | 14.7998 | 3 | 1 | 3.283342 | 0 | 0 | 0 | 0 | 0 | 0 | 0.0001909733 | 25.17377
2024-04-13 13:16 | 1431.66678 | 14.9008 | 3 | 1 | 3.283449 | 0 | 0 | 0 | 0 | 0 | 0 | 0.0001674175 | 25.17377
2024-04-13 13:16 | 1431.76618 | 15.0002 | 3 | 1 | 3.283486 | 0 | 0 | 0 | 0 | 0 | 0 | 0.000144235 | 25.17377
2024-04-13 13:16 | 1431.86578 | 15.0998 | 3 | 1 | 3.28339 | 0 | 0 | 0 | 0 | 0 | 0 | 0.0001210057 | 25.17377
2024-04-13 13:16 | 1431.96598 | 15.2 | 3 | 1 | 3.283499 | 0 | 0 | 0 | 0 | 0 | 0 | 9.763655e-05 | 25.17377
2024-04-13 13:16 | 1432.06798 | 15.302 | 3 | 1 | 3.283377 | 0 | 0 | 0 | 0 | 0 | 0 | 7.384758e-05 | 25.17377
2024-04-13 13:16 | 1432.16658 | 15.4006 | 3 | 1 | 3.283395 | 0 | 0 | 0 | 0 | 0 | 0 | 5.085158e-05 | 25.17377
2024-04-13 13:16 | 1432.26598 | 15.5 | 3 | 1 | 3.283425 | 0 | 0 | 0 | 0 | 0 | 0 | 2.766899e-05 | 25.17377
2024-04-13 13:16 | 1432.36678 | 15.6008 | 3 | 1 | 3.283309 | 0 | 0 | 0 | 0 | 0 | 0 | 4.15989e-06 | 25.17377
2024-04-13 13:16 | 1432.46718 | 15.7012 | 3 | 1 | 3.283419 | 0 | 0 | 0 | 0 | 0 | 0 | -1.925592e-05 | 25.17377
2024-04-13 13:16 | 1432.56658 | 15.8006 | 3 | 1 | 3.283351 | 0 | 0 | 0 | 0 | 0 | 0 | -4.243851e-05 | 25.17377
2024-04-13 13:16 | 1432.66738 | 15.9014 | 3 | 1 | 3.283389 | 0 | 0 | 0 | 0 | 0 | 0 | -4.157264e-05 | 25.17377
2024-04-13 13:16 | 1432.76678 | 16.0008 | 3 | 1 | 3.283431 | 0 | 0 | 0 | 0 | 0 | 0 | -4.07188e-05 | 25.17377
2024-04-13 13:16 | 1432.86738 | 16.1014 | 3 | 1 | 3.283355 | 0 | 0 | 0 | 0 | 0 | 0 | -3.985465e-05 | 25.17377
2024-04-13 13:16 | 1432.96678 | 16.2008 | 3 | 1 | 3.283385 | 0 | 0 | 0 | 0 | 0 | 0 | -3.900081e-05 | 25.17377
2024-04-13 13:16 | 1433.06658 | 16.3006 | 3 | 1 | 3.283249 | 0 | 0 | 0 | 0 | 0 | 0 | -3.814354e-05 | 25.17377
2024-04-13 13:16 | 1433.16598 | 16.4 | 3 | 1 | 3.283465 | 0 | 0 | 0 | 0 | 0 | 0 | -3.72897e-05 | 25.17377
2024-04-13 13:16 | 1433.26638 | 16.5004 | 3 | 1 | 3.28344 | 0 | 0 | 0 | 0 | 0 | 0 | -3.642727e-05 | 25.17377
2024-04-13 13:16 | 1433.36718 | 16.6012 | 3 | 1 | 3.283486 | 0 | 0 | 0 | 0 | 0 | 0 | -3.55614e-05 | 25.20926
2024-04-13 13:16 | 1433.46798 | 16.702 | 3 | 1 | 3.283427 | 0 | 0 | 0 | 0 | 0 | 0 | -3.469553e-05 | 25.20926
2024-04-13 13:16 | 1433.56578 | 16.7998 | 3 | 1 | 3.28354 | 0 | 0 | 0 | 0 | 0 | 0 | -3.385544e-05 | 25.20926
2024-04-13 13:16 | 1433.66638 | 16.9004 | 3 | 1 | 3.283628 | 0 | 0 | 0 | 0 | 0 | 0 | -2.576472e-05 | 25.20926
2024-04-13 13:16 | 1433.76678 | 17.0008 | 3 | 1 | 3.283441 | 0 | 0 | 0 | 0 | 0 | 0 | -1.769009e-05 | 25.20926
2024-04-13 13:16 | 1433.86618 | 17.1002 | 3 | 1 | 3.283648 | 0 | 0 | 0 | 0 | 0 | 0 | -9.695879e-06 | 25.20926
2024-04-13 13:16 | 1433.96778 | 17.2018 | 3 | 1 | 3.28348 | 0 | 0 | 0 | 0 | 0 | 0 | -1.524737e-06 | 25.20926
2024-04-13 13:16 | 1434.06618 | 17.3002 | 3 | 1 | 3.283299 | 0 | 0 | 0 | 0 | 0 | 0 | 6.389047e-06 | 25.20926
2024-04-13 13:16 | 1434.16578 | 17.3998 | 3 | 1 | 3.283356 | 0 | 0 | 0 | 0 | 0 | 0 | 1.439934e-05 | 25.20926
2024-04-13 13:16 | 1434.26578 | 17.4998 | 3 | 1 | 3.2835 | 0 | 0 | 0 | 0 | 0 | 0 | 2.24418e-05 | 25.20926
2024-04-13 13:16 | 1434.36758 | 17.6016 | 3 | 1 | 3.283351 | 0 | 0 | 0 | 0 | 0 | 0 | 3.062903e-05 | 25.20926
2024-04-13 13:16 | 1434.46618 | 17.7002 | 3 | 1 | 3.283289 | 0 | 0 | 0 | 0 | 0 | 0 | 3.85589e-05 | 25.20926
2024-04-13 13:16 | 1434.56778 | 17.8018 | 3 | 1 | 3.283448 | 0 | 0 | 0 | 0 | 0 | 0 | 4.673004e-05 | 25.20926
2024-04-13 13:16 | 1434.66618 | 17.9002 | 3 | 1 | 3.283429 | 0 | 0 | 0 | 0 | 0 | 0 | 5.125971e-05 | 25.20926
2024-04-13 13:16 | 1434.76658 | 18.0006 | 3 | 1 | 3.28356 | 0 | 0 | 0 | 0 | 0 | 0 | 5.588144e-05 | 25.20926
2024-04-13 13:16 | 1434.86578 | 18.0998 | 3 | 1 | 3.28345 | 0 | 0 | 0 | 0 | 0 | 0 | 6.044793e-05 | 25.20926
2024-04-13 13:16 | 1434.96658 | 18.2006 | 3 | 1 | 3.283551 | 0 | 0 | 0 | 0 | 0 | 0 | 6.508808e-05 | 25.20926
2024-04-13 13:16 | 1435.06618 | 18.3002 | 3 | 1 | 3.283395 | 0 | 0 | 0 | 0 | 0 | 0 | 6.967299e-05 | 25.20926
2024-04-13 13:16 | 1435.16778 | 18.4018 | 3 | 1 | 3.283502 | 0 | 0 | 0 | 0 | 0 | 0 | 7.434996e-05 | 25.20926
2024-04-13 13:16 | 1435.26638 | 18.5004 | 3 | 1 | 3.283335 | 0 | 0 | 0 | 0 | 0 | 0 | 7.888883e-05 | 25.20926
2024-04-13 13:16 | 1435.36578 | 18.5998 | 3 | 1 | 3.283417 | 0 | 0 | 0 | 0 | 0 | 0 | 8.346453e-05 | 25.20926
2024-04-13 13:16 | 1435.46658 | 18.7006 | 3 | 1 | 3.283323 | 0 | 0 | 0 | 0 | 0 | 0 | 8.810468e-05 | 25.20926
2024-04-13 13:16 | 1435.56738 | 18.8014 | 3 | 1 | 3.283452 | 0 | 0 | 0 | 0 | 0 | 0 | 9.274483e-05 | 25.20926
2024-04-13 13:16 | 1435.66778 | 18.9018 | 3 | 1 | 3.28346 | 0 | 0 | 0 | 0 | 0 | 0 | 8.761611e-05 | 25.20926
2024-04-13 13:16 | 1435.76618 | 19.0002 | 3 | 1 | 3.28334 | 0 | 0 | 0 | 0 | 0 | 0 | 8.258955e-05 | 25.20926
2024-04-13 13:16 | 1435.86698 | 19.101 | 3 | 1 | 3.28332 | 0 | 0 | 0 | 0 | 0 | 0 | 7.74404e-05 | 25.20926
2024-04-13 13:16 | 1435.96658 | 19.2006 | 3 | 1 | 3.283419 | 0 | 0 | 0 | 0 | 0 | 0 | 7.235254e-05 | 25.20926
2024-04-13 13:16 | 1436.06638 | 19.3004 | 3 | 1 | 3.283461 | 0 | 0 | 0 | 0 | 0 | 0 | 6.725447e-05 | 25.20926
2024-04-13 13:16 | 1436.16578 | 19.3998 | 3 | 1 | 3.28345 | 0 | 0 | 0 | 0 | 0 | 0 | 6.217683e-05 | 25.28315
2024-04-13 13:16 | 1436.26738 | 19.5014 | 3 | 1 | 3.283463 | 0 | 0 | 0 | 0 | 0 | 0 | 5.698681e-05 | 25.28315
2024-04-13 13:16 | 1436.36598 | 19.6 | 3 | 1 | 3.283323 | 0 | 0 | 0 | 0 | 0 | 0 | 5.195004e-05 | 25.28315
2024-04-13 13:16 | 1436.46778 | 19.7018 | 3 | 1 | 3.283494 | 0 | 0 | 0 | 0 | 0 | 0 | 4.674981e-05 | 25.28315
2024-04-13 13:16 | 1436.56618 | 19.8002 | 3 | 1 | 3.283493 | 0 | 0 | 0 | 0 | 0 | 0 | 4.172325e-05 | 25.28315
2024-04-13 13:16 | 1436.66638 | 19.9004 | 3 | 1 | 3.283426 | 0 | 0 | 0 | 0 | 0 | 0 | 4.432773e-05 | 25.28315
2024-04-13 13:16 | 1436.76658 | 20.0006 | 3 | 1 | 3.283479 | 0 | 0 | 0 | 0 | 0 | 0 | 4.693221e-05 | 25.28315
2024-04-13 13:16 | 1436.86578 | 20.0998 | 3 | 1 | 3.283542 | 0 | 0 | 0 | 0 | 0 | 0 | 4.95107e-05 | 25.28315
2024-04-13 13:16 | 1436.96798 | 20.202 | 3 | 1 | 3.283441 | 0 | 0 | 0 | 0 | 0 | 0 | 5.216717e-05 | 25.28315
2024-04-13 13:16 | 1437.06678 | 20.3008 | 3 | 1 | 3.283448 | 0 | 0 | 0 | 0 | 0 | 0 | 5.473526e-05 | 25.28315
2024-04-13 13:16 | 1437.16578 | 20.3998 | 3 | 1 | 3.283636 | 0 | 0 | 0 | 0 | 0 | 0 | 5.730855e-05 | 25.28315
2024-04-13 13:16 | 1437.26678 | 20.5008 | 3 | 1 | 3.283382 | 0 | 0 | 0 | 0 | 0 | 0 | 5.993382e-05 | 25.28315
2024-04-13 13:16 | 1437.36598 | 20.6 | 3 | 1 | 3.283446 | 0 | 0 | 0 | 0 | 0 | 0 | 6.251231e-05 | 25.28315
2024-04-13 13:16 | 1437.46658 | 20.7006 | 3 | 1 | 3.283463 | 0 | 0 | 0 | 0 | 0 | 0 | 6.512719e-05 | 25.28315
2024-04-13 13:16 | 1437.56598 | 20.8 | 3 | 1 | 3.283444 | 0 | 0 | 0 | 0 | 0 | 0 | 6.771088e-05 | 25.28315
2024-04-13 13:16 | 1437.66758 | 20.9016 | 3 | 1 | 3.283502 | 0 | 0 | 0 | 0 | 0 | 0 | 6.373905e-05 | 25.28315
2024-04-13 13:16 | 1437.76678 | 21.0008 | 3 | 1 | 3.283548 | 0 | 0 | 0 | 0 | 0 | 0 | 5.986104e-05 | 25.28315
2024-04-13 13:16 | 1437.86618 | 21.1002 | 3 | 1 | 3.28348 | 0 | 0 | 0 | 0 | 0 | 0 | 5.597521e-05 | 25.28315
2024-04-13 13:16 | 1437.96778 | 21.2018 | 3 | 1 | 3.283556 | 0 | 0 | 0 | 0 | 0 | 0 | 5.200338e-05 | 25.28315
2024-04-13 13:16 | 1438.06698 | 21.301 | 3 | 1 | 3.283396 | 0 | 0 | 0 | 0 | 0 | 0 | 4.812537e-05 | 25.28315
2024-04-13 13:16 | 1438.16658 | 21.4006 | 3 | 1 | 3.283408 | 0 | 0 | 0 | 0 | 0 | 0 | 4.423172e-05 | 25.28315
2024-04-13 13:16 | 1438.26678 | 21.5008 | 3 | 1 | 3.283453 | 0 | 0 | 0 | 0 | 0 | 0 | 4.031462e-05 | 25.28315
2024-04-13 13:16 | 1438.36598 | 21.6 | 3 | 1 | 3.283514 | 0 | 0 | 0 | 0 | 0 | 0 | 3.643661e-05 | 25.28315
2024-04-13 13:16 | 1438.46658 | 21.7006 | 3 | 1 | 3.283546 | 0 | 0 | 0 | 0 | 0 | 0 | 3.250388e-05 | 25.28315
2024-04-13 13:16 | 1438.56618 | 21.8002 | 3 | 1 | 3.28344 | 0 | 0 | 0 | 0 | 0 | 0 | 2.861023e-05 | 25.28315
2024-04-13 13:16 | 1438.66698 | 21.901 | 3 | 1 | 3.283412 | 0 | 0 | 0 | 0 | 0 | 0 | 1.77475e-05 | 25.28315
2024-04-13 13:16 | 1438.76778 | 22.0018 | 3 | 1 | 3.28339 | 0 | 0 | 0 | 0 | 0 | 0 | 6.884765625e-06 | 25.28315
2024-04-13 13:16 | 1438.86638 | 22.1004 | 3 | 1 | 3.283535 | 0 | 0 | 0 | 0 | 0 | 0 | -3.740883e-06 | 25.28315
2024-04-13 13:16 | 1438.96718 | 22.2012 | 3 | 1 | 3.283448 | 0 | 0 | 0 | 0 | 0 | 0 | -1.460361e-05 | 25.28315
2024-04-13 13:16 | 1439.06638 | 22.3004 | 3 | 1 | 3.283507 | 0 | 0 | 0 | 0 | 0 | 0 | -2.529392e-05 | 25.21513
2024-04-13 13:16 | 1439.16598 | 22.4 | 3 | 1 | 3.283517 | 0 | 0 | 0 | 0 | 0 | 0 | -3.602734e-05 | 25.21513
2024-04-13 13:16 | 1439.26618 | 22.5002 | 3 | 1 | 3.28367 | 0 | 0 | 0 | 0 | 0 | 0 | -4.682541e-05 | 25.21513
2024-04-13 13:16 | 1439.36698 | 22.601 | 3 | 1 | 3.283484 | 0 | 0 | 0 | 0 | 0 | 0 | -5.768814e-05 | 25.21513
2024-04-13 13:16 | 1439.46698 | 22.701 | 3 | 1 | 3.2834 | 0 | 0 | 0 | 0 | 0 | 0 | -6.846466e-05 | 25.21513
2024-04-13 13:16 | 1439.56618 | 22.8002 | 3 | 1 | 3.283563 | 0 | 0 | 0 | 0 | 0 | 0 | -7.915497e-05 | 25.21513
2024-04-13 13:16 | 1439.66798 | 22.902 | 3 | 1 | 3.283551 | 0 | 0 | 0 | 0 | 0 | 0 | -5.714116e-05 | 25.21513
2024-04-13 13:16 | 1439.76598 | 23 | 3 | 1 | 3.283547 | 0 | 0 | 0 | 0 | 0 | 0 | -3.594909e-05 | 25.21513
2024-04-13 13:16 | 1439.86618 | 23.1002 | 3 | 1 | 3.283545 | 0 | 0 | 0 | 0 | 0 | 0 | -1.428127e-05 | 25.21513
2024-04-13 13:16 | 1439.96598 | 23.2 | 3 | 1 | 3.283413 | 0 | 0 | 0 | 0 | 0 | 0 | 7.300043e-06 | 25.21513
2024-04-13 13:16 | 1440.06758 | 23.3016 | 3 | 1 | 3.283501 | 0 | 0 | 0 | 0 | 0 | 0 | 2.92706e-05 | 25.21513
2024-04-13 13:16 | 1440.16638 | 23.4004 | 3 | 1 | 3.283359 | 0 | 0 | 0 | 0 | 0 | 0 | 5.063567e-05 | 25.21513
2024-04-13 13:16 | 1440.26598 | 23.5 | 3 | 1 | 3.28348 | 0 | 0 | 0 | 0 | 0 | 0 | 7.217374e-05 | 25.21513
2024-04-13 13:16 | 1440.36658 | 23.6006 | 3 | 1 | 3.283517 | 0 | 0 | 0 | 0 | 0 | 0 | 9.392805e-05 | 25.21513
2024-04-13 13:16 | 1440.46798 | 23.702 | 3 | 1 | 3.283513 | 0 | 0 | 0 | 0 | 0 | 0 | 0.0001158554 | 25.21513
2024-04-13 13:16 | 1440.56618 | 23.8002 | 3 | 1 | 3.283612 | 0 | 0 | 0 | 0 | 0 | 0 | 0.0001370907 | 25.21513
2024-04-13 13:16 | 1440.66678 | 23.9008 | 3 | 1 | 3.283553 | 0 | 0 | 0 | 0 | 0 | 0 | 0.0001305428 | 25.21513
2024-04-13 13:16 | 1440.76758 | 24.0016 | 3 | 1 | 3.283563 | 0 | 0 | 0 | 0 | 0 | 0 | 0.0001239819 | 25.21513
2024-04-13 13:16 | 1440.86718 | 24.1012 | 3 | 1 | 3.283578 | 0 | 0 | 0 | 0 | 0 | 0 | 0.0001174991 | 25.21513
2024-04-13 13:16 | 1440.96578 | 24.1998 | 3 | 1 | 3.283539 | 0 | 0 | 0 | 0 | 0 | 0 | 0.0001110814 | 25.21513
2024-04-13 13:16 | 1441.06638 | 24.3004 | 3 | 1 | 3.283445 | 0 | 0 | 0 | 0 | 0 | 0 | 0.0001045335 | 25.21513
2024-04-13 13:16 | 1441.16598 | 24.4 | 3 | 1 | 3.283559 | 0 | 0 | 0 | 0 | 0 | 0 | 9.805074e-05 | 25.21513
2024-04-13 13:16 | 1441.26698 | 24.501 | 3 | 1 | 3.283446 | 0 | 0 | 0 | 0 | 0 | 0 | 9.147682e-05 | 25.21513
2024-04-13 13:16 | 1441.36738 | 24.6014 | 3 | 1 | 3.283513 | 0 | 0 | 0 | 0 | 0 | 0 | 8.494196e-05 | 25.21513
2024-04-13 13:16 | 1441.46698 | 24.701 | 3 | 1 | 3.283524 | 0 | 0 | 0 | 0 | 0 | 0 | 7.845917e-05 | 25.21513
2024-04-13 13:16 | 1441.56618 | 24.8002 | 3 | 1 | 3.283539 | 0 | 0 | 0 | 0 | 0 | 0 | 7.200241e-05 | 25.21513
2024-04-13 13:16 | 1441.66738 | 24.9014 | 3 | 1 | 3.283518 | 0 | 0 | 0 | 0 | 0 | 0 | 6.850386e-05 | 25.21513
2024-04-13 13:16 | 1441.76798 | 25.002 | 3 | 1 | 3.283559 | 0 | 0 | 0 | 0 | 0 | 0 | 6.502604e-05 | 25.21513
2024-04-13 13:16 | 1441.86658 | 25.1006 | 3 | 1 | 3.28356 | 0 | 0 | 0 | 0 | 0 | 0 | 6.161737e-05 | 25.21202
2024-04-13 13:16 | 1441.96598 | 25.2 | 3 | 1 | 3.283541 | 0 | 0 | 0 | 0 | 0 | 0 | 5.818105e-05 | 25.21202
2024-04-13 13:16 | 1442.06618 | 25.3002 | 3 | 1 | 3.283415 | 0 | 0 | 0 | 0 | 0 | 0 | 5.471706e-05 | 25.21202
2024-04-13 13:16 | 1442.16698 | 25.401 | 3 | 1 | 3.2836 | 0 | 0 | 0 | 0 | 0 | 0 | 5.123234e-05 | 25.21202
2024-04-13 13:16 | 1442.26728 | 25.5013 | 3 | 1 | 3.283421 | 0 | 0 | 0 | 0 | 0 | 0 | 4.77649e-05 | 25.21202
2024-04-13 13:16 | 1442.36578 | 25.5998 | 3 | 1 | 3.28351 | 0 | 0 | 0 | 0 | 0 | 0 | 4.435968e-05 | 25.21202
2024-04-13 13:16 | 1442.46658 | 25.7006 | 3 | 1 | 3.28362 | 0 | 0 | 0 | 0 | 0 | 0 | 4.087496e-05 | 25.21202
2024-04-13 13:16 | 1442.56618 | 25.8002 | 3 | 1 | 3.283553 | 0 | 0 | 0 | 0 | 0 | 0 | 3.743172e-05 | 25.21202
2024-04-13 13:16 | 1442.66658 | 25.9006 | 3 | 1 | 3.283539 | 0 | 0 | 0 | 0 | 0 | 0 | 2.533883e-05 | 25.21202
2024-04-13 13:16 | 1442.76628 | 26.0003 | 3 | 1 | 3.283558 | 0 | 0 | 0 | 0 | 0 | 0 | 1.333026e-05 | 25.21202
2024-04-13 13:16 | 1442.86818 | 26.1022 | 3 | 1 | 3.283463 | 0 | 0 | 0 | 0 | 0 | 0 | 1.056697e-06 | 25.21202
2024-04-13 13:16 | 1442.96658 | 26.2006 | 3 | 1 | 3.283504 | 0 | 0 | 0 | 0 | 0 | 0 | -1.07953e-05 | 25.21202
2024-04-13 13:16 | 1443.06578 | 26.2998 | 3 | 1 | 3.283518 | 0 | 0 | 0 | 0 | 0 | 0 | -2.274365e-05 | 25.21202
2024-04-13 13:16 | 1443.16578 | 26.3998 | 3 | 1 | 3.283471 | 0 | 0 | 0 | 0 | 0 | 0 | -3.478836e-05 | 25.21202
2024-04-13 13:16 | 1443.26658 | 26.5006 | 3 | 1 | 3.283602 | 0 | 0 | 0 | 0 | 0 | 0 | -4.692942e-05 | 25.21202
2024-04-13 13:16 | 1443.36618 | 26.6002 | 3 | 1 | 3.283523 | 0 | 0 | 0 | 0 | 0 | 0 | -5.892595e-05 | 25.21202
2024-04-13 13:16 | 1443.46678 | 26.7008 | 3 | 1 | 3.283692 | 0 | 0 | 0 | 0 | 0 | 0 | -7.104293e-05 | 25.21202
2024-04-13 13:16 | 1443.56778 | 26.8018 | 3 | 1 | 3.283546 | 0 | 0 | 0 | 0 | 0 | 0 | -8.320808e-05 | 25.21202
2024-04-13 13:16 | 1443.66598 | 26.9 | 3 | 1 | 3.283594 | 0 | 0 | 0 | 0 | 0 | 0 | -7.007069e-05 | 25.21202
2024-04-13 13:16 | 1443.76638 | 27.0004 | 3 | 1 | 3.283555 | 0 | 0 | 0 | 0 | 0 | 0 | -5.663899e-05 | 25.21202
2024-04-13 13:16 | 1443.86598 | 27.1 | 3 | 1 | 3.283606 | 0 | 0 | 0 | 0 | 0 | 0 | -4.33143e-05 | 25.21202
2024-04-13 13:16 | 1443.96678 | 27.2008 | 3 | 1 | 3.283445 | 0 | 0 | 0 | 0 | 0 | 0 | -2.982908e-05 | 25.21202
2024-04-13 13:16 | 1444.06738 | 27.3014 | 3 | 1 | 3.283556 | 0 | 0 | 0 | 0 | 0 | 0 | -1.637061e-05 | 25.21202
2024-04-13 13:16 | 1444.16678 | 27.4008 | 3 | 1 | 3.283545 | 0 | 0 | 0 | 0 | 0 | 0 | -3.072685e-06 | 25.21202
2024-04-13 13:16 | 1444.26598 | 27.5 | 3 | 1 | 3.283603 | 0 | 0 | 0 | 0 | 0 | 0 | 1.019849e-05 | 25.21202
2024-04-13 13:16 | 1444.36778 | 27.6018 | 3 | 1 | 3.283592 | 0 | 0 | 0 | 0 | 0 | 0 | 2.381749e-05 | 25.21202
2024-04-13 13:16 | 1444.46718 | 27.7012 | 3 | 1 | 3.283479 | 0 | 0 | 0 | 0 | 0 | 0 | 3.711542e-05 | 25.21202
2024-04-13 13:16 | 1444.56578 | 27.7998 | 3 | 1 | 3.283592 | 0 | 0 | 0 | 0 | 0 | 0 | 5.030632e-05 | 25.21202
2024-04-13 13:16 | 1444.66658 | 27.9006 | 3 | 1 | 3.283552 | 0 | 0 | 0 | 0 | 0 | 0 | 4.66541e-05 | 25.21202
2024-04-13 13:16 | 1444.76618 | 28.0002 | 3 | 1 | 3.283577 | 0 | 0 | 0 | 0 | 0 | 0 | 4.304535e-05 | 25.23123
2024-04-13 13:16 | 1444.86698 | 28.101 | 3 | 1 | 3.283503 | 0 | 0 | 0 | 0 | 0 | 0 | 3.939313e-05 | 25.23123
2024-04-13 13:16 | 1444.96798 | 28.202 | 3 | 1 | 3.283613 | 0 | 0 | 0 | 0 | 0 | 0 | 3.573366e-05 | 25.23123
2024-04-13 13:16 | 1445.06678 | 28.3008 | 3 | 1 | 3.283604 | 0 | 0 | 0 | 0 | 0 | 0 | 3.21539e-05 | 25.23123
2024-04-13 13:16 | 1445.16678 | 28.4008 | 3 | 1 | 3.283559 | 0 | 0 | 0 | 0 | 0 | 0 | 2.853066e-05 | 25.23123
2024-04-13 13:16 | 1445.26748 | 28.5015 | 3 | 1 | 3.28346 | 0 | 0 | 0 | 0 | 0 | 0 | 2.488206e-05 | 25.23123
2024-04-13 13:16 | 1445.36598 | 28.6 | 3 | 1 | 3.283404 | 0 | 0 | 0 | 0 | 0 | 0 | 2.131317e-05 | 25.23123
2024-04-13 13:16 | 1445.46598 | 28.7 | 3 | 1 | 3.283649 | 0 | 0 | 0 | 0 | 0 | 0 | 1.768993e-05 | 25.23123
2024-04-13 13:16 | 1445.56598 | 28.8 | 3 | 1 | 3.283525 | 0 | 0 | 0 | 0 | 0 | 0 | 1.40667e-05 | 25.23123
2024-04-13 13:16 | 1445.66598 | 28.9 | 3 | 1 | 3.283454 | 0 | 0 | 0 | 0 | 0 | 0 | 1.370978e-05 | 25.23123
2024-04-13 13:16 | 1445.76778 | 29.0018 | 3 | 1 | 3.283588 | 0 | 0 | 0 | 0 | 0 | 0 | 1.334644e-05 | 25.23123
2024-04-13 13:16 | 1445.86658 | 29.1006 | 3 | 1 | 3.283614 | 0 | 0 | 0 | 0 | 0 | 0 | 1.299381e-05 | 25.23123
2024-04-13 13:16 | 1445.96778 | 29.2018 | 3 | 1 | 3.283533 | 0 | 0 | 0 | 0 | 0 | 0 | 1.263262e-05 | 25.23123
2024-04-13 13:16 | 1446.06698 | 29.301 | 3 | 1 | 3.283566 | 0 | 0 | 0 | 0 | 0 | 0 | 1.227856e-05 | 25.23123
2024-04-13 13:16 | 1446.16698 | 29.401 | 3 | 1 | 3.283538 | 0 | 0 | 0 | 0 | 0 | 0 | 1.192164e-05 | 25.23123
2024-04-13 13:16 | 1446.26778 | 29.5018 | 3 | 1 | 3.283532 | 0 | 0 | 0 | 0 | 0 | 0 | 1.156187e-05 | 25.23123
2024-04-13 13:16 | 1446.36678 | 29.6008 | 3 | 1 | 3.283593 | 0 | 0 | 0 | 0 | 0 | 0 | 1.120853e-05 | 25.23123
2024-04-13 13:16 | 1446.46638 | 29.7004 | 3 | 1 | 3.283609 | 0 | 0 | 0 | 0 | 0 | 0 | 1.085304e-05 | 25.23123
2024-04-13 13:16 | 1446.56798 | 29.802 | 3 | 1 | 3.28367 | 0 | 0 | 0 | 0 | 0 | 0 | 1.049042e-05 | 25.23123
2024-04-13 13:16 | 1446.66658 | 29.9006 | 3 | 1 | 3.283488 | 0 | 0 | 0 | 0 | 0 | 0 | 1.049042e-05 | 25.23123
2024-04-13 13:16 | 1446.76658 | 30.0006 | 3 | 1 | 3.283474 | 0 | 0 | 0 | 0 | 0 | 0 | 1.049042e-05 | 25.23123
2024-04-13 13:16 | 1446.76788 | 30.0019 | 3 | 1 | 3.283453 | 0 | 0 | 0 | 0 | 0 | 0 | 1.049042e-05 | 25.23123