## Global_Info
TEST REPORT
|  |  | 20240412_w8_EIS363V | Serial Number |  | C:\ArbinSoftware\DataPro\Result\EIS_15\20240412_w8_EIS363V
|  |  | 2024-04-18 | 207487
Channel | Start DateTime | Schedule File Name | Creator | Comments | Software Version | Schedule Version | MASS | Specific Capacity | Capacity | Item ID | Has Aux | Has Specail | Log Aux Data Flag | Log Special Flag
2 | 2024-04-12 16:53 | INR21700_m50T\2nd_life_EIS\EIS_general.sdu |  |  | PV7.0 Build: 181116USB | Schedule Version 7.00.15 | 0 | 0 | 4 |  | 1 | 0 | TRUE | TRUE
Note on G2: Click to open file path

## ACIM_Chan2
Device_ID | Test_ID | Channel_ID | Cycle_ID | Step_ID | Pt | Freq | Zmod | Zphz
Gamry_1 | 1549 | 1 | 1 | 2 | 0 | 10019.53 | 0.0463274 | 47.66824
Gamry_1 | 1549 | 1 | 1 | 2 | 1 | 7207.031 | 0.0385387 | 41.54576
Gamry_1 | 1549 | 1 | 1 | 2 | 2 | 5150.463 | 0.0330369 | 34.5193
Gamry_1 | 1549 | 1 | 1 | 2 | 3 | 3715.701 | 0.0295446 | 27.4254
Gamry_1 | 1549 | 1 | 1 | 2 | 4 | 2686.738 | 0.0274662 | 20.6697
Gamry_1 | 1549 | 1 | 1 | 2 | 5 | 1933.594 | 0.026366 | 14.71897
Gamry_1 | 1549 | 1 | 1 | 2 | 6 | 1395.089 | 0.0258941 | 10.01776
Gamry_1 | 1549 | 1 | 1 | 2 | 7 | 1000.702 | 0.025807 | 6.340389
Gamry_1 | 1549 | 1 | 1 | 2 | 8 | 716.9117 | 0.0259342 | 3.76564
Gamry_1 | 1549 | 1 | 1 | 2 | 9 | 520.8333 | 0.0261318 | 1.854665
Gamry_1 | 1549 | 1 | 1 | 2 | 10 | 372.8693 | 0.0263727 | 0.572503
Gamry_1 | 1549 | 1 | 1 | 2 | 11 | 269.3965 | 0.0266263 | -0.3640819
Gamry_1 | 1549 | 1 | 1 | 2 | 12 | 193.6983 | 0.0269063 | -1.034159
Gamry_1 | 1549 | 1 | 1 | 2 | 13 | 139.2327 | 0.0271775 | -1.497585
Gamry_1 | 1549 | 1 | 1 | 2 | 14 | 99.734 | 0.0274593 | -1.79037
Gamry_1 | 1549 | 1 | 1 | 2 | 15 | 72.11539 | 0.0277569 | -2.01474
Gamry_1 | 1549 | 1 | 1 | 2 | 16 | 49.86702 | 0.0280674 | -2.124467
Gamry_1 | 1549 | 1 | 1 | 2 | 17 | 37.5 | 0.0282652 | -2.175541
Gamry_1 | 1549 | 1 | 1 | 2 | 18 | 27.25291 | 0.0285621 | -2.163703
Gamry_1 | 1549 | 1 | 1 | 2 | 19 | 19.29012 | 0.0288831 | -2.087804
Gamry_1 | 1549 | 1 | 1 | 2 | 20 | 13.95089 | 0.0291378 | -1.891751
Gamry_1 | 1549 | 1 | 1 | 2 | 21 | 9.9734 | 0.0293115 | -1.695336
Gamry_1 | 1549 | 1 | 1 | 2 | 22 | 7.233796 | 0.0294961 | -1.588484
Gamry_1 | 1549 | 1 | 1 | 2 | 23 | 5.196785 | 0.0296396 | -1.660384
Gamry_1 | 1549 | 1 | 1 | 2 | 24 | 3.720238 | 0.0297827 | -1.064079
Gamry_1 | 1549 | 1 | 1 | 2 | 25 | 2.689329 | 0.0298231 | -1.170314
Gamry_1 | 1549 | 1 | 1 | 2 | 26 | 1.929012 | 0.0298935 | -1.109453
Gamry_1 | 1549 | 1 | 1 | 2 | 27 | 1.395089 | 0.0300174 | -1.100847
Gamry_1 | 1549 | 1 | 1 | 2 | 28 | 0.997765 | 0.0301381 | -1.171809
Gamry_1 | 1549 | 1 | 1 | 2 | 29 | 0.7233796 | 0.0302001 | -1.274893
Gamry_1 | 1549 | 1 | 1 | 2 | 30 | 0.5185288 | 0.0303864 | -1.419536
Gamry_1 | 1549 | 1 | 1 | 2 | 31 | 0.3732086 | 0.0304917 | -1.633014
Gamry_1 | 1549 | 1 | 1 | 2 | 32 | 0.2687787 | 0.0306599 | -1.923168
Gamry_1 | 1549 | 1 | 1 | 2 | 33 | 0.1933787 | 0.0307564 | -2.176826
Gamry_1 | 1549 | 1 | 1 | 2 | 34 | 0.1391776 | 0.030995 | -2.615424
Gamry_1 | 1549 | 1 | 1 | 2 | 35 | 0.1001603 | 0.0312391 | -3.108569
Gamry_1 | 1549 | 1 | 1 | 2 | 36 | 0.0719825 | 0.0315621 | -3.680138
Gamry_1 | 1549 | 1 | 1 | 2 | 37 | 0.051807 | 0.0318836 | -4.430047
Gamry_1 | 1549 | 1 | 1 | 2 | 38 | 0.0372971 | 0.0322929 | -5.306996
Gamry_1 | 1549 | 1 | 1 | 2 | 39 | 0.0268286 | 0.0328519 | -6.346035
Gamry_1 | 1549 | 1 | 1 | 2 | 40 | 0.0193124 | 0.0334923 | -7.546136
Gamry_1 | 1549 | 1 | 1 | 2 | 41 | 0.0138979 | 0.0342752 | -8.996004
Gamry_1 | 1549 | 1 | 1 | 2 | 42 | 0.0100006 | 0.0352879 | -10.72715
Note on A1: Device_ID
Note on B1: Test_ID
Note on C1: Channel_ID
Note on D1: Cycle_ID
Note on E1: Step_ID
Note on F1: Pt
Note on G1: Freq
Note on H1: Zmod
Note on I1: Zphz

## Channel_2_1
Date_Time | Test_Time(s) | Step_Time(s) | Step_Index | Cycle_Index | Voltage(V) | Current(A) | Charge_Capacity(Ah) | Discharge_Capacity(Ah) | Charge_Energy(Wh) | Discharge_Energy(Wh) | Internal Resistance(Ohm) | dV/dt(V/s) | Aux_Temperature(¡æ)_1
2024-04-12 16:40 | 0.1 | 0.0998 | 1 | 1 | 3.63499 | 0 | 0 | 0 | 0 | 0 | 0 | 0 | 25.2427
2024-04-12 16:40 | 0.2022 | 0.202 | 1 | 1 | 3.635049 | 0 | 0 | 0 | 0 | 0 | 0 | 0 | 25.2427
2024-04-12 16:40 | 0.3004 | 0.3002 | 1 | 1 | 3.6351 | 0 | 0 | 0 | 0 | 0 | 0 | 0 | 25.2427
2024-04-12 16:40 | 0.4002 | 0.4 | 1 | 1 | 3.635004 | 0 | 0 | 0 | 0 | 0 | 0 | -8.147086e-08 | 25.2427
2024-04-12 16:40 | 0.5004 | 0.5002 | 1 | 1 | 3.634923 | 0 | 0 | 0 | 0 | 0 | 0 | -1.632683e-07 | 25.2427
2024-04-12 16:40 | 0.6002 | 0.6 | 1 | 1 | 3.634948 | 0 | 0 | 0 | 0 | 0 | 0 | -2.447391e-07 | 25.2427
2024-04-12 16:40 | 0.7002 | 0.7 | 1 | 1 | 3.635036 | 0 | 0 | 0 | 0 | 0 | 0 | -3.263733e-07 | 25.2427
2024-04-12 16:40 | 0.8022 | 0.802 | 1 | 1 | 3.635004 | 0 | 0 | 0 | 0 | 0 | 0 | -4.096401e-07 | 25.2427
2024-04-12 16:40 | 0.9004 | 0.9002 | 1 | 1 | 3.635013 | 0 | 0 | 0 | 0 | 0 | 0 | -4.898048e-07 | 25.2427
2024-04-12 16:40 | 1.0002 | 1 | 1 | 1 | 3.635073 | 0 | 0 | 0 | 0 | 0 | 0 | -5.712757e-07 | 25.2427
2024-04-12 16:40 | 1.0004 | 1.0002 | 1 | 1 | 3.635085 | 0 | 0 | 0 | 0 | 0 | 0 | -5.714389e-07 | 25.2427
2024-04-12 16:40 | 1.018999 | 0.0014 | 2 | 1 | 3.635018 | 0 | 0 | 0 | 0 | 0 | 0 | -5.866229e-07 | 25.2427
2024-04-12 16:41 | 61.019799 | 60.0022 | 2 | 1 | 3.642776 | 0 | 0 | 0 | 0 | 0 | 0 | -4.956776e-05 | 25.24521
2024-04-12 16:42 | 121.021699 | 120.0041 | 2 | 1 | 3.628734 | 0 | 0 | 0 | 0 | 0 | 0 | -9.854979e-05 | 25.24772
2024-04-12 16:43 | 181.022099 | 180.0045 | 2 | 1 | 3.64102 | 0 | 0 | 0 | 0 | 0 | 0 | -0.0001475306 | 25.25022
2024-04-12 16:44 | 241.024799 | 240.0072 | 2 | 1 | 3.637611 | 0 | 0 | 0 | 0 | 0 | 0 | -0.0001965133 | 25.25273
2024-04-12 16:45 | 301.027599 | 300.01 | 2 | 1 | 3.629725 | 0 | 0 | 0 | 0 | 0 | 0 | -0.000245496 | 25.25524
2024-04-12 16:46 | 361.031399 | 360.0138 | 2 | 1 | 3.633578 | 0 | 0 | 0 | 0 | 0 | 0 | -0.0002944796 | 25.25775
2024-04-12 16:47 | 421.033599 | 420.016 | 2 | 1 | 3.629639 | 0 | 0 | 0 | 0 | 0 | 0 | -0.0003434619 | 25.26026
2024-04-12 16:48 | 481.035099 | 480.0175 | 2 | 1 | 3.638503 | 0 | 0 | 0 | 0 | 0 | 0 | -0.0003924436 | 25.26276
2024-04-12 16:49 | 541.038299 | 540.0207 | 2 | 1 | 3.62875 | 0 | 0 | 0 | 0 | 0 | 0 | -0.0004414267 | 25.26527
2024-04-12 16:50 | 601.038899 | 600.0213 | 2 | 1 | 3.631206 | 0 | 0 | 0 | 0 | 0 | 0 | -0.0004904077 | 25.26778
2024-04-12 16:51 | 661.039599 | 660.022 | 2 | 1 | 3.636538 | 0 | 0 | 0 | 0 | 0 | 0 | -0.0005393887 | 25.27029
2024-04-12 16:52 | 721.042799 | 720.0252 | 2 | 1 | 3.630085 | 0 | 0 | 0 | 0 | 0 | 0 | -0.0005883718 | 25.2728
2024-04-12 16:53 | 781.043399 | 780.0258 | 2 | 1 | 3.629297 | 0 | 0 | 0 | 0 | 0 | 0 | -0.0006373528 | 25.2753
2024-04-12 16:54 | 841.045999 | 840.0284 | 2 | 1 | 3.634676 | 0 | 0 | 0 | 0 | 0 | 0 | -0.0006863354 | 25.27781
2024-04-12 16:55 | 901.049599 | 900.032 | 2 | 1 | 3.642871 | 0 | 0 | 0 | 0 | 0 | 0 | -0.0007353188 | 25.28032
2024-04-12 16:56 | 961.051199 | 960.0336 | 2 | 1 | 3.629917 | 0 | 0 | 0 | 0 | 0 | 0 | -0.0007843006 | 25.28283
2024-04-12 16:57 | 1021.052899 | 1020.0353 | 2 | 1 | 3.637986 | 0 | 0 | 0 | 0 | 0 | 0 | -0.0008332825 | 25.28534
2024-04-12 16:58 | 1081.054099 | 1080.0365 | 2 | 1 | 3.637645 | 0 | 0 | 0 | 0 | 0 | 0 | -0.0008822639 | 25.28784
2024-04-12 16:59 | 1141.056199 | 1140.0386 | 2 | 1 | 3.630207 | 0 | 0 | 0 | 0 | 0 | 0 | -0.0009312461 | 25.29035
2024-04-12 16:59 | 1177.876044 | 0.1004 | 3 | 1 | 3.634722 | 0 | 0 | 0 | 0 | 0 | 0 | -0.0009613037 | 25.29189
2024-04-12 16:59 | 1177.976044 | 0.2004 | 3 | 1 | 3.634706 | 0 | 0 | 0 | 0 | 0 | 0 | -0.001009023 | 25.29189
2024-04-12 16:59 | 1178.076644 | 0.301 | 3 | 1 | 3.634659 | 0 | 0 | 0 | 0 | 0 | 0 | -0.001057029 | 25.29189
2024-04-12 16:59 | 1178.175844 | 0.4002 | 3 | 1 | 3.634634 | 0 | 0 | 0 | 0 | 0 | 0 | -0.001104367 | 25.29189
2024-04-12 16:59 | 1178.276244 | 0.5006 | 3 | 1 | 3.634687 | 0 | 0 | 0 | 0 | 0 | 0 | -0.001152277 | 25.29189
2024-04-12 16:59 | 1178.375444 | 0.5998 | 3 | 1 | 3.63472 | 0 | 0 | 0 | 0 | 0 | 0 | -0.001043626 | 25.29189
2024-04-12 16:59 | 1178.477844 | 0.7022 | 3 | 1 | 3.634659 | 0 | 0 | 0 | 0 | 0 | 0 | -0.0009314694 | 25.26425
2024-04-12 16:59 | 1178.576044 | 0.8004 | 3 | 1 | 3.634661 | 0 | 0 | 0 | 0 | 0 | 0 | -0.0008239134 | 25.26425
2024-04-12 16:59 | 1178.677044 | 0.9014 | 3 | 1 | 3.634652 | 0 | 0 | 0 | 0 | 0 | 0 | -0.0007132905 | 25.26425
2024-04-12 16:59 | 1178.776344 | 1.0007 | 3 | 1 | 3.634686 | 0 | 0 | 0 | 0 | 0 | 0 | -0.0006045297 | 25.26425
2024-04-12 16:59 | 1178.875844 | 1.1002 | 3 | 1 | 3.634675 | 0 | 0 | 0 | 0 | 0 | 0 | -0.0004955497 | 25.26425
2024-04-12 16:59 | 1178.975644 | 1.2 | 3 | 1 | 3.634755 | 0 | 0 | 0 | 0 | 0 | 0 | -0.0003862412 | 25.26425
2024-04-12 16:59 | 1179.077644 | 1.302 | 3 | 1 | 3.634692 | 0 | 0 | 0 | 0 | 0 | 0 | -0.0002745231 | 25.26425
2024-04-12 16:59 | 1179.176644 | 1.401 | 3 | 1 | 3.634641 | 0 | 0 | 0 | 0 | 0 | 0 | -0.0001660909 | 25.26425
2024-04-12 16:59 | 1179.276044 | 1.5004 | 3 | 1 | 3.634697 | 0 | 0 | 0 | 0 | 0 | 0 | -5.722046e-05 | 25.26425
2024-04-12 16:59 | 1179.377044 | 1.6014 | 3 | 1 | 3.634704 | 0 | 0 | 0 | 0 | 0 | 0 | -2.751134e-05 | 25.26425
2024-04-12 16:59 | 1179.475644 | 1.7 | 3 | 1 | 3.634606 | 0 | 0 | 0 | 0 | 0 | 0 | 1.49182e-06 | 25.26425
2024-04-12 16:59 | 1179.575444 | 1.7998 | 3 | 1 | 3.634731 | 0 | 0 | 0 | 0 | 0 | 0 | 3.084796e-05 | 25.26425
2024-04-12 16:59 | 1179.677644 | 1.902 | 3 | 1 | 3.634831 | 0 | 0 | 0 | 0 | 0 | 0 | 6.091006e-05 | 25.26425
2024-04-12 16:59 | 1179.776244 | 2.0006 | 3 | 1 | 3.634659 | 0 | 0 | 0 | 0 | 0 | 0 | 8.991322e-05 | 25.26425
2024-04-12 16:59 | 1179.875444 | 2.0998 | 3 | 1 | 3.634709 | 0 | 0 | 0 | 0 | 0 | 0 | 0.0001190929 | 25.26425
2024-04-12 16:59 | 1179.976444 | 2.2008 | 3 | 1 | 3.634659 | 0 | 0 | 0 | 0 | 0 | 0 | 0.000148802 | 25.26425
2024-04-12 16:59 | 1180.075444 | 2.2998 | 3 | 1 | 3.634681 | 0 | 0 | 0 | 0 | 0 | 0 | 0.0001779228 | 25.26425
2024-04-12 16:59 | 1180.175644 | 2.4 | 3 | 1 | 3.634627 | 0 | 0 | 0 | 0 | 0 | 0 | 0.0002073966 | 25.26425
2024-04-12 16:59 | 1180.276244 | 2.5006 | 3 | 1 | 3.634697 | 0 | 0 | 0 | 0 | 0 | 0 | 0.0002369881 | 25.26425
2024-04-12 16:59 | 1180.377044 | 2.6014 | 3 | 1 | 3.63472 | 0 | 0 | 0 | 0 | 0 | 0 | 0.0002106589 | 25.26425
2024-04-12 16:59 | 1180.475644 | 2.7 | 3 | 1 | 3.634727 | 0 | 0 | 0 | 0 | 0 | 0 | 0.0001849043 | 25.26425
2024-04-12 16:59 | 1180.578044 | 2.8024 | 3 | 1 | 3.634687 | 0 | 0 | 0 | 0 | 0 | 0 | 0.0001581572 | 25.26425
2024-04-12 16:59 | 1180.676444 | 2.9008 | 3 | 1 | 3.634743 | 0 | 0 | 0 | 0 | 0 | 0 | 0.0001324549 | 25.26425
2024-04-12 16:59 | 1180.776644 | 3.001 | 3 | 1 | 3.634787 | 0 | 0 | 0 | 0 | 0 | 0 | 0.0001062824 | 25.26425
2024-04-12 16:59 | 1180.876244 | 3.1006 | 3 | 1 | 3.634757 | 0 | 0 | 0 | 0 | 0 | 0 | 8.02667e-05 | 25.26425
2024-04-12 16:59 | 1180.977044 | 3.2014 | 3 | 1 | 3.634722 | 0 | 0 | 0 | 0 | 0 | 0 | 5.393751e-05 | 25.26425
2024-04-12 16:59 | 1181.075644 | 3.3 | 3 | 1 | 3.634686 | 0 | 0 | 0 | 0 | 0 | 0 | 2.818296e-05 | 25.26425
2024-04-12 16:59 | 1181.177644 | 3.402 | 3 | 1 | 3.634629 | 0 | 0 | 0 | 0 | 0 | 0 | 1.540331e-06 | 25.26425
2024-04-12 17:00 | 1181.276644 | 3.501 | 3 | 1 | 3.634791 | 0 | 0 | 0 | 0 | 0 | 0 | -2.43187e-05 | 25.29755
2024-04-12 17:00 | 1181.376044 | 3.6004 | 3 | 1 | 3.634641 | 0 | 0 | 0 | 0 | 0 | 0 | -9.916236e-06 | 25.29755
2024-04-12 17:00 | 1181.475444 | 3.6998 | 3 | 1 | 3.634774 | 0 | 0 | 0 | 0 | 0 | 0 | 4.486222e-06 | 25.29755
2024-04-12 17:00 | 1181.575444 | 3.7998 | 3 | 1 | 3.634729 | 0 | 0 | 0 | 0 | 0 | 0 | 1.897562e-05 | 25.29755
2024-04-12 17:00 | 1181.675644 | 3.9 | 3 | 1 | 3.634703 | 0 | 0 | 0 | 0 | 0 | 0 | 3.349399e-05 | 25.29755
2024-04-12 17:00 | 1181.776244 | 4.0006 | 3 | 1 | 3.634751 | 0 | 0 | 0 | 0 | 0 | 0 | 4.807032e-05 | 25.29755
2024-04-12 17:00 | 1181.875844 | 4.1002 | 3 | 1 | 3.634627 | 0 | 0 | 0 | 0 | 0 | 0 | 6.250176e-05 | 25.29755
2024-04-12 17:00 | 1181.976644 | 4.201 | 3 | 1 | 3.634795 | 0 | 0 | 0 | 0 | 0 | 0 | 7.710707e-05 | 25.29755
2024-04-12 17:00 | 1182.076244 | 4.3006 | 3 | 1 | 3.634734 | 0 | 0 | 0 | 0 | 0 | 0 | 9.153851e-05 | 25.29755
2024-04-12 17:00 | 1182.175844 | 4.4002 | 3 | 1 | 3.634782 | 0 | 0 | 0 | 0 | 0 | 0 | 0.0001059699 | 25.29755
2024-04-12 17:00 | 1182.275444 | 4.4998 | 3 | 1 | 3.634797 | 0 | 0 | 0 | 0 | 0 | 0 | 0.0001204014 | 25.29755
2024-04-12 17:00 | 1182.375844 | 4.6002 | 3 | 1 | 3.634825 | 0 | 0 | 0 | 0 | 0 | 0 | 0.0001087556 | 25.29755
2024-04-12 17:00 | 1182.475844 | 4.7002 | 3 | 1 | 3.634671 | 0 | 0 | 0 | 0 | 0 | 0 | 9.715621e-05 | 25.29755
2024-04-12 17:00 | 1182.577044 | 4.8014 | 3 | 1 | 3.634719 | 0 | 0 | 0 | 0 | 0 | 0 | 8.541764e-05 | 25.29755
2024-04-12 17:00 | 1182.675844 | 4.9002 | 3 | 1 | 3.634705 | 0 | 0 | 0 | 0 | 0 | 0 | 7.395744e-05 | 25.29755
2024-04-12 17:00 | 1182.775444 | 4.9998 | 3 | 1 | 3.634892 | 0 | 0 | 0 | 0 | 0 | 0 | 6.240446e-05 | 25.29755
2024-04-12 17:00 | 1182.877444 | 5.1018 | 3 | 1 | 3.634739 | 0 | 0 | 0 | 0 | 0 | 0 | 5.057308e-05 | 25.29755
2024-04-12 17:00 | 1182.975444 | 5.1998 | 3 | 1 | 3.634856 | 0 | 0 | 0 | 0 | 0 | 0 | 3.920568e-05 | 25.29755
2024-04-12 17:00 | 1183.075644 | 5.3 | 3 | 1 | 3.635001 | 0 | 0 | 0 | 0 | 0 | 0 | 2.75831e-05 | 25.29755
2024-04-12 17:00 | 1183.176444 | 5.4008 | 3 | 1 | 3.63459 | 0 | 0 | 0 | 0 | 0 | 0 | 1.589092e-05 | 25.29755
2024-04-12 17:00 | 1183.276444 | 5.5008 | 3 | 1 | 3.634902 | 0 | 0 | 0 | 0 | 0 | 0 | 4.291534e-06 | 25.29755
2024-04-12 17:00 | 1183.376244 | 5.6006 | 3 | 1 | 3.634806 | 0 | 0 | 0 | 0 | 0 | 0 | 1.557223e-05 | 25.29755
2024-04-12 17:00 | 1183.475644 | 5.7 | 3 | 1 | 3.634753 | 0 | 0 | 0 | 0 | 0 | 0 | 2.680771e-05 | 25.29755
2024-04-12 17:00 | 1183.575844 | 5.8002 | 3 | 1 | 3.634793 | 0 | 0 | 0 | 0 | 0 | 0 | 3.813362e-05 | 25.29755
2024-04-12 17:00 | 1183.676644 | 5.901 | 3 | 1 | 3.63485 | 0 | 0 | 0 | 0 | 0 | 0 | 4.952735e-05 | 25.29755
2024-04-12 17:00 | 1183.775844 | 6.0002 | 3 | 1 | 3.634676 | 0 | 0 | 0 | 0 | 0 | 0 | 6.074022e-05 | 25.29755
2024-04-12 17:00 | 1183.876644 | 6.101 | 3 | 1 | 3.634798 | 0 | 0 | 0 | 0 | 0 | 0 | 7.213395e-05 | 25.29755
2024-04-12 17:00 | 1183.976444 | 6.2008 | 3 | 1 | 3.634827 | 0 | 0 | 0 | 0 | 0 | 0 | 8.341464e-05 | 25.29755
2024-04-12 17:00 | 1184.075844 | 6.3002 | 3 | 1 | 3.634616 | 0 | 0 | 0 | 0 | 0 | 0 | 9.465013e-05 | 25.29755
2024-04-12 17:00 | 1184.177644 | 6.402 | 3 | 1 | 3.634786 | 0 | 0 | 0 | 0 | 0 | 0 | 0.0001061569 | 25.24469
2024-04-12 17:00 | 1184.276244 | 6.5006 | 3 | 1 | 3.634756 | 0 | 0 | 0 | 0 | 0 | 0 | 0.0001173019 | 25.24469
2024-04-12 17:00 | 1184.376044 | 6.6004 | 3 | 1 | 3.634833 | 0 | 0 | 0 | 0 | 0 | 0 | 0.0001107136 | 25.24469
2024-04-12 17:00 | 1184.476644 | 6.701 | 3 | 1 | 3.634893 | 0 | 0 | 0 | 0 | 0 | 0 | 0.0001040724 | 25.24469
2024-04-12 17:00 | 1184.575844 | 6.8002 | 3 | 1 | 3.634801 | 0 | 0 | 0 | 0 | 0 | 0 | 9.752369e-05 | 25.24469
2024-04-12 17:00 | 1184.676844 | 6.9012 | 3 | 1 | 3.634837 | 0 | 0 | 0 | 0 | 0 | 0 | 9.085612e-05 | 25.24469
2024-04-12 17:00 | 1184.776444 | 7.0008 | 3 | 1 | 3.634643 | 0 | 0 | 0 | 0 | 0 | 0 | 8.428097e-05 | 25.24469
2024-04-12 17:00 | 1184.875844 | 7.1002 | 3 | 1 | 3.634749 | 0 | 0 | 0 | 0 | 0 | 0 | 7.771902e-05 | 25.24469
2024-04-12 17:00 | 1184.977644 | 7.202 | 3 | 1 | 3.634814 | 0 | 0 | 0 | 0 | 0 | 0 | 7.099864e-05 | 25.24469
2024-04-12 17:00 | 1185.076244 | 7.3006 | 3 | 1 | 3.634598 | 0 | 0 | 0 | 0 | 0 | 0 | 6.448951e-05 | 25.24469
2024-04-12 17:00 | 1185.175844 | 7.4002 | 3 | 1 | 3.634863 | 0 | 0 | 0 | 0 | 0 | 0 | 5.791436e-05 | 25.24469
2024-04-12 17:00 | 1185.276644 | 7.501 | 3 | 1 | 3.634825 | 0 | 0 | 0 | 0 | 0 | 0 | 5.125999e-05 | 25.24469
2024-04-12 17:00 | 1185.376444 | 7.6008 | 3 | 1 | 3.634722 | 0 | 0 | 0 | 0 | 0 | 0 | 4.926088e-05 | 25.24469
2024-04-12 17:00 | 1185.476044 | 7.7004 | 3 | 1 | 3.634701 | 0 | 0 | 0 | 0 | 0 | 0 | 4.726578e-05 | 25.24469
2024-04-12 17:00 | 1185.576244 | 7.8006 | 3 | 1 | 3.634872 | 0 | 0 | 0 | 0 | 0 | 0 | 4.525866e-05 | 25.24469
2024-04-12 17:00 | 1185.677044 | 7.9014 | 3 | 1 | 3.634729 | 0 | 0 | 0 | 0 | 0 | 0 | 4.323952e-05 | 25.24469
2024-04-12 17:00 | 1185.775644 | 8 | 3 | 1 | 3.634814 | 0 | 0 | 0 | 0 | 0 | 0 | 4.126444e-05 | 25.24469
2024-04-12 17:00 | 1185.876444 | 8.1008 | 3 | 1 | 3.63492 | 0 | 0 | 0 | 0 | 0 | 0 | 3.92453e-05 | 25.24469
2024-04-12 17:00 | 1185.977444 | 8.2018 | 3 | 1 | 3.634699 | 0 | 0 | 0 | 0 | 0 | 0 | 3.722215e-05 | 25.24469
2024-04-12 17:00 | 1186.076844 | 8.3012 | 3 | 1 | 3.634761 | 0 | 0 | 0 | 0 | 0 | 0 | 3.523105e-05 | 25.24469
2024-04-12 17:00 | 1186.176644 | 8.401 | 3 | 1 | 3.634882 | 0 | 0 | 0 | 0 | 0 | 0 | 3.323194e-05 | 25.24469
2024-04-12 17:00 | 1186.276444 | 8.5008 | 3 | 1 | 3.634781 | 0 | 0 | 0 | 0 | 0 | 0 | 3.123283e-05 | 25.24469
2024-04-12 17:00 | 1186.377644 | 8.602 | 3 | 1 | 3.634746 | 0 | 0 | 0 | 0 | 0 | 0 | 3.11363e-05 | 25.24469
2024-04-12 17:00 | 1186.476044 | 8.7004 | 3 | 1 | 3.634769 | 0 | 0 | 0 | 0 | 0 | 0 | 3.104244e-05 | 25.24469
2024-04-12 17:00 | 1186.575844 | 8.8002 | 3 | 1 | 3.634763 | 0 | 0 | 0 | 0 | 0 | 0 | 3.094725e-05 | 25.24469
2024-04-12 17:00 | 1186.677044 | 8.9014 | 3 | 1 | 3.634669 | 0 | 0 | 0 | 0 | 0 | 0 | 3.085072e-05 | 25.24469
2024-04-12 17:00 | 1186.777844 | 9.0022 | 3 | 1 | 3.634779 | 0 | 0 | 0 | 0 | 0 | 0 | 3.075457e-05 | 25.24469
2024-04-12 17:00 | 1186.875844 | 9.1002 | 3 | 1 | 3.634972 | 0 | 0 | 0 | 0 | 0 | 0 | 3.066109e-05 | 25.24469
2024-04-12 17:00 | 1186.976044 | 9.2004 | 3 | 1 | 3.634773 | 0 | 0 | 0 | 0 | 0 | 0 | 3.056551e-05 | 25.25273
2024-04-12 17:00 | 1187.077944 | 9.3023 | 3 | 1 | 3.634924 | 0 | 0 | 0 | 0 | 0 | 0 | 3.046831e-05 | 25.25273
2024-04-12 17:00 | 1187.176244 | 9.4006 | 3 | 1 | 3.634867 | 0 | 0 | 0 | 0 | 0 | 0 | 3.037455e-05 | 25.25273
2024-04-12 17:00 | 1187.276244 | 9.5006 | 3 | 1 | 3.634889 | 0 | 0 | 0 | 0 | 0 | 0 | 3.027916e-05 | 25.25273
2024-04-12 17:00 | 1187.376244 | 9.6006 | 3 | 1 | 3.634828 | 0 | 0 | 0 | 0 | 0 | 0 | 3.497225e-05 | 25.25273
2024-04-12 17:00 | 1187.476444 | 9.7008 | 3 | 1 | 3.634797 | 0 | 0 | 0 | 0 | 0 | 0 | 3.967473e-05 | 25.25273
2024-04-12 17:00 | 1187.577044 | 9.8014 | 3 | 1 | 3.634857 | 0 | 0 | 0 | 0 | 0 | 0 | 4.439598e-05 | 25.25273
2024-04-12 17:00 | 1187.675844 | 9.9002 | 3 | 1 | 3.634883 | 0 | 0 | 0 | 0 | 0 | 0 | 4.903275e-05 | 25.25273
2024-04-12 17:00 | 1187.775444 | 9.9998 | 3 | 1 | 3.634808 | 0 | 0 | 0 | 0 | 0 | 0 | 5.370707e-05 | 25.25273
2024-04-12 17:00 | 1187.876044 | 10.1004 | 3 | 1 | 3.634813 | 0 | 0 | 0 | 0 | 0 | 0 | 5.842832e-05 | 25.25273
2024-04-12 17:00 | 1187.976244 | 10.2006 | 3 | 1 | 3.634901 | 0 | 0 | 0 | 0 | 0 | 0 | 6.31308e-05 | 25.25273
2024-04-12 17:00 | 1188.077844 | 10.3022 | 3 | 1 | 3.634833 | 0 | 0 | 0 | 0 | 0 | 0 | 6.789898e-05 | 25.25273
2024-04-12 17:00 | 1188.176444 | 10.4008 | 3 | 1 | 3.634695 | 0 | 0 | 0 | 0 | 0 | 0 | 7.252637e-05 | 25.25273
2024-04-12 17:00 | 1188.277044 | 10.5014 | 3 | 1 | 3.634824 | 0 | 0 | 0 | 0 | 0 | 0 | 7.724762e-05 | 25.25273
2024-04-12 17:00 | 1188.376244 | 10.6006 | 3 | 1 | 3.634848 | 0 | 0 | 0 | 0 | 0 | 0 | 7.19046e-05 | 25.25273
2024-04-12 17:00 | 1188.475444 | 10.6998 | 3 | 1 | 3.634924 | 0 | 0 | 0 | 0 | 0 | 0 | 6.656159e-05 | 25.25273
2024-04-12 17:00 | 1188.575444 | 10.7998 | 3 | 1 | 3.634824 | 0 | 0 | 0 | 0 | 0 | 0 | 6.117548e-05 | 25.25273
2024-04-12 17:00 | 1188.677644 | 10.902 | 3 | 1 | 3.634773 | 0 | 0 | 0 | 0 | 0 | 0 | 5.567088e-05 | 25.25273
2024-04-12 17:00 | 1188.776444 | 11.0008 | 3 | 1 | 3.634822 | 0 | 0 | 0 | 0 | 0 | 0 | 5.034941e-05 | 25.25273
2024-04-12 17:00 | 1188.875944 | 11.1003 | 3 | 1 | 3.634851 | 0 | 0 | 0 | 0 | 0 | 0 | 4.499023e-05 | 25.25273
2024-04-12 17:00 | 1188.975644 | 11.2 | 3 | 1 | 3.634828 | 0 | 0 | 0 | 0 | 0 | 0 | 3.962029e-05 | 25.25273
2024-04-12 17:00 | 1189.077844 | 11.3022 | 3 | 1 | 3.634877 | 0 | 0 | 0 | 0 | 0 | 0 | 3.411569e-05 | 25.25273
2024-04-12 17:00 | 1189.177644 | 11.402 | 3 | 1 | 3.634834 | 0 | 0 | 0 | 0 | 0 | 0 | 2.874035e-05 | 25.25273
2024-04-12 17:00 | 1189.277444 | 11.5018 | 3 | 1 | 3.63479 | 0 | 0 | 0 | 0 | 0 | 0 | 2.336502e-05 | 25.25273
2024-04-12 17:00 | 1189.376644 | 11.601 | 3 | 1 | 3.634962 | 0 | 0 | 0 | 0 | 0 | 0 | 1.749485e-05 | 25.25273
2024-04-12 17:00 | 1189.476244 | 11.7006 | 3 | 1 | 3.634583 | 0 | 0 | 0 | 0 | 0 | 0 | 1.1601e-05 | 25.25273
2024-04-12 17:00 | 1189.576444 | 11.8008 | 3 | 1 | 3.634746 | 0 | 0 | 0 | 0 | 0 | 0 | 5.671652e-06 | 25.25273
2024-04-12 17:00 | 1189.676644 | 11.901 | 3 | 1 | 3.634906 | 0 | 0 | 0 | 0 | 0 | 0 | -2.576982e-07 | 25.25273
2024-04-12 17:00 | 1189.777644 | 12.002 | 3 | 1 | 3.634819 | 0 | 0 | 0 | 0 | 0 | 0 | -6.234388e-06 | 25.2736
2024-04-12 17:00 | 1189.876444 | 12.1008 | 3 | 1 | 3.634884 | 0 | 0 | 0 | 0 | 0 | 0 | -1.208089e-05 | 25.2736
2024-04-12 17:00 | 1189.977044 | 12.2014 | 3 | 1 | 3.634827 | 0 | 0 | 0 | 0 | 0 | 0 | -1.803391e-05 | 25.2736
2024-04-12 17:00 | 1190.076244 | 12.3006 | 3 | 1 | 3.634808 | 0 | 0 | 0 | 0 | 0 | 0 | -2.390409e-05 | 25.2736
2024-04-12 17:00 | 1190.175844 | 12.4002 | 3 | 1 | 3.634801 | 0 | 0 | 0 | 0 | 0 | 0 | -2.979793e-05 | 25.2736
2024-04-12 17:00 | 1190.276644 | 12.501 | 3 | 1 | 3.634831 | 0 | 0 | 0 | 0 | 0 | 0 | -3.576279e-05 | 25.2736
2024-04-12 17:00 | 1190.376444 | 12.6008 | 3 | 1 | 3.634782 | 0 | 0 | 0 | 0 | 0 | 0 | -1.938257e-05 | 25.2736
2024-04-12 17:00 | 1190.476644 | 12.701 | 3 | 1 | 3.634845 | 0 | 0 | 0 | 0 | 0 | 0 | -2.936695e-06 | 25.2736
2024-04-12 17:00 | 1190.576644 | 12.801 | 3 | 1 | 3.634892 | 0 | 0 | 0 | 0 | 0 | 0 | 1.347635e-05 | 25.2736
2024-04-12 17:00 | 1190.676244 | 12.9006 | 3 | 1 | 3.634833 | 0 | 0 | 0 | 0 | 0 | 0 | 2.982375e-05 | 25.2736
2024-04-12 17:00 | 1190.775844 | 13.0002 | 3 | 1 | 3.63486 | 0 | 0 | 0 | 0 | 0 | 0 | 4.617114e-05 | 25.2736
2024-04-12 17:00 | 1190.877444 | 13.1018 | 3 | 1 | 3.6349 | 0 | 0 | 0 | 0 | 0 | 0 | 6.284679e-05 | 25.2736
2024-04-12 17:00 | 1190.976444 | 13.2008 | 3 | 1 | 3.634845 | 0 | 0 | 0 | 0 | 0 | 0 | 7.909571e-05 | 25.2736
2024-04-12 17:00 | 1191.076844 | 13.3012 | 3 | 1 | 3.634814 | 0 | 0 | 0 | 0 | 0 | 0 | 9.557441e-05 | 25.2736
2024-04-12 17:00 | 1191.175844 | 13.4002 | 3 | 1 | 3.634831 | 0 | 0 | 0 | 0 | 0 | 0 | 0.0001118233 | 25.2736
2024-04-12 17:00 | 1191.276044 | 13.5004 | 3 | 1 | 3.634875 | 0 | 0 | 0 | 0 | 0 | 0 | 0.0001282692 | 25.2736
2024-04-12 17:00 | 1191.377644 | 13.602 | 3 | 1 | 3.634875 | 0 | 0 | 0 | 0 | 0 | 0 | 0.0001243935 | 25.2736
2024-04-12 17:00 | 1191.476444 | 13.7008 | 3 | 1 | 3.635006 | 0 | 0 | 0 | 0 | 0 | 0 | 0.0001206245 | 25.2736
2024-04-12 17:00 | 1191.576044 | 13.8004 | 3 | 1 | 3.634816 | 0 | 0 | 0 | 0 | 0 | 0 | 0.0001168251 | 25.2736
2024-04-12 17:00 | 1191.675644 | 13.9 | 3 | 1 | 3.634858 | 0 | 0 | 0 | 0 | 0 | 0 | 0.0001130257 | 25.2736
2024-04-12 17:00 | 1191.776444 | 14.0008 | 3 | 1 | 3.634748 | 0 | 0 | 0 | 0 | 0 | 0 | 0.0001091805 | 25.2736
2024-04-12 17:00 | 1191.875844 | 14.1002 | 3 | 1 | 3.63519 | 0 | 0 | 0 | 0 | 0 | 0 | 0.0001053886 | 25.2736
2024-04-12 17:00 | 1191.977444 | 14.2018 | 3 | 1 | 3.634842 | 0 | 0 | 0 | 0 | 0 | 0 | 0.0001015129 | 25.2736
2024-04-12 17:00 | 1192.077644 | 14.302 | 3 | 1 | 3.635083 | 0 | 0 | 0 | 0 | 0 | 0 | 9.769058e-05 | 25.2736
2024-04-12 17:00 | 1192.176244 | 14.4006 | 3 | 1 | 3.634915 | 0 | 0 | 0 | 0 | 0 | 0 | 9.392929e-05 | 25.2736
2024-04-12 17:00 | 1192.276044 | 14.5004 | 3 | 1 | 3.634819 | 0 | 0 | 0 | 0 | 0 | 0 | 9.012222e-05 | 25.2736
2024-04-12 17:00 | 1192.376044 | 14.6004 | 3 | 1 | 3.634997 | 0 | 0 | 0 | 0 | 0 | 0 | 8.248825e-05 | 25.2736
2024-04-12 17:00 | 1192.476444 | 14.7008 | 3 | 1 | 3.634871 | 0 | 0 | 0 | 0 | 0 | 0 | 7.482374e-05 | 25.2736
2024-04-12 17:00 | 1192.576244 | 14.8006 | 3 | 1 | 3.634919 | 0 | 0 | 0 | 0 | 0 | 0 | 6.720503e-05 | 25.2736
2024-04-12 17:00 | 1192.676044 | 14.9004 | 3 | 1 | 3.634925 | 0 | 0 | 0 | 0 | 0 | 0 | 5.958632e-05 | 25.27635
2024-04-12 17:00 | 1192.775644 | 15 | 3 | 1 | 3.634889 | 0 | 0 | 0 | 0 | 0 | 0 | 5.198288e-05 | 25.27635
2024-04-12 17:00 | 1192.875644 | 15.1 | 3 | 1 | 3.634866 | 0 | 0 | 0 | 0 | 0 | 0 | 4.434891e-05 | 25.27635
2024-04-12 17:00 | 1192.977244 | 15.2016 | 3 | 1 | 3.634896 | 0 | 0 | 0 | 0 | 0 | 0 | 3.659279e-05 | 25.27635
2024-04-12 17:00 | 1193.076444 | 15.3008 | 3 | 1 | 3.634884 | 0 | 0 | 0 | 0 | 0 | 0 | 2.901989e-05 | 25.27635
2024-04-12 17:00 | 1193.175644 | 15.4 | 3 | 1 | 3.634971 | 0 | 0 | 0 | 0 | 0 | 0 | 2.144698e-05 | 25.27635
2024-04-12 17:00 | 1193.275444 | 15.4998 | 3 | 1 | 3.634881 | 0 | 0 | 0 | 0 | 0 | 0 | 1.382828e-05 | 25.27635
2024-04-12 17:00 | 1193.376044 | 15.6004 | 3 | 1 | 3.634737 | 0 | 0 | 0 | 0 | 0 | 0 | 9.391069e-06 | 25.27635
2024-04-12 17:00 | 1193.475644 | 15.7 | 3 | 1 | 3.634853 | 0 | 0 | 0 | 0 | 0 | 0 | 4.997969e-06 | 25.27635
2024-04-12 17:00 | 1193.575444 | 15.7998 | 3 | 1 | 3.63481 | 0 | 0 | 0 | 0 | 0 | 0 | 5.960464e-07 | 25.27635
2024-04-12 17:00 | 1193.676444 | 15.9008 | 3 | 1 | 3.634905 | 0 | 0 | 0 | 0 | 0 | 0 | -3.858805e-06 | 25.27635
2024-04-12 17:00 | 1193.777444 | 16.0018 | 3 | 1 | 3.634837 | 0 | 0 | 0 | 0 | 0 | 0 | -8.313656e-06 | 25.27635
2024-04-12 17:00 | 1193.876644 | 16.101 | 3 | 1 | 3.634912 | 0 | 0 | 0 | 0 | 0 | 0 | -1.268911e-05 | 25.27635
2024-04-12 17:00 | 1193.976644 | 16.201 | 3 | 1 | 3.634862 | 0 | 0 | 0 | 0 | 0 | 0 | -1.709986e-05 | 25.27635
2024-04-12 17:00 | 1194.077044 | 16.3014 | 3 | 1 | 3.634924 | 0 | 0 | 0 | 0 | 0 | 0 | -2.152824e-05 | 25.27635
2024-04-12 17:00 | 1194.177044 | 16.4014 | 3 | 1 | 3.635012 | 0 | 0 | 0 | 0 | 0 | 0 | -2.593899e-05 | 25.27635
2024-04-12 17:00 | 1194.275444 | 16.4998 | 3 | 1 | 3.63499 | 0 | 0 | 0 | 0 | 0 | 0 | -3.027916e-05 | 25.27635
2024-04-12 17:00 | 1194.377244 | 16.6016 | 3 | 1 | 3.634864 | 0 | 0 | 0 | 0 | 0 | 0 | -1.935042e-05 | 25.27635
2024-04-12 17:00 | 1194.476444 | 16.7008 | 3 | 1 | 3.634836 | 0 | 0 | 0 | 0 | 0 | 0 | -8.700802e-06 | 25.27635
2024-04-12 17:00 | 1194.576044 | 16.8004 | 3 | 1 | 3.634964 | 0 | 0 | 0 | 0 | 0 | 0 | 1.991757e-06 | 25.27635
2024-04-12 17:00 | 1194.676044 | 16.9004 | 3 | 1 | 3.634756 | 0 | 0 | 0 | 0 | 0 | 0 | 1.272726e-05 | 25.27635
2024-04-12 17:00 | 1194.776944 | 17.0013 | 3 | 1 | 3.634864 | 0 | 0 | 0 | 0 | 0 | 0 | 2.355938e-05 | 25.27635
2024-04-12 17:00 | 1194.875644 | 17.1 | 3 | 1 | 3.63478 | 0 | 0 | 0 | 0 | 0 | 0 | 3.415532e-05 | 25.27635
2024-04-12 17:00 | 1194.975444 | 17.1998 | 3 | 1 | 3.634871 | 0 | 0 | 0 | 0 | 0 | 0 | 4.486935e-05 | 25.27635
2024-04-12 17:00 | 1195.076444 | 17.3008 | 3 | 1 | 3.634967 | 0 | 0 | 0 | 0 | 0 | 0 | 5.57122e-05 | 25.27635
2024-04-12 17:00 | 1195.176044 | 17.4004 | 3 | 1 | 3.634921 | 0 | 0 | 0 | 0 | 0 | 0 | 6.640476e-05 | 25.27635
2024-04-12 17:00 | 1195.277044 | 17.5014 | 3 | 1 | 3.634978 | 0 | 0 | 0 | 0 | 0 | 0 | 7.724762e-05 | 25.27635
2024-04-12 17:00 | 1195.376644 | 17.601 | 3 | 1 | 3.634841 | 0 | 0 | 0 | 0 | 0 | 0 | 5.83103e-05 | 25.27635
2024-04-12 17:00 | 1195.475444 | 17.6998 | 3 | 1 | 3.634878 | 0 | 0 | 0 | 0 | 0 | 0 | 3.95251e-05 | 25.26736
2024-04-12 17:00 | 1195.576244 | 17.8006 | 3 | 1 | 3.634898 | 0 | 0 | 0 | 0 | 0 | 0 | 2.035962e-05 | 25.26736
2024-04-12 17:00 | 1195.675844 | 17.9002 | 3 | 1 | 3.634854 | 0 | 0 | 0 | 0 | 0 | 0 | 1.422305e-06 | 25.26736
2024-04-12 17:00 | 1195.776044 | 18.0004 | 3 | 1 | 3.634852 | 0 | 0 | 0 | 0 | 0 | 0 | -1.762909e-05 | 25.26736
2024-04-12 17:00 | 1195.875844 | 18.1002 | 3 | 1 | 3.63483 | 0 | 0 | 0 | 0 | 0 | 0 | -3.660443e-05 | 25.26736
2024-04-12 17:00 | 1195.977844 | 18.2022 | 3 | 1 | 3.634932 | 0 | 0 | 0 | 0 | 0 | 0 | -5.599807e-05 | 25.26736
2024-04-12 17:00 | 1196.075644 | 18.3 | 3 | 1 | 3.63499 | 0 | 0 | 0 | 0 | 0 | 0 | -7.459314e-05 | 25.26736
2024-04-12 17:00 | 1196.175444 | 18.3998 | 3 | 1 | 3.634958 | 0 | 0 | 0 | 0 | 0 | 0 | -9.356849e-05 | 25.26736
2024-04-12 17:00 | 1196.276444 | 18.5008 | 3 | 1 | 3.634866 | 0 | 0 | 0 | 0 | 0 | 0 | -0.000112772 | 25.26736
2024-04-12 17:00 | 1196.377444 | 18.6018 | 3 | 1 | 3.634917 | 0 | 0 | 0 | 0 | 0 | 0 | -0.0001013843 | 25.26736
2024-04-12 17:00 | 1196.476044 | 18.7004 | 3 | 1 | 3.634837 | 0 | 0 | 0 | 0 | 0 | 0 | -9.02672e-05 | 25.26736
2024-04-12 17:00 | 1196.576044 | 18.8004 | 3 | 1 | 3.635014 | 0 | 0 | 0 | 0 | 0 | 0 | -7.899226e-05 | 25.26736
2024-04-12 17:00 | 1196.675644 | 18.9 | 3 | 1 | 3.634912 | 0 | 0 | 0 | 0 | 0 | 0 | -6.776241e-05 | 25.26736
2024-04-12 17:00 | 1196.775444 | 18.9998 | 3 | 1 | 3.634924 | 0 | 0 | 0 | 0 | 0 | 0 | -5.651002e-05 | 25.26736
2024-04-12 17:00 | 1196.875444 | 19.0998 | 3 | 1 | 3.634943 | 0 | 0 | 0 | 0 | 0 | 0 | -4.523507e-05 | 25.26736
2024-04-12 17:00 | 1196.976644 | 19.201 | 3 | 1 | 3.634839 | 0 | 0 | 0 | 0 | 0 | 0 | -3.382483e-05 | 25.26736
2024-04-12 17:00 | 1197.076644 | 19.301 | 3 | 1 | 3.63503 | 0 | 0 | 0 | 0 | 0 | 0 | -2.254989e-05 | 25.26736
2024-04-12 17:00 | 1197.177644 | 19.402 | 3 | 1 | 3.634971 | 0 | 0 | 0 | 0 | 0 | 0 | -1.116219e-05 | 25.26736
2024-04-12 17:00 | 1197.276644 | 19.501 | 3 | 1 | 3.634939 | 0 | 0 | 0 | 0 | 0 | 0 | 0 | 25.26736
2024-04-12 17:00 | 1197.376644 | 19.601 | 3 | 1 | 3.634943 | 0 | 0 | 0 | 0 | 0 | 0 | -1.050302e-06 | 25.26736
2024-04-12 17:00 | 1197.476444 | 19.7008 | 3 | 1 | 3.635036 | 0 | 0 | 0 | 0 | 0 | 0 | -2.098504e-06 | 25.26736
2024-04-12 17:00 | 1197.576244 | 19.8006 | 3 | 1 | 3.634998 | 0 | 0 | 0 | 0 | 0 | 0 | -3.146705e-06 | 25.26736
2024-04-12 17:00 | 1197.677044 | 19.9014 | 3 | 1 | 3.634955 | 0 | 0 | 0 | 0 | 0 | 0 | -4.20541e-06 | 25.26736
2024-04-12 17:00 | 1197.776444 | 20.0008 | 3 | 1 | 3.634963 | 0 | 0 | 0 | 0 | 0 | 0 | -5.24941e-06 | 25.26736
2024-04-12 17:00 | 1197.876444 | 20.1008 | 3 | 1 | 3.635003 | 0 | 0 | 0 | 0 | 0 | 0 | -6.299712e-06 | 25.26736
2024-04-12 17:00 | 1197.976444 | 20.2008 | 3 | 1 | 3.634984 | 0 | 0 | 0 | 0 | 0 | 0 | -7.350014e-06 | 25.26736
2024-04-12 17:00 | 1198.076644 | 20.301 | 3 | 1 | 3.63496 | 0 | 0 | 0 | 0 | 0 | 0 | -8.402417e-06 | 25.26736
2024-04-12 17:00 | 1198.177444 | 20.4018 | 3 | 1 | 3.63501 | 0 | 0 | 0 | 0 | 0 | 0 | -9.461121e-06 | 25.26736
2024-04-12 17:00 | 1198.275444 | 20.4998 | 3 | 1 | 3.634949 | 0 | 0 | 0 | 0 | 0 | 0 | -1.049042e-05 | 25.26736
2024-04-12 17:00 | 1198.375444 | 20.5998 | 3 | 1 | 3.635009 | 0 | 0 | 0 | 0 | 0 | 0 | -5.011174e-06 | 25.24816
2024-04-12 17:00 | 1198.477244 | 20.7016 | 3 | 1 | 3.634951 | 0 | 0 | 0 | 0 | 0 | 0 | 5.666968e-07 | 25.24816
2024-04-12 17:00 | 1198.577244 | 20.8016 | 3 | 1 | 3.634898 | 0 | 0 | 0 | 0 | 0 | 0 | 6.045941e-06 | 25.24816
2024-04-12 17:00 | 1198.675444 | 20.8998 | 3 | 1 | 3.634967 | 0 | 0 | 0 | 0 | 0 | 0 | 1.142656e-05 | 25.24816
2024-04-12 17:00 | 1198.775844 | 21.0002 | 3 | 1 | 3.634922 | 0 | 0 | 0 | 0 | 0 | 0 | 1.692772e-05 | 25.24816
2024-04-12 17:00 | 1198.876844 | 21.1012 | 3 | 1 | 3.635035 | 0 | 0 | 0 | 0 | 0 | 0 | 2.246176e-05 | 25.24816
2024-04-12 17:00 | 1198.976444 | 21.2008 | 3 | 1 | 3.635023 | 0 | 0 | 0 | 0 | 0 | 0 | 2.791908e-05 | 25.24816
2024-04-12 17:00 | 1199.076844 | 21.3012 | 3 | 1 | 3.634969 | 0 | 0 | 0 | 0 | 0 | 0 | 3.342024e-05 | 25.24816
2024-04-12 17:00 | 1199.175444 | 21.3998 | 3 | 1 | 3.634972 | 0 | 0 | 0 | 0 | 0 | 0 | 3.882278e-05 | 25.24816
2024-04-12 17:00 | 1199.276244 | 21.5006 | 3 | 1 | 3.634973 | 0 | 0 | 0 | 0 | 0 | 0 | 4.434586e-05 | 25.24816
2024-04-12 17:00 | 1199.377044 | 21.6014 | 3 | 1 | 3.634951 | 0 | 0 | 0 | 0 | 0 | 0 | 3.437233e-05 | 25.24816
2024-04-12 17:00 | 1199.476444 | 21.7008 | 3 | 1 | 3.635023 | 0 | 0 | 0 | 0 | 0 | 0 | 2.453732e-05 | 25.24816
2024-04-12 17:00 | 1199.576244 | 21.8006 | 3 | 1 | 3.634978 | 0 | 0 | 0 | 0 | 0 | 0 | 1.466274e-05 | 25.24816
2024-04-12 17:00 | 1199.675544 | 21.8999 | 3 | 1 | 3.634827 | 0 | 0 | 0 | 0 | 0 | 0 | 4.837632e-06 | 25.24816
2024-04-12 17:00 | 1199.776444 | 22.0008 | 3 | 1 | 3.634996 | 0 | 0 | 0 | 0 | 0 | 0 | -5.145788e-06 | 25.24816
2024-04-12 17:00 | 1199.877044 | 22.1014 | 3 | 1 | 3.634841 | 0 | 0 | 0 | 0 | 0 | 0 | -1.509953e-05 | 25.24816
2024-04-12 17:00 | 1199.976244 | 22.2006 | 3 | 1 | 3.635033 | 0 | 0 | 0 | 0 | 0 | 0 | -2.491474e-05 | 25.24816
2024-04-12 17:00 | 1200.076444 | 22.3008 | 3 | 1 | 3.634896 | 0 | 0 | 0 | 0 | 0 | 0 | -3.48289e-05 | 25.24816
2024-04-12 17:00 | 1200.176244 | 22.4006 | 3 | 1 | 3.635058 | 0 | 0 | 0 | 0 | 0 | 0 | -4.470348e-05 | 25.24816
2024-04-12 17:00 | 1200.276244 | 22.5006 | 3 | 1 | 3.634936 | 0 | 0 | 0 | 0 | 0 | 0 | -5.459785e-05 | 25.24816
2024-04-12 17:00 | 1200.377044 | 22.6014 | 3 | 1 | 3.634845 | 0 | 0 | 0 | 0 | 0 | 0 | -3.554382e-05 | 25.24816
2024-04-12 17:00 | 1200.476244 | 22.7006 | 3 | 1 | 3.63502 | 0 | 0 | 0 | 0 | 0 | 0 | -1.679223e-05 | 25.24816
2024-04-12 17:00 | 1200.577444 | 22.8018 | 3 | 1 | 3.634924 | 0 | 0 | 0 | 0 | 0 | 0 | 2.337417e-06 | 25.24816
2024-04-12 17:00 | 1200.677044 | 22.9014 | 3 | 1 | 3.635047 | 0 | 0 | 0 | 0 | 0 | 0 | 2.116462e-05 | 25.24816
2024-04-12 17:00 | 1200.776844 | 23.0012 | 3 | 1 | 3.634916 | 0 | 0 | 0 | 0 | 0 | 0 | 4.002963e-05 | 25.24816
2024-04-12 17:00 | 1200.876244 | 23.1006 | 3 | 1 | 3.635213 | 0 | 0 | 0 | 0 | 0 | 0 | 5.881902e-05 | 25.24816
2024-04-12 17:00 | 1200.977444 | 23.2018 | 3 | 1 | 3.634981 | 0 | 0 | 0 | 0 | 0 | 0 | 7.794867e-05 | 25.24816
2024-04-12 17:00 | 1201.075444 | 23.2998 | 3 | 1 | 3.635007 | 0 | 0 | 0 | 0 | 0 | 0 | 9.647342e-05 | 25.24816
2024-04-12 17:00 | 1201.177044 | 23.4014 | 3 | 1 | 3.635038 | 0 | 0 | 0 | 0 | 0 | 0 | 0.0001156787 | 25.2357
2024-04-12 17:00 | 1201.276444 | 23.5008 | 3 | 1 | 3.635047 | 0 | 0 | 0 | 0 | 0 | 0 | 0.0001344681 | 25.2357
2024-04-12 17:00 | 1201.376244 | 23.6006 | 3 | 1 | 3.634973 | 0 | 0 | 0 | 0 | 0 | 0 | 0.0001178393 | 25.2357
2024-04-12 17:00 | 1201.476044 | 23.7004 | 3 | 1 | 3.634994 | 0 | 0 | 0 | 0 | 0 | 0 | 0.0001012105 | 25.2357
2024-04-12 17:00 | 1201.576844 | 23.8012 | 3 | 1 | 3.634934 | 0 | 0 | 0 | 0 | 0 | 0 | 8.441505e-05 | 25.2357
2024-04-12 17:00 | 1201.676044 | 23.9004 | 3 | 1 | 3.63503 | 0 | 0 | 0 | 0 | 0 | 0 | 6.788622e-05 | 25.2357
2024-04-12 17:00 | 1201.775644 | 24 | 3 | 1 | 3.635016 | 0 | 0 | 0 | 0 | 0 | 0 | 5.129074e-05 | 25.2357
2024-04-12 17:00 | 1201.875644 | 24.1 | 3 | 1 | 3.634997 | 0 | 0 | 0 | 0 | 0 | 0 | 3.462862e-05 | 25.2357
2024-04-12 17:00 | 1201.976644 | 24.201 | 3 | 1 | 3.634925 | 0 | 0 | 0 | 0 | 0 | 0 | 1.779987e-05 | 25.2357
2024-04-12 17:00 | 1202.077244 | 24.3016 | 3 | 1 | 3.634954 | 0 | 0 | 0 | 0 | 0 | 0 | 1.037772e-06 | 25.2357
2024-04-12 17:00 | 1202.176844 | 24.4012 | 3 | 1 | 3.635029 | 0 | 0 | 0 | 0 | 0 | 0 | -1.555771e-05 | 25.2357
2024-04-12 17:00 | 1202.276644 | 24.501 | 3 | 1 | 3.635035 | 0 | 0 | 0 | 0 | 0 | 0 | -3.218651e-05 | 25.2357
2024-04-12 17:00 | 1202.376644 | 24.601 | 3 | 1 | 3.634757 | 0 | 0 | 0 | 0 | 0 | 0 | -3.192404e-05 | 25.2357
2024-04-12 17:00 | 1202.476444 | 24.7008 | 3 | 1 | 3.635066 | 0 | 0 | 0 | 0 | 0 | 0 | -3.166209e-05 | 25.2357
2024-04-12 17:00 | 1202.577644 | 24.802 | 3 | 1 | 3.634974 | 0 | 0 | 0 | 0 | 0 | 0 | -3.139647e-05 | 25.2357
2024-04-12 17:00 | 1202.676044 | 24.9004 | 3 | 1 | 3.634749 | 0 | 0 | 0 | 0 | 0 | 0 | -3.11382e-05 | 25.2357
2024-04-12 17:00 | 1202.775844 | 25.0002 | 3 | 1 | 3.634871 | 0 | 0 | 0 | 0 | 0 | 0 | -3.087626e-05 | 25.2357
2024-04-12 17:00 | 1202.877844 | 25.1022 | 3 | 1 | 3.635049 | 0 | 0 | 0 | 0 | 0 | 0 | -3.060854e-05 | 25.2357
2024-04-12 17:00 | 1202.976044 | 25.2004 | 3 | 1 | 3.635001 | 0 | 0 | 0 | 0 | 0 | 0 | -3.035079e-05 | 25.2357
2024-04-12 17:00 | 1203.076444 | 25.3008 | 3 | 1 | 3.634859 | 0 | 0 | 0 | 0 | 0 | 0 | -3.008727e-05 | 25.2357
2024-04-12 17:00 | 1203.176044 | 25.4004 | 3 | 1 | 3.634833 | 0 | 0 | 0 | 0 | 0 | 0 | -2.982585e-05 | 25.2357
2024-04-12 17:00 | 1203.275844 | 25.5002 | 3 | 1 | 3.635109 | 0 | 0 | 0 | 0 | 0 | 0 | -2.95639e-05 | 25.2357
2024-04-12 17:00 | 1203.376844 | 25.6012 | 3 | 1 | 3.634961 | 0 | 0 | 0 | 0 | 0 | 0 | -1.045563e-05 | 25.2357
2024-04-12 17:00 | 1203.476444 | 25.7008 | 3 | 1 | 3.635091 | 0 | 0 | 0 | 0 | 0 | 0 | 8.387778e-06 | 25.2357
2024-04-12 17:00 | 1203.576444 | 25.8008 | 3 | 1 | 3.635088 | 0 | 0 | 0 | 0 | 0 | 0 | 2.730686e-05 | 25.2357
2024-04-12 17:00 | 1203.675844 | 25.9002 | 3 | 1 | 3.63499 | 0 | 0 | 0 | 0 | 0 | 0 | 4.611243e-05 | 25.2357
2024-04-12 17:00 | 1203.776644 | 26.001 | 3 | 1 | 3.634963 | 0 | 0 | 0 | 0 | 0 | 0 | 6.518287e-05 | 25.2357
2024-04-12 17:00 | 1203.877644 | 26.102 | 3 | 1 | 3.634969 | 0 | 0 | 0 | 0 | 0 | 0 | 8.429114e-05 | 25.2357
2024-04-12 17:00 | 1203.976044 | 26.2004 | 3 | 1 | 3.634978 | 0 | 0 | 0 | 0 | 0 | 0 | 0.0001029075 | 25.24686
2024-04-12 17:00 | 1204.075444 | 26.2998 | 3 | 1 | 3.635126 | 0 | 0 | 0 | 0 | 0 | 0 | 0.0001217131 | 25.24686
2024-04-12 17:00 | 1204.175444 | 26.3998 | 3 | 1 | 3.635031 | 0 | 0 | 0 | 0 | 0 | 0 | 0.0001406322 | 25.24686
2024-04-12 17:00 | 1204.276444 | 26.5008 | 3 | 1 | 3.635058 | 0 | 0 | 0 | 0 | 0 | 0 | 0.0001597404 | 25.24686
2024-04-12 17:00 | 1204.376044 | 26.6004 | 3 | 1 | 3.634996 | 0 | 0 | 0 | 0 | 0 | 0 | 0.0001476937 | 25.24686
2024-04-12 17:00 | 1204.476844 | 26.7012 | 3 | 1 | 3.634993 | 0 | 0 | 0 | 0 | 0 | 0 | 0.0001355019 | 25.24686
2024-04-12 17:00 | 1204.575644 | 26.8 | 3 | 1 | 3.634974 | 0 | 0 | 0 | 0 | 0 | 0 | 0.000123552 | 25.24686
2024-04-12 17:00 | 1204.677644 | 26.902 | 3 | 1 | 3.634938 | 0 | 0 | 0 | 0 | 0 | 0 | 0.000111215 | 25.24686
2024-04-12 17:00 | 1204.777644 | 27.002 | 3 | 1 | 3.635047 | 0 | 0 | 0 | 0 | 0 | 0 | 9.911991e-05 | 25.24686
2024-04-12 17:00 | 1204.877644 | 27.102 | 3 | 1 | 3.635047 | 0 | 0 | 0 | 0 | 0 | 0 | 8.702483e-05 | 25.24686
2024-04-12 17:00 | 1204.976044 | 27.2004 | 3 | 1 | 3.634889 | 0 | 0 | 0 | 0 | 0 | 0 | 7.512328e-05 | 25.24686
2024-04-12 17:00 | 1205.078144 | 27.3025 | 3 | 1 | 3.635108 | 0 | 0 | 0 | 0 | 0 | 0 | 6.27742e-05 | 25.24686
2024-04-12 17:00 | 1205.176644 | 27.401 | 3 | 1 | 3.63495 | 0 | 0 | 0 | 0 | 0 | 0 | 5.086055e-05 | 25.24686
2024-04-12 17:00 | 1205.275844 | 27.5002 | 3 | 1 | 3.634959 | 0 | 0 | 0 | 0 | 0 | 0 | 3.886223e-05 | 25.24686
2024-04-12 17:00 | 1205.376244 | 27.6006 | 3 | 1 | 3.635097 | 0 | 0 | 0 | 0 | 0 | 0 | 3.373864e-05 | 25.24686
2024-04-12 17:00 | 1205.477244 | 27.7016 | 3 | 1 | 3.63497 | 0 | 0 | 0 | 0 | 0 | 0 | 2.858443e-05 | 25.24686
2024-04-12 17:00 | 1205.575844 | 27.8002 | 3 | 1 | 3.635046 | 0 | 0 | 0 | 0 | 0 | 0 | 2.355269e-05 | 25.24686
2024-04-12 17:00 | 1205.675444 | 27.8998 | 3 | 1 | 3.635063 | 0 | 0 | 0 | 0 | 0 | 0 | 1.846993e-05 | 25.24686
2024-04-12 17:00 | 1205.776444 | 28.0008 | 3 | 1 | 3.635034 | 0 | 0 | 0 | 0 | 0 | 0 | 1.331572e-05 | 25.24686
2024-04-12 17:00 | 1205.875844 | 28.1002 | 3 | 1 | 3.635078 | 0 | 0 | 0 | 0 | 0 | 0 | 8.243159e-06 | 25.24686
2024-04-12 17:00 | 1205.976844 | 28.2012 | 3 | 1 | 3.634968 | 0 | 0 | 0 | 0 | 0 | 0 | 3.088949e-06 | 25.24686
2024-04-12 17:00 | 1206.075844 | 28.3002 | 3 | 1 | 3.634844 | 0 | 0 | 0 | 0 | 0 | 0 | -1.963197e-06 | 25.24686
2024-04-12 17:00 | 1206.176444 | 28.4008 | 3 | 1 | 3.634928 | 0 | 0 | 0 | 0 | 0 | 0 | -7.096995e-06 | 25.24686
2024-04-12 17:00 | 1206.275644 | 28.5 | 3 | 1 | 3.635062 | 0 | 0 | 0 | 0 | 0 | 0 | -1.215935e-05 | 25.24686
2024-04-12 17:00 | 1206.376244 | 28.6006 | 3 | 1 | 3.635051 | 0 | 0 | 0 | 0 | 0 | 0 | -1.688154e-05 | 25.24686
2024-04-12 17:00 | 1206.476044 | 28.7004 | 3 | 1 | 3.634965 | 0 | 0 | 0 | 0 | 0 | 0 | -2.156618e-05 | 25.24686
2024-04-12 17:00 | 1206.576244 | 28.8006 | 3 | 1 | 3.635077 | 0 | 0 | 0 | 0 | 0 | 0 | -2.62696e-05 | 25.24686
2024-04-12 17:00 | 1206.675844 | 28.9002 | 3 | 1 | 3.634937 | 0 | 0 | 0 | 0 | 0 | 0 | -3.094485e-05 | 25.24686
2024-04-12 17:00 | 1206.775644 | 29 | 3 | 1 | 3.635113 | 0 | 0 | 0 | 0 | 0 | 0 | -3.56295e-05 | 25.24686
2024-04-12 17:00 | 1206.875844 | 29.1002 | 3 | 1 | 3.635084 | 0 | 0 | 0 | 0 | 0 | 0 | -4.033291e-05 | 25.26736
2024-04-12 17:00 | 1206.975844 | 29.2002 | 3 | 1 | 3.634939 | 0 | 0 | 0 | 0 | 0 | 0 | -4.502694e-05 | 25.26736
2024-04-12 17:00 | 1207.077244 | 29.3016 | 3 | 1 | 3.635011 | 0 | 0 | 0 | 0 | 0 | 0 | -4.978669e-05 | 25.26736
2024-04-12 17:00 | 1207.177044 | 29.4014 | 3 | 1 | 3.634985 | 0 | 0 | 0 | 0 | 0 | 0 | -5.447133e-05 | 25.26736
2024-04-12 17:00 | 1207.276244 | 29.5006 | 3 | 1 | 3.63492 | 0 | 0 | 0 | 0 | 0 | 0 | -5.912781e-05 | 25.26736
2024-04-12 17:00 | 1207.377244 | 29.6016 | 3 | 1 | 3.635097 | 0 | 0 | 0 | 0 | 0 | 0 | -5.912781e-05 | 25.26736
2024-04-12 17:00 | 1207.475644 | 29.7 | 3 | 1 | 3.635 | 0 | 0 | 0 | 0 | 0 | 0 | -5.912781e-05 | 25.26736
2024-04-12 17:00 | 1207.575444 | 29.7998 | 3 | 1 | 3.635006 | 0 | 0 | 0 | 0 | 0 | 0 | -5.912781e-05 | 25.26736
2024-04-12 17:00 | 1207.677844 | 29.9022 | 3 | 1 | 3.635136 | 0 | 0 | 0 | 0 | 0 | 0 | -5.912781e-05 | 25.26736
2024-04-12 17:00 | 1207.776644 | 30.001 | 3 | 1 | 3.634956 | 0 | 0 | 0 | 0 | 0 | 0 | -5.912781e-05 | 25.26736
2024-04-12 17:00 | 1207.777844 | 30.0022 | 3 | 1 | 3.634957 | 0 | 0 | 0 | 0 | 0 | 0 | -5.912781e-05 | 25.26736