## Global_Info
TEST REPORT
|  |  | 20240411_w8_EIS400V | Serial Number |  | C:\ArbinSoftware\DataPro\Result\EIS_15\20240411_w8_EIS400V
|  |  | 2024-04-18 | 207487
Channel | Start DateTime | Schedule File Name | Creator | Comments | Software Version | Schedule Version | MASS | Specific Capacity | Capacity | Item ID | Has Aux | Has Specail | Log Aux Data Flag | Log Special Flag
2 | 2024-04-11 17:17 | INR21700_m50T\2nd_life_EIS\EIS_general.sdu |  |  | PV7.0 Build: 181116USB | Schedule Version 7.00.15 | 0 | 0 | 4 |  | 1 | 0 | TRUE | TRUE
Note on G2: Click to open file path

## ACIM_Chan2
Device_ID | Test_ID | Channel_ID | Cycle_ID | Step_ID | Pt | Freq | Zmod | Zphz
Gamry_1 | 1537 | 1 | 1 | 2 | 0 | 10019.53 | 0.0461907 | 47.84377
Gamry_1 | 1537 | 1 | 1 | 2 | 1 | 7207.031 | 0.03843 | 41.74805
Gamry_1 | 1537 | 1 | 1 | 2 | 2 | 5150.463 | 0.0329148 | 34.75307
Gamry_1 | 1537 | 1 | 1 | 2 | 3 | 3715.701 | 0.0293755 | 27.70096
Gamry_1 | 1537 | 1 | 1 | 2 | 4 | 2686.738 | 0.0272739 | 20.90022
Gamry_1 | 1537 | 1 | 1 | 2 | 5 | 1933.594 | 0.0261324 | 14.96341
Gamry_1 | 1537 | 1 | 1 | 2 | 6 | 1395.089 | 0.0256524 | 10.19935
Gamry_1 | 1537 | 1 | 1 | 2 | 7 | 1000.702 | 0.025544 | 6.554256
Gamry_1 | 1537 | 1 | 1 | 2 | 8 | 716.9117 | 0.0256434 | 3.8444
Gamry_1 | 1537 | 1 | 1 | 2 | 9 | 520.8333 | 0.0258175 | 2.000867
Gamry_1 | 1537 | 1 | 1 | 2 | 10 | 372.8693 | 0.0260674 | 0.6514779
Gamry_1 | 1537 | 1 | 1 | 2 | 11 | 269.3965 | 0.0262914 | -0.2827539
Gamry_1 | 1537 | 1 | 1 | 2 | 12 | 193.6983 | 0.0265554 | -0.9407221
Gamry_1 | 1537 | 1 | 1 | 2 | 13 | 139.2327 | 0.0268041 | -1.506995
Gamry_1 | 1537 | 1 | 1 | 2 | 14 | 99.734 | 0.0270849 | -1.874034
Gamry_1 | 1537 | 1 | 1 | 2 | 15 | 72.11539 | 0.0273223 | -2.13114
Gamry_1 | 1537 | 1 | 1 | 2 | 16 | 49.86702 | 0.0276535 | -2.316701
Gamry_1 | 1537 | 1 | 1 | 2 | 17 | 37.5 | 0.027938 | -2.524083
Gamry_1 | 1537 | 1 | 1 | 2 | 18 | 27.25291 | 0.0282269 | -2.622544
Gamry_1 | 1537 | 1 | 1 | 2 | 19 | 19.29012 | 0.0285433 | -2.699331
Gamry_1 | 1537 | 1 | 1 | 2 | 20 | 13.95089 | 0.0288592 | -2.745812
Gamry_1 | 1537 | 1 | 1 | 2 | 21 | 9.9734 | 0.0291565 | -2.56152
Gamry_1 | 1537 | 1 | 1 | 2 | 22 | 7.233796 | 0.0295277 | -2.426835
Gamry_1 | 1537 | 1 | 1 | 2 | 23 | 5.196785 | 0.0297195 | -2.248061
Gamry_1 | 1537 | 1 | 1 | 2 | 24 | 3.720238 | 0.0299815 | -1.863599
Gamry_1 | 1537 | 1 | 1 | 2 | 25 | 2.689329 | 0.0302455 | -1.883461
Gamry_1 | 1537 | 1 | 1 | 2 | 26 | 1.929012 | 0.0302921 | -1.844009
Gamry_1 | 1537 | 1 | 1 | 2 | 27 | 1.395089 | 0.0305541 | -1.775468
Gamry_1 | 1537 | 1 | 1 | 2 | 28 | 0.997765 | 0.0306723 | -1.900047
Gamry_1 | 1537 | 1 | 1 | 2 | 29 | 0.7233796 | 0.0308894 | -1.869981
Gamry_1 | 1537 | 1 | 1 | 2 | 30 | 0.5185288 | 0.0310063 | -2.098799
Gamry_1 | 1537 | 1 | 1 | 2 | 31 | 0.3732086 | 0.0311895 | -2.374537
Gamry_1 | 1537 | 1 | 1 | 2 | 32 | 0.2687787 | 0.0314243 | -2.687479
Gamry_1 | 1537 | 1 | 1 | 2 | 33 | 0.1933787 | 0.0316377 | -3.140991
Gamry_1 | 1537 | 1 | 1 | 2 | 34 | 0.1391776 | 0.0319545 | -3.554518
Gamry_1 | 1537 | 1 | 1 | 2 | 35 | 0.1001603 | 0.0323149 | -4.173098
Gamry_1 | 1537 | 1 | 1 | 2 | 36 | 0.0719825 | 0.0327902 | -4.896297
Gamry_1 | 1537 | 1 | 1 | 2 | 37 | 0.051807 | 0.0332764 | -5.750779
Gamry_1 | 1537 | 1 | 1 | 2 | 38 | 0.0372971 | 0.0339216 | -6.719741
Gamry_1 | 1537 | 1 | 1 | 2 | 39 | 0.0268286 | 0.0346819 | -7.835913
Gamry_1 | 1537 | 1 | 1 | 2 | 40 | 0.0193124 | 0.0355617 | -9.085198
Gamry_1 | 1537 | 1 | 1 | 2 | 41 | 0.0138979 | 0.0366297 | -10.56655
Gamry_1 | 1537 | 1 | 1 | 2 | 42 | 0.0100006 | 0.0379467 | -12.38462
Note on A1: Device_ID
Note on B1: Test_ID
Note on C1: Channel_ID
Note on D1: Cycle_ID
Note on E1: Step_ID
Note on F1: Pt
Note on G1: Freq
Note on H1: Zmod
Note on I1: Zphz

## Channel_2_1
Date_Time | Test_Time(s) | Step_Time(s) | Step_Index | Cycle_Index | Voltage(V) | Current(A) | Charge_Capacity(Ah) | Discharge_Capacity(Ah) | Charge_Energy(Wh) | Discharge_Energy(Wh) | Internal Resistance(Ohm) | dV/dt(V/s) | Aux_Temperature(¡æ)_1
2024-04-11 17:03 | 0.101 | 0.1008 | 1 | 1 | 4.003597 | 0 | 0 | 0 | 0 | 0 | 0 | 0 | 25.09377
2024-04-11 17:03 | 0.2002 | 0.2 | 1 | 1 | 4.003427 | 0 | 0 | 0 | 0 | 0 | 0 | 0 | 25.09377
2024-04-11 17:03 | 0.3004 | 0.3002 | 1 | 1 | 4.003479 | 0 | 0 | 0 | 0 | 0 | 0 | -6.978031e-08 | 25.09377
2024-04-11 17:03 | 0.401 | 0.4008 | 1 | 1 | 4.003528 | 0 | 0 | 0 | 0 | 0 | 0 | -1.398392e-07 | 25.09377
2024-04-11 17:03 | 0.5012 | 0.501 | 1 | 1 | 4.003494 | 0 | 0 | 0 | 0 | 0 | 0 | -2.096195e-07 | 25.09377
2024-04-11 17:03 | 0.6 | 0.5998 | 1 | 1 | 4.003572 | 0 | 0 | 0 | 0 | 0 | 0 | -2.784248e-07 | 25.09377
2024-04-11 17:03 | 0.7014 | 0.7012 | 1 | 1 | 4.003509 | 0 | 0 | 0 | 0 | 0 | 0 | -3.490408e-07 | 25.09377
2024-04-11 17:03 | 0.8004 | 0.8002 | 1 | 1 | 4.003484 | 0 | 0 | 0 | 0 | 0 | 0 | -4.179854e-07 | 25.09377
2024-04-11 17:03 | 0.9 | 0.8998 | 1 | 1 | 4.003564 | 0 | 0 | 0 | 0 | 0 | 0 | -4.873479e-07 | 25.09377
2024-04-11 17:03 | 1.0013 | 1.0011 | 1 | 1 | 4.00358 | 0 | 0 | 0 | 0 | 0 | 0 | -5.578942e-07 | 25.09377
2024-04-11 17:03 | 1.0015 | 1.0013 | 1 | 1 | 4.003569 | 0 | 0 | 0 | 0 | 0 | 0 | -5.580335e-07 | 25.09377
2024-04-11 17:03 | 1.020399 | 0.0014 | 2 | 1 | 4.003522 | 0 | 0 | 0 | 0 | 0 | 0 | -5.711957e-07 | 25.09377
2024-04-11 17:04 | 61.023399 | 60.0044 | 2 | 1 | 4.001895 | 0 | 0 | 0 | 0 | 0 | 0 | -4.23579e-05 | 25.09405
2024-04-11 17:05 | 121.024299 | 120.0053 | 2 | 1 | 4.005136 | 0 | 0 | 0 | 0 | 0 | 0 | -8.414314e-05 | 25.09434
2024-04-11 17:06 | 181.027799 | 180.0088 | 2 | 1 | 3.997578 | 0 | 0 | 0 | 0 | 0 | 0 | -0.0001259302 | 25.09463
2024-04-11 17:07 | 241.029999 | 240.011 | 2 | 1 | 4.006535 | 0 | 0 | 0 | 0 | 0 | 0 | -0.0001677163 | 25.09491
2024-04-11 17:08 | 301.030899 | 300.0119 | 2 | 1 | 4.011376 | 0 | 0 | 0 | 0 | 0 | 0 | -0.0002095016 | 25.0952
2024-04-11 17:09 | 361.034699 | 360.0157 | 2 | 1 | 4.011076 | 0 | 0 | 0 | 0 | 0 | 0 | -0.0002512888 | 25.09549
2024-04-11 17:10 | 421.036799 | 420.0178 | 2 | 1 | 4.007455 | 0 | 0 | 0 | 0 | 0 | 0 | -0.0002930749 | 25.09578
2024-04-11 17:11 | 481.036899 | 480.0179 | 2 | 1 | 4.010648 | 0 | 0 | 0 | 0 | 0 | 0 | -0.0003348596 | 25.09606
2024-04-11 17:12 | 541.037099 | 540.0181 | 2 | 1 | 3.997657 | 0 | 0 | 0 | 0 | 0 | 0 | -0.0003766444 | 25.09635
2024-04-11 17:13 | 601.039299 | 600.0203 | 2 | 1 | 4.011566 | 0 | 0 | 0 | 0 | 0 | 0 | -0.0004184305 | 25.09664
2024-04-11 17:14 | 661.041499 | 660.0225 | 2 | 1 | 4.007896 | 0 | 0 | 0 | 0 | 0 | 0 | -0.0004602166 | 25.09692
2024-04-11 17:15 | 721.042999 | 720.024 | 2 | 1 | 4.001152 | 0 | 0 | 0 | 0 | 0 | 0 | -0.0005020023 | 25.09721
2024-04-11 17:16 | 781.043299 | 780.0243 | 2 | 1 | 3.997455 | 0 | 0 | 0 | 0 | 0 | 0 | -0.0005437871 | 25.0975
2024-04-11 17:17 | 841.044799 | 840.0258 | 2 | 1 | 3.999296 | 0 | 0 | 0 | 0 | 0 | 0 | -0.0005855728 | 25.09779
2024-04-11 17:18 | 901.046399 | 900.0274 | 2 | 1 | 4.006232 | 0 | 0 | 0 | 0 | 0 | 0 | -0.0006273585 | 25.09807
2024-04-11 17:19 | 961.048599 | 960.0296 | 2 | 1 | 4.01138 | 0 | 0 | 0 | 0 | 0 | 0 | -0.0006691447 | 25.09836
2024-04-11 17:20 | 1021.049799 | 1020.0308 | 2 | 1 | 4.009678 | 0 | 0 | 0 | 0 | 0 | 0 | -0.0007109301 | 25.09865
2024-04-11 17:21 | 1081.050999 | 1080.032 | 2 | 1 | 4.002836 | 0 | 0 | 0 | 0 | 0 | 0 | -0.0007527156 | 25.09894
2024-04-11 17:22 | 1141.053099 | 1140.0341 | 2 | 1 | 4.001806 | 0 | 0 | 0 | 0 | 0 | 0 | -0.0007945016 | 25.09922
2024-04-11 17:23 | 1201.054499 | 1200.0355 | 2 | 1 | 4.010474 | 0 | 0 | 0 | 0 | 0 | 0 | -0.0008362872 | 25.09951
2024-04-11 17:24 | 1261.057799 | 1260.0388 | 2 | 1 | 3.997504 | 0 | 0 | 0 | 0 | 0 | 0 | -0.0008780741 | 25.0998
2024-04-11 17:25 | 1321.060399 | 1320.0414 | 2 | 1 | 4.009869 | 0 | 0 | 0 | 0 | 0 | 0 | -0.0009198606 | 25.10008
2024-04-11 17:26 | 1381.060999 | 1380.042 | 2 | 1 | 4.002785 | 0 | 0 | 0 | 0 | 0 | 0 | -0.0009616456 | 25.10037
2024-04-11 17:27 | 1441.063799 | 1440.0448 | 2 | 1 | 4.001862 | 0 | 0 | 0 | 0 | 0 | 0 | -0.001003432 | 25.10066
2024-04-11 17:28 | 1486.015068 | 0.1008 | 3 | 1 | 4.003243 | 0 | 0 | 0 | 0 | 0 | 0 | -0.001034737 | 25.10087
2024-04-11 17:28 | 1486.115468 | 0.2012 | 3 | 1 | 4.003314 | 0 | 0 | 0 | 0 | 0 | 0 | -0.001154902 | 25.10087
2024-04-11 17:28 | 1486.214668 | 0.3004 | 3 | 1 | 4.003214 | 0 | 0 | 0 | 0 | 0 | 0 | -0.001273632 | 25.10087
2024-04-11 17:28 | 1486.314868 | 0.4006 | 3 | 1 | 4.003298 | 0 | 0 | 0 | 0 | 0 | 0 | -0.001148335 | 25.10087
2024-04-11 17:28 | 1486.414268 | 0.5 | 3 | 1 | 4.00328 | 0 | 0 | 0 | 0 | 0 | 0 | -0.001024038 | 25.10087
2024-04-11 17:28 | 1486.514268 | 0.6 | 3 | 1 | 4.003228 | 0 | 0 | 0 | 0 | 0 | 0 | -0.0008989911 | 25.10087
2024-04-11 17:28 | 1486.614868 | 0.7006 | 3 | 1 | 4.003253 | 0 | 0 | 0 | 0 | 0 | 0 | -0.0007731938 | 25.10087
2024-04-11 17:28 | 1486.714468 | 0.8002 | 3 | 1 | 4.003253 | 0 | 0 | 0 | 0 | 0 | 0 | -0.0006486469 | 25.10087
2024-04-11 17:28 | 1486.814668 | 0.9004 | 3 | 1 | 4.003282 | 0 | 0 | 0 | 0 | 0 | 0 | -0.0005233498 | 25.10087
2024-04-11 17:28 | 1486.914068 | 0.9998 | 3 | 1 | 4.003258 | 0 | 0 | 0 | 0 | 0 | 0 | -0.000399053 | 25.10087
2024-04-11 17:28 | 1487.015468 | 1.1012 | 3 | 1 | 4.003283 | 0 | 0 | 0 | 0 | 0 | 0 | -0.0002722553 | 25.10087
2024-04-11 17:28 | 1487.114868 | 1.2006 | 3 | 1 | 4.003392 | 0 | 0 | 0 | 0 | 0 | 0 | -0.0001479586 | 25.10087
2024-04-11 17:28 | 1487.215268 | 1.301 | 3 | 1 | 4.003176 | 0 | 0 | 0 | 0 | 0 | 0 | -2.241135e-05 | 25.10087
2024-04-11 17:28 | 1487.315668 | 1.4014 | 3 | 1 | 4.00334 | 0 | 0 | 0 | 0 | 0 | 0 | -4.526117e-05 | 25.10087
2024-04-11 17:28 | 1487.414668 | 1.5004 | 3 | 1 | 4.003443 | 0 | 0 | 0 | 0 | 0 | 0 | -6.779237e-05 | 25.10087
2024-04-11 17:28 | 1487.514668 | 1.6004 | 3 | 1 | 4.00336 | 0 | 0 | 0 | 0 | 0 | 0 | -9.055116e-05 | 25.10087
2024-04-11 17:28 | 1487.614268 | 1.7 | 3 | 1 | 4.00335 | 0 | 0 | 0 | 0 | 0 | 0 | -0.0001132189 | 25.10087
2024-04-11 17:28 | 1487.714668 | 1.8004 | 3 | 1 | 4.003223 | 0 | 0 | 0 | 0 | 0 | 0 | -0.0001360687 | 25.10087
2024-04-11 17:28 | 1487.815068 | 1.9008 | 3 | 1 | 4.003291 | 0 | 0 | 0 | 0 | 0 | 0 | -0.0001589186 | 25.10087
2024-04-11 17:28 | 1487.915668 | 2.0014 | 3 | 1 | 4.003275 | 0 | 0 | 0 | 0 | 0 | 0 | -0.0001818139 | 25.10087
2024-04-11 17:28 | 1488.016068 | 2.1018 | 3 | 1 | 4.003318 | 0 | 0 | 0 | 0 | 0 | 0 | -0.0002046637 | 25.08751
2024-04-11 17:28 | 1488.114468 | 2.2002 | 3 | 1 | 4.003174 | 0 | 0 | 0 | 0 | 0 | 0 | -0.0002270584 | 25.08751
2024-04-11 17:28 | 1488.214668 | 2.3004 | 3 | 1 | 4.00335 | 0 | 0 | 0 | 0 | 0 | 0 | -0.0002498627 | 25.08751
2024-04-11 17:28 | 1488.316268 | 2.402 | 3 | 1 | 4.003311 | 0 | 0 | 0 | 0 | 0 | 0 | -0.0001920796 | 25.08751
2024-04-11 17:28 | 1488.416268 | 2.502 | 3 | 1 | 4.003362 | 0 | 0 | 0 | 0 | 0 | 0 | -0.0001352065 | 25.08751
2024-04-11 17:28 | 1488.514068 | 2.5998 | 3 | 1 | 4.003254 | 0 | 0 | 0 | 0 | 0 | 0 | -7.958457e-05 | 25.08751
2024-04-11 17:28 | 1488.614868 | 2.7006 | 3 | 1 | 4.003325 | 0 | 0 | 0 | 0 | 0 | 0 | -2.225647e-05 | 25.08751
2024-04-11 17:28 | 1488.714668 | 2.8004 | 3 | 1 | 4.003297 | 0 | 0 | 0 | 0 | 0 | 0 | 3.450289e-05 | 25.08751
2024-04-11 17:28 | 1488.815268 | 2.901 | 3 | 1 | 4.003302 | 0 | 0 | 0 | 0 | 0 | 0 | 9.171725e-05 | 25.08751
2024-04-11 17:28 | 1488.914868 | 3.0006 | 3 | 1 | 4.003535 | 0 | 0 | 0 | 0 | 0 | 0 | 0.0001483629 | 25.08751
2024-04-11 17:28 | 1489.015668 | 3.1014 | 3 | 1 | 4.003318 | 0 | 0 | 0 | 0 | 0 | 0 | 0.000205691 | 25.08751
2024-04-11 17:28 | 1489.114868 | 3.2006 | 3 | 1 | 4.003379 | 0 | 0 | 0 | 0 | 0 | 0 | 0.0002621091 | 25.08751
2024-04-11 17:28 | 1489.214068 | 3.2998 | 3 | 1 | 4.003193 | 0 | 0 | 0 | 0 | 0 | 0 | 0.0003185272 | 25.08751
2024-04-11 17:28 | 1489.314868 | 3.4006 | 3 | 1 | 4.003291 | 0 | 0 | 0 | 0 | 0 | 0 | 0.0002891525 | 25.08751
2024-04-11 17:28 | 1489.415968 | 3.5017 | 3 | 1 | 4.003359 | 0 | 0 | 0 | 0 | 0 | 0 | 0.0002596903 | 25.08751
2024-04-11 17:28 | 1489.515068 | 3.6008 | 3 | 1 | 4.003331 | 0 | 0 | 0 | 0 | 0 | 0 | 0.0002308109 | 25.08751
2024-04-11 17:28 | 1489.614668 | 3.7004 | 3 | 1 | 4.003248 | 0 | 0 | 0 | 0 | 0 | 0 | 0.0002017858 | 25.08751
2024-04-11 17:28 | 1489.714068 | 3.7998 | 3 | 1 | 4.003194 | 0 | 0 | 0 | 0 | 0 | 0 | 0.000172819 | 25.08751
2024-04-11 17:28 | 1489.816268 | 3.902 | 3 | 1 | 4.003241 | 0 | 0 | 0 | 0 | 0 | 0 | 0.0001430363 | 25.08751
2024-04-11 17:28 | 1489.914268 | 4 | 3 | 1 | 4.003188 | 0 | 0 | 0 | 0 | 0 | 0 | 0.0001144775 | 25.08751
2024-04-11 17:28 | 1490.014068 | 4.0998 | 3 | 1 | 4.003406 | 0 | 0 | 0 | 0 | 0 | 0 | 8.539414e-05 | 25.08751
2024-04-11 17:28 | 1490.116268 | 4.202 | 3 | 1 | 4.003285 | 0 | 0 | 0 | 0 | 0 | 0 | 5.561138e-05 | 25.08751
2024-04-11 17:28 | 1490.215468 | 4.3012 | 3 | 1 | 4.003337 | 0 | 0 | 0 | 0 | 0 | 0 | 2.670288e-05 | 25.08751
2024-04-11 17:28 | 1490.314868 | 4.4006 | 3 | 1 | 4.003319 | 0 | 0 | 0 | 0 | 0 | 0 | 4.244834e-05 | 25.08751
2024-04-11 17:28 | 1490.414468 | 4.5002 | 3 | 1 | 4.003335 | 0 | 0 | 0 | 0 | 0 | 0 | 5.822547e-05 | 25.08751
2024-04-11 17:28 | 1490.515068 | 4.6008 | 3 | 1 | 4.003332 | 0 | 0 | 0 | 0 | 0 | 0 | 7.416101e-05 | 25.08751
2024-04-11 17:28 | 1490.614268 | 4.7 | 3 | 1 | 4.003249 | 0 | 0 | 0 | 0 | 0 | 0 | 8.987479e-05 | 25.08751
2024-04-11 17:28 | 1490.716268 | 4.802 | 3 | 1 | 4.003355 | 0 | 0 | 0 | 0 | 0 | 0 | 0.0001060321 | 25.08751
2024-04-11 17:28 | 1490.815068 | 4.9008 | 3 | 1 | 4.003326 | 0 | 0 | 0 | 0 | 0 | 0 | 0.0001216825 | 25.11144
2024-04-11 17:28 | 1490.915268 | 5.001 | 3 | 1 | 4.003366 | 0 | 0 | 0 | 0 | 0 | 0 | 0.0001375547 | 25.11144
2024-04-11 17:28 | 1491.015268 | 5.101 | 3 | 1 | 4.003355 | 0 | 0 | 0 | 0 | 0 | 0 | 0.0001533952 | 25.11144
2024-04-11 17:28 | 1491.114468 | 5.2002 | 3 | 1 | 4.003253 | 0 | 0 | 0 | 0 | 0 | 0 | 0.000169109 | 25.11144
2024-04-11 17:28 | 1491.214868 | 5.3006 | 3 | 1 | 4.003382 | 0 | 0 | 0 | 0 | 0 | 0 | 0.0001850128 | 25.11144
2024-04-11 17:28 | 1491.314468 | 5.4002 | 3 | 1 | 4.003357 | 0 | 0 | 0 | 0 | 0 | 0 | 0.0001574084 | 25.11144
2024-04-11 17:28 | 1491.415068 | 5.5008 | 3 | 1 | 4.003441 | 0 | 0 | 0 | 0 | 0 | 0 | 0.0001295267 | 25.11144
2024-04-11 17:28 | 1491.514268 | 5.6 | 3 | 1 | 4.003325 | 0 | 0 | 0 | 0 | 0 | 0 | 0.0001020331 | 25.11144
2024-04-11 17:28 | 1491.615068 | 5.7008 | 3 | 1 | 4.003378 | 0 | 0 | 0 | 0 | 0 | 0 | 7.409609e-05 | 25.11144
2024-04-11 17:28 | 1491.716268 | 5.802 | 3 | 1 | 4.003306 | 0 | 0 | 0 | 0 | 0 | 0 | 4.604818e-05 | 25.11144
2024-04-11 17:28 | 1491.814068 | 5.8998 | 3 | 1 | 4.003374 | 0 | 0 | 0 | 0 | 0 | 0 | 1.894259e-05 | 25.11144
2024-04-11 17:28 | 1491.914668 | 6.0004 | 3 | 1 | 4.003276 | 0 | 0 | 0 | 0 | 0 | 0 | -8.939027e-06 | 25.11144
2024-04-11 17:28 | 1492.014868 | 6.1006 | 3 | 1 | 4.00334 | 0 | 0 | 0 | 0 | 0 | 0 | -3.670978e-05 | 25.11144
2024-04-11 17:28 | 1492.115068 | 6.2008 | 3 | 1 | 4.003369 | 0 | 0 | 0 | 0 | 0 | 0 | -6.448054e-05 | 25.11144
2024-04-11 17:28 | 1492.214468 | 6.3002 | 3 | 1 | 4.003292 | 0 | 0 | 0 | 0 | 0 | 0 | -9.202957e-05 | 25.11144
2024-04-11 17:28 | 1492.315268 | 6.401 | 3 | 1 | 4.003223 | 0 | 0 | 0 | 0 | 0 | 0 | -7.925956e-05 | 25.11144
2024-04-11 17:28 | 1492.414668 | 6.5004 | 3 | 1 | 4.00323 | 0 | 0 | 0 | 0 | 0 | 0 | -6.66669e-05 | 25.11144
2024-04-11 17:28 | 1492.516268 | 6.602 | 3 | 1 | 4.003372 | 0 | 0 | 0 | 0 | 0 | 0 | -5.379554e-05 | 25.11144
2024-04-11 17:28 | 1492.615868 | 6.7016 | 3 | 1 | 4.003393 | 0 | 0 | 0 | 0 | 0 | 0 | -4.117755e-05 | 25.11144
2024-04-11 17:28 | 1492.714268 | 6.8 | 3 | 1 | 4.003341 | 0 | 0 | 0 | 0 | 0 | 0 | -2.871158e-05 | 25.11144
2024-04-11 17:28 | 1492.814868 | 6.9006 | 3 | 1 | 4.003314 | 0 | 0 | 0 | 0 | 0 | 0 | -1.59669e-05 | 25.11144
2024-04-11 17:28 | 1492.914468 | 7.0002 | 3 | 1 | 4.00325 | 0 | 0 | 0 | 0 | 0 | 0 | -3.348909e-06 | 25.11144
2024-04-11 17:28 | 1493.014868 | 7.1006 | 3 | 1 | 4.003214 | 0 | 0 | 0 | 0 | 0 | 0 | 9.370431e-06 | 25.11144
2024-04-11 17:28 | 1493.116168 | 7.2019 | 3 | 1 | 4.003217 | 0 | 0 | 0 | 0 | 0 | 0 | 2.220379e-05 | 25.11144
2024-04-11 17:28 | 1493.215668 | 7.3014 | 3 | 1 | 4.003418 | 0 | 0 | 0 | 0 | 0 | 0 | 3.480911e-05 | 25.11144
2024-04-11 17:28 | 1493.314668 | 7.4004 | 3 | 1 | 4.003224 | 0 | 0 | 0 | 0 | 0 | 0 | 3.655577e-05 | 25.11144
2024-04-11 17:28 | 1493.415168 | 7.5009 | 3 | 1 | 4.003407 | 0 | 0 | 0 | 0 | 0 | 0 | 3.832889e-05 | 25.11144
2024-04-11 17:28 | 1493.514868 | 7.6006 | 3 | 1 | 4.003363 | 0 | 0 | 0 | 0 | 0 | 0 | 4.008789e-05 | 25.11144
2024-04-11 17:28 | 1493.614468 | 7.7002 | 3 | 1 | 4.003447 | 0 | 0 | 0 | 0 | 0 | 0 | 4.184513e-05 | 25.11144
2024-04-11 17:28 | 1493.714268 | 7.8 | 3 | 1 | 4.003356 | 0 | 0 | 0 | 0 | 0 | 0 | 4.36059e-05 | 25.12041
2024-04-11 17:28 | 1493.816068 | 7.9018 | 3 | 1 | 4.003389 | 0 | 0 | 0 | 0 | 0 | 0 | 4.540195e-05 | 25.12042
2024-04-11 17:28 | 1493.914268 | 8 | 3 | 1 | 4.003439 | 0 | 0 | 0 | 0 | 0 | 0 | 4.713449e-05 | 25.12042
2024-04-11 17:28 | 1494.015668 | 8.1014 | 3 | 1 | 4.003471 | 0 | 0 | 0 | 0 | 0 | 0 | 4.892349e-05 | 25.12042
2024-04-11 17:28 | 1494.114868 | 8.2006 | 3 | 1 | 4.003485 | 0 | 0 | 0 | 0 | 0 | 0 | 5.067368e-05 | 25.12042
2024-04-11 17:28 | 1494.215668 | 8.3014 | 3 | 1 | 4.003354 | 0 | 0 | 0 | 0 | 0 | 0 | 5.245209e-05 | 25.12042
2024-04-11 17:28 | 1494.314668 | 8.4004 | 3 | 1 | 4.003385 | 0 | 0 | 0 | 0 | 0 | 0 | 4.711023e-05 | 25.12042
2024-04-11 17:28 | 1494.414068 | 8.4998 | 3 | 1 | 4.003323 | 0 | 0 | 0 | 0 | 0 | 0 | 4.174679e-05 | 25.12042
2024-04-11 17:28 | 1494.516168 | 8.6019 | 3 | 1 | 4.003355 | 0 | 0 | 0 | 0 | 0 | 0 | 3.623767e-05 | 25.12042
2024-04-11 17:28 | 1494.616268 | 8.702 | 3 | 1 | 4.003338 | 0 | 0 | 0 | 0 | 0 | 0 | 3.083646e-05 | 25.12042
2024-04-11 17:28 | 1494.714868 | 8.8006 | 3 | 1 | 4.003412 | 0 | 0 | 0 | 0 | 0 | 0 | 2.551618e-05 | 25.12042
2024-04-11 17:28 | 1494.815668 | 8.9014 | 3 | 1 | 4.003428 | 0 | 0 | 0 | 0 | 0 | 0 | 2.00772e-05 | 25.12042
2024-04-11 17:28 | 1494.915168 | 9.0009 | 3 | 1 | 4.003418 | 0 | 0 | 0 | 0 | 0 | 0 | 1.470837e-05 | 25.12042
2024-04-11 17:28 | 1495.014468 | 9.1002 | 3 | 1 | 4.003425 | 0 | 0 | 0 | 0 | 0 | 0 | 9.350325e-06 | 25.12042
2024-04-11 17:28 | 1495.115068 | 9.2008 | 3 | 1 | 4.003407 | 0 | 0 | 0 | 0 | 0 | 0 | 3.922136e-06 | 25.12042
2024-04-11 17:28 | 1495.214268 | 9.3 | 3 | 1 | 4.003398 | 0 | 0 | 0 | 0 | 0 | 0 | -1.430511e-06 | 25.12042
2024-04-11 17:28 | 1495.316068 | 9.4018 | 3 | 1 | 4.003404 | 0 | 0 | 0 | 0 | 0 | 0 | 6.093502e-06 | 25.12042
2024-04-11 17:28 | 1495.414068 | 9.4998 | 3 | 1 | 4.003452 | 0 | 0 | 0 | 0 | 0 | 0 | 1.333666e-05 | 25.12042
2024-04-11 17:28 | 1495.514668 | 9.6004 | 3 | 1 | 4.003363 | 0 | 0 | 0 | 0 | 0 | 0 | 2.077198e-05 | 25.12042
2024-04-11 17:28 | 1495.614068 | 9.6998 | 3 | 1 | 4.003494 | 0 | 0 | 0 | 0 | 0 | 0 | 2.811861e-05 | 25.12042
2024-04-11 17:28 | 1495.715068 | 9.8008 | 3 | 1 | 4.003364 | 0 | 0 | 0 | 0 | 0 | 0 | 3.55835e-05 | 25.12042
2024-04-11 17:28 | 1495.814468 | 9.9002 | 3 | 1 | 4.003417 | 0 | 0 | 0 | 0 | 0 | 0 | 4.293013e-05 | 25.12042
2024-04-11 17:28 | 1495.914668 | 10.0004 | 3 | 1 | 4.003492 | 0 | 0 | 0 | 0 | 0 | 0 | 5.033588e-05 | 25.12042
2024-04-11 17:28 | 1496.014068 | 10.0998 | 3 | 1 | 4.003255 | 0 | 0 | 0 | 0 | 0 | 0 | 5.768251e-05 | 25.12042
2024-04-11 17:28 | 1496.114868 | 10.2006 | 3 | 1 | 4.003408 | 0 | 0 | 0 | 0 | 0 | 0 | 6.513262e-05 | 25.12042
2024-04-11 17:28 | 1496.214268 | 10.3 | 3 | 1 | 4.003394 | 0 | 0 | 0 | 0 | 0 | 0 | 7.247925e-05 | 25.12042
2024-04-11 17:28 | 1496.315868 | 10.4016 | 3 | 1 | 4.003476 | 0 | 0 | 0 | 0 | 0 | 0 | 8.25037e-05 | 25.12042
2024-04-11 17:28 | 1496.415268 | 10.501 | 3 | 1 | 4.003413 | 0 | 0 | 0 | 0 | 0 | 0 | 9.231108e-05 | 25.12042
2024-04-11 17:28 | 1496.514868 | 10.6006 | 3 | 1 | 4.003402 | 0 | 0 | 0 | 0 | 0 | 0 | 0.0001021382 | 25.06701
2024-04-11 17:28 | 1496.615668 | 10.7014 | 3 | 1 | 4.003446 | 0 | 0 | 0 | 0 | 0 | 0 | 0.0001120837 | 25.06701
2024-04-11 17:28 | 1496.714668 | 10.8004 | 3 | 1 | 4.003294 | 0 | 0 | 0 | 0 | 0 | 0 | 0.0001218516 | 25.06701
2024-04-11 17:28 | 1496.815068 | 10.9008 | 3 | 1 | 4.003591 | 0 | 0 | 0 | 0 | 0 | 0 | 0.0001317577 | 25.06701
2024-04-11 17:28 | 1496.914368 | 11.0001 | 3 | 1 | 4.003391 | 0 | 0 | 0 | 0 | 0 | 0 | 0.0001415552 | 25.06701
2024-04-11 17:28 | 1497.014868 | 11.1006 | 3 | 1 | 4.003498 | 0 | 0 | 0 | 0 | 0 | 0 | 0.0001514711 | 25.06701
2024-04-11 17:28 | 1497.115268 | 11.201 | 3 | 1 | 4.003273 | 0 | 0 | 0 | 0 | 0 | 0 | 0.0001613772 | 25.06701
2024-04-11 17:28 | 1497.214668 | 11.3004 | 3 | 1 | 4.003537 | 0 | 0 | 0 | 0 | 0 | 0 | 0.0001711845 | 25.06701
2024-04-11 17:28 | 1497.316268 | 11.402 | 3 | 1 | 4.00332 | 0 | 0 | 0 | 0 | 0 | 0 | 0.0001398037 | 25.06701
2024-04-11 17:28 | 1497.415468 | 11.5012 | 3 | 1 | 4.00332 | 0 | 0 | 0 | 0 | 0 | 0 | 0.0001091641 | 25.06701
2024-04-11 17:28 | 1497.514868 | 11.6006 | 3 | 1 | 4.00347 | 0 | 0 | 0 | 0 | 0 | 0 | 7.846269e-05 | 25.06701
2024-04-11 17:28 | 1497.615368 | 11.7011 | 3 | 1 | 4.003363 | 0 | 0 | 0 | 0 | 0 | 0 | 4.742156e-05 | 25.06701
2024-04-11 17:28 | 1497.715268 | 11.801 | 3 | 1 | 4.003169 | 0 | 0 | 0 | 0 | 0 | 0 | 1.656575e-05 | 25.06701
2024-04-11 17:28 | 1497.814068 | 11.8998 | 3 | 1 | 4.003485 | 0 | 0 | 0 | 0 | 0 | 0 | -1.39503e-05 | 25.06701
2024-04-11 17:28 | 1497.914468 | 12.0002 | 3 | 1 | 4.003429 | 0 | 0 | 0 | 0 | 0 | 0 | -4.496054e-05 | 25.06701
2024-04-11 17:28 | 1498.016068 | 12.1018 | 3 | 1 | 4.003498 | 0 | 0 | 0 | 0 | 0 | 0 | -7.634142e-05 | 25.06701
2024-04-11 17:28 | 1498.115268 | 12.201 | 3 | 1 | 4.003365 | 0 | 0 | 0 | 0 | 0 | 0 | -0.000106981 | 25.06701
2024-04-11 17:28 | 1498.215068 | 12.3008 | 3 | 1 | 4.003564 | 0 | 0 | 0 | 0 | 0 | 0 | -0.0001378059 | 25.06701
2024-04-11 17:28 | 1498.314668 | 12.4004 | 3 | 1 | 4.003451 | 0 | 0 | 0 | 0 | 0 | 0 | -0.0001367605 | 25.06701
2024-04-11 17:28 | 1498.414668 | 12.5004 | 3 | 1 | 4.003411 | 0 | 0 | 0 | 0 | 0 | 0 | -0.0001357108 | 25.06701
2024-04-11 17:28 | 1498.515268 | 12.601 | 3 | 1 | 4.003419 | 0 | 0 | 0 | 0 | 0 | 0 | -0.0001346548 | 25.06701
2024-04-11 17:28 | 1498.614668 | 12.7004 | 3 | 1 | 4.003421 | 0 | 0 | 0 | 0 | 0 | 0 | -0.0001336115 | 25.06701
2024-04-11 17:28 | 1498.714668 | 12.8004 | 3 | 1 | 4.003576 | 0 | 0 | 0 | 0 | 0 | 0 | -0.0001325618 | 25.06701
2024-04-11 17:28 | 1498.814668 | 12.9004 | 3 | 1 | 4.003567 | 0 | 0 | 0 | 0 | 0 | 0 | -0.0001315121 | 25.06701
2024-04-11 17:28 | 1498.914468 | 13.0002 | 3 | 1 | 4.003457 | 0 | 0 | 0 | 0 | 0 | 0 | -0.0001304645 | 25.06701
2024-04-11 17:28 | 1499.015868 | 13.1016 | 3 | 1 | 4.003415 | 0 | 0 | 0 | 0 | 0 | 0 | -0.0001294002 | 25.06701
2024-04-11 17:28 | 1499.115968 | 13.2017 | 3 | 1 | 4.003422 | 0 | 0 | 0 | 0 | 0 | 0 | -0.0001283494 | 25.06701
2024-04-11 17:28 | 1499.214468 | 13.3002 | 3 | 1 | 4.003315 | 0 | 0 | 0 | 0 | 0 | 0 | -0.0001273155 | 25.06701
2024-04-11 17:28 | 1499.315068 | 13.4008 | 3 | 1 | 4.003543 | 0 | 0 | 0 | 0 | 0 | 0 | -8.871361e-05 | 25.06701
2024-04-11 17:28 | 1499.415668 | 13.5014 | 3 | 1 | 4.00339 | 0 | 0 | 0 | 0 | 0 | 0 | -5.01117e-05 | 25.08627
2024-04-11 17:28 | 1499.514068 | 13.5998 | 3 | 1 | 4.003509 | 0 | 0 | 0 | 0 | 0 | 0 | -1.235397e-05 | 25.08627
2024-04-11 17:28 | 1499.614068 | 13.6998 | 3 | 1 | 4.003643 | 0 | 0 | 0 | 0 | 0 | 0 | 2.601771e-05 | 25.08627
2024-04-11 17:28 | 1499.714868 | 13.8006 | 3 | 1 | 4.003553 | 0 | 0 | 0 | 0 | 0 | 0 | 6.469637e-05 | 25.08627
2024-04-11 17:28 | 1499.814268 | 13.9 | 3 | 1 | 4.003393 | 0 | 0 | 0 | 0 | 0 | 0 | 0.0001028378 | 25.08627
2024-04-11 17:28 | 1499.914668 | 14.0004 | 3 | 1 | 4.00351 | 0 | 0 | 0 | 0 | 0 | 0 | 0.000141363 | 25.08627
2024-04-11 17:28 | 1500.014068 | 14.0998 | 3 | 1 | 4.003342 | 0 | 0 | 0 | 0 | 0 | 0 | 0.0001795044 | 25.08627
2024-04-11 17:28 | 1500.114068 | 14.1998 | 3 | 1 | 4.003341 | 0 | 0 | 0 | 0 | 0 | 0 | 0.0002178761 | 25.08627
2024-04-11 17:28 | 1500.216068 | 14.3018 | 3 | 1 | 4.003639 | 0 | 0 | 0 | 0 | 0 | 0 | 0.0002570152 | 25.08627
2024-04-11 17:28 | 1500.316268 | 14.402 | 3 | 1 | 4.003495 | 0 | 0 | 0 | 0 | 0 | 0 | 0.000236641 | 25.08627
2024-04-11 17:28 | 1500.414868 | 14.5006 | 3 | 1 | 4.003465 | 0 | 0 | 0 | 0 | 0 | 0 | 0.000216592 | 25.08627
2024-04-11 17:28 | 1500.514268 | 14.6 | 3 | 1 | 4.003434 | 0 | 0 | 0 | 0 | 0 | 0 | 0.0001963804 | 25.08627
2024-04-11 17:28 | 1500.614868 | 14.7006 | 3 | 1 | 4.003571 | 0 | 0 | 0 | 0 | 0 | 0 | 0.0001759248 | 25.08627
2024-04-11 17:28 | 1500.715068 | 14.8008 | 3 | 1 | 4.003451 | 0 | 0 | 0 | 0 | 0 | 0 | 0.0001555506 | 25.08627
2024-04-11 17:28 | 1500.814668 | 14.9004 | 3 | 1 | 4.003402 | 0 | 0 | 0 | 0 | 0 | 0 | 0.0001352983 | 25.08627
2024-04-11 17:28 | 1500.914068 | 14.9998 | 3 | 1 | 4.003488 | 0 | 0 | 0 | 0 | 0 | 0 | 0.0001150867 | 25.08627
2024-04-11 17:28 | 1501.015268 | 15.101 | 3 | 1 | 4.003506 | 0 | 0 | 0 | 0 | 0 | 0 | 9.450912e-05 | 25.08627
2024-04-11 17:28 | 1501.114268 | 15.2 | 3 | 1 | 4.003451 | 0 | 0 | 0 | 0 | 0 | 0 | 7.437886e-05 | 25.08627
2024-04-11 17:28 | 1501.215068 | 15.3008 | 3 | 1 | 4.003446 | 0 | 0 | 0 | 0 | 0 | 0 | 5.38826e-05 | 25.08627
2024-04-11 17:28 | 1501.314668 | 15.4004 | 3 | 1 | 4.003544 | 0 | 0 | 0 | 0 | 0 | 0 | 4.150055e-05 | 25.08627
2024-04-11 17:28 | 1501.416668 | 15.5024 | 3 | 1 | 4.003449 | 0 | 0 | 0 | 0 | 0 | 0 | 2.882014e-05 | 25.08627
2024-04-11 17:28 | 1501.514668 | 15.6004 | 3 | 1 | 4.003487 | 0 | 0 | 0 | 0 | 0 | 0 | 1.6637e-05 | 25.08627
2024-04-11 17:28 | 1501.614068 | 15.6998 | 3 | 1 | 4.003557 | 0 | 0 | 0 | 0 | 0 | 0 | 4.279817e-06 | 25.08627
2024-04-11 17:28 | 1501.714868 | 15.8006 | 3 | 1 | 4.003427 | 0 | 0 | 0 | 0 | 0 | 0 | -8.251412e-06 | 25.08627
2024-04-11 17:28 | 1501.815868 | 15.9016 | 3 | 1 | 4.003455 | 0 | 0 | 0 | 0 | 0 | 0 | -2.08075e-05 | 25.08627
2024-04-11 17:28 | 1501.914868 | 16.0006 | 3 | 1 | 4.003543 | 0 | 0 | 0 | 0 | 0 | 0 | -3.311496e-05 | 25.08627
2024-04-11 17:28 | 1502.014468 | 16.1002 | 3 | 1 | 4.00358 | 0 | 0 | 0 | 0 | 0 | 0 | -4.549701e-05 | 25.08627
2024-04-11 17:28 | 1502.116068 | 16.2018 | 3 | 1 | 4.00347 | 0 | 0 | 0 | 0 | 0 | 0 | -5.812769e-05 | 25.08627
2024-04-11 17:28 | 1502.216168 | 16.3019 | 3 | 1 | 4.003591 | 0 | 0 | 0 | 0 | 0 | 0 | -7.05719e-05 | 25.09154
2024-04-11 17:28 | 1502.314668 | 16.4004 | 3 | 1 | 4.003489 | 0 | 0 | 0 | 0 | 0 | 0 | -6.318233e-05 | 25.09154
2024-04-11 17:28 | 1502.415468 | 16.5012 | 3 | 1 | 4.003465 | 0 | 0 | 0 | 0 | 0 | 0 | -5.562022e-05 | 25.09154
2024-04-11 17:28 | 1502.514868 | 16.6006 | 3 | 1 | 4.003353 | 0 | 0 | 0 | 0 | 0 | 0 | -4.816313e-05 | 25.09154
2024-04-11 17:28 | 1502.614468 | 16.7002 | 3 | 1 | 4.00347 | 0 | 0 | 0 | 0 | 0 | 0 | -4.069104e-05 | 25.09154
2024-04-11 17:28 | 1502.714668 | 16.8004 | 3 | 1 | 4.003349 | 0 | 0 | 0 | 0 | 0 | 0 | -3.317394e-05 | 25.09154
2024-04-11 17:28 | 1502.815468 | 16.9012 | 3 | 1 | 4.003508 | 0 | 0 | 0 | 0 | 0 | 0 | -2.561183e-05 | 25.09154
2024-04-11 17:28 | 1502.914668 | 17.0004 | 3 | 1 | 4.003597 | 0 | 0 | 0 | 0 | 0 | 0 | -1.816975e-05 | 25.09154
2024-04-11 17:28 | 1503.016268 | 17.102 | 3 | 1 | 4.003545 | 0 | 0 | 0 | 0 | 0 | 0 | -1.054762e-05 | 25.09154
2024-04-11 17:28 | 1503.114468 | 17.2002 | 3 | 1 | 4.003482 | 0 | 0 | 0 | 0 | 0 | 0 | -3.180555e-06 | 25.09154
2024-04-11 17:28 | 1503.214068 | 17.2998 | 3 | 1 | 4.003506 | 0 | 0 | 0 | 0 | 0 | 0 | 4.291534e-06 | 25.09154
2024-04-11 17:28 | 1503.315268 | 17.401 | 3 | 1 | 4.003545 | 0 | 0 | 0 | 0 | 0 | 0 | 1.4184e-05 | 25.09154
2024-04-11 17:28 | 1503.414468 | 17.5002 | 3 | 1 | 4.003338 | 0 | 0 | 0 | 0 | 0 | 0 | 2.388096e-05 | 25.09154
2024-04-11 17:28 | 1503.516068 | 17.6018 | 3 | 1 | 4.003489 | 0 | 0 | 0 | 0 | 0 | 0 | 3.381252e-05 | 25.09154
2024-04-11 17:28 | 1503.616268 | 17.702 | 3 | 1 | 4.003624 | 0 | 0 | 0 | 0 | 0 | 0 | 4.360723e-05 | 25.09154
2024-04-11 17:28 | 1503.714068 | 17.7998 | 3 | 1 | 4.003446 | 0 | 0 | 0 | 0 | 0 | 0 | 5.316734e-05 | 25.09154
2024-04-11 17:28 | 1503.814468 | 17.9002 | 3 | 1 | 4.003513 | 0 | 0 | 0 | 0 | 0 | 0 | 6.298161e-05 | 25.09154
2024-04-11 17:28 | 1503.916268 | 18.002 | 3 | 1 | 4.003445 | 0 | 0 | 0 | 0 | 0 | 0 | 7.293272e-05 | 25.09154
2024-04-11 17:28 | 1504.014068 | 18.0998 | 3 | 1 | 4.003596 | 0 | 0 | 0 | 0 | 0 | 0 | 8.249283e-05 | 25.09154
2024-04-11 17:28 | 1504.114668 | 18.2004 | 3 | 1 | 4.003549 | 0 | 0 | 0 | 0 | 0 | 0 | 9.232664e-05 | 25.09154
2024-04-11 17:28 | 1504.214068 | 18.2998 | 3 | 1 | 4.003536 | 0 | 0 | 0 | 0 | 0 | 0 | 0.0001020432 | 25.09154
2024-04-11 17:28 | 1504.316068 | 18.4018 | 3 | 1 | 4.003609 | 0 | 0 | 0 | 0 | 0 | 0 | 8.73178e-05 | 25.09154
2024-04-11 17:28 | 1504.414068 | 18.4998 | 3 | 1 | 4.003518 | 0 | 0 | 0 | 0 | 0 | 0 | 7.316992e-05 | 25.09154
2024-04-11 17:28 | 1504.514668 | 18.6004 | 3 | 1 | 4.003509 | 0 | 0 | 0 | 0 | 0 | 0 | 5.864668e-05 | 25.09154
2024-04-11 17:28 | 1504.614268 | 18.7 | 3 | 1 | 4.003532 | 0 | 0 | 0 | 0 | 0 | 0 | 4.426781e-05 | 25.09154
2024-04-11 17:28 | 1504.715068 | 18.8008 | 3 | 1 | 4.003438 | 0 | 0 | 0 | 0 | 0 | 0 | 2.97157e-05 | 25.09154
2024-04-11 17:28 | 1504.815068 | 18.9008 | 3 | 1 | 4.003556 | 0 | 0 | 0 | 0 | 0 | 0 | 1.527909e-05 | 25.09154
2024-04-11 17:28 | 1504.915468 | 19.0012 | 3 | 1 | 4.003534 | 0 | 0 | 0 | 0 | 0 | 0 | 7.84723e-07 | 25.09154
2024-04-11 17:28 | 1505.016068 | 19.1018 | 3 | 1 | 4.003484 | 0 | 0 | 0 | 0 | 0 | 0 | -1.373851e-05 | 25.11423
2024-04-11 17:28 | 1505.115468 | 19.2012 | 3 | 1 | 4.003506 | 0 | 0 | 0 | 0 | 0 | 0 | -2.808851e-05 | 25.11423
2024-04-11 17:28 | 1505.214868 | 19.3006 | 3 | 1 | 4.00345 | 0 | 0 | 0 | 0 | 0 | 0 | -4.243851e-05 | 25.11423
2024-04-11 17:28 | 1505.314268 | 19.4 | 3 | 1 | 4.00349 | 0 | 0 | 0 | 0 | 0 | 0 | -3.105853e-05 | 25.11423
2024-04-11 17:28 | 1505.414668 | 19.5004 | 3 | 1 | 4.003493 | 0 | 0 | 0 | 0 | 0 | 0 | -1.956406e-05 | 25.11423
2024-04-11 17:28 | 1505.514068 | 19.5998 | 3 | 1 | 4.003458 | 0 | 0 | 0 | 0 | 0 | 0 | -8.184083e-06 | 25.11423
2024-04-11 17:28 | 1505.615268 | 19.701 | 3 | 1 | 4.003491 | 0 | 0 | 0 | 0 | 0 | 0 | 3.401973e-06 | 25.11423
2024-04-11 17:28 | 1505.714268 | 19.8 | 3 | 1 | 4.00336 | 0 | 0 | 0 | 0 | 0 | 0 | 1.473616e-05 | 25.11423
2024-04-11 17:28 | 1505.814668 | 19.9004 | 3 | 1 | 4.003529 | 0 | 0 | 0 | 0 | 0 | 0 | 2.623062e-05 | 25.11423
2024-04-11 17:28 | 1505.914868 | 20.0006 | 3 | 1 | 4.003642 | 0 | 0 | 0 | 0 | 0 | 0 | 3.770219e-05 | 25.11423
2024-04-11 17:28 | 1506.015668 | 20.1014 | 3 | 1 | 4.003504 | 0 | 0 | 0 | 0 | 0 | 0 | 4.924245e-05 | 25.11423
2024-04-11 17:28 | 1506.115068 | 20.2008 | 3 | 1 | 4.003446 | 0 | 0 | 0 | 0 | 0 | 0 | 6.062243e-05 | 25.11423
2024-04-11 17:28 | 1506.214468 | 20.3002 | 3 | 1 | 4.003452 | 0 | 0 | 0 | 0 | 0 | 0 | 7.200241e-05 | 25.11423
2024-04-11 17:28 | 1506.315068 | 20.4008 | 3 | 1 | 4.003471 | 0 | 0 | 0 | 0 | 0 | 0 | 6.806967e-05 | 25.11423
2024-04-11 17:28 | 1506.414268 | 20.5 | 3 | 1 | 4.003531 | 0 | 0 | 0 | 0 | 0 | 0 | 6.419166e-05 | 25.11423
2024-04-11 17:28 | 1506.514668 | 20.6004 | 3 | 1 | 4.003692 | 0 | 0 | 0 | 0 | 0 | 0 | 6.026674e-05 | 25.11423
2024-04-11 17:28 | 1506.614868 | 20.7006 | 3 | 1 | 4.003582 | 0 | 0 | 0 | 0 | 0 | 0 | 5.634964e-05 | 25.11423
2024-04-11 17:28 | 1506.714668 | 20.8004 | 3 | 1 | 4.003561 | 0 | 0 | 0 | 0 | 0 | 0 | 5.244818e-05 | 25.11423
2024-04-11 17:28 | 1506.815068 | 20.9008 | 3 | 1 | 4.003503 | 0 | 0 | 0 | 0 | 0 | 0 | 4.852326e-05 | 25.11423
2024-04-11 17:28 | 1506.914468 | 21.0002 | 3 | 1 | 4.003566 | 0 | 0 | 0 | 0 | 0 | 0 | 4.463743e-05 | 25.11423
2024-04-11 17:28 | 1507.014868 | 21.1006 | 3 | 1 | 4.003675 | 0 | 0 | 0 | 0 | 0 | 0 | 4.071251e-05 | 25.11423
2024-04-11 17:28 | 1507.114068 | 21.1998 | 3 | 1 | 4.003528 | 0 | 0 | 0 | 0 | 0 | 0 | 3.68345e-05 | 25.11423
2024-04-11 17:29 | 1507.214668 | 21.3004 | 3 | 1 | 4.003575 | 0 | 0 | 0 | 0 | 0 | 0 | 3.290176e-05 | 25.11423
2024-04-11 17:29 | 1507.314068 | 21.3998 | 3 | 1 | 4.003561 | 0 | 0 | 0 | 0 | 0 | 0 | 1.943276e-05 | 25.11423
2024-04-11 17:29 | 1507.414368 | 21.5001 | 3 | 1 | 4.003465 | 0 | 0 | 0 | 0 | 0 | 0 | 5.841804e-06 | 25.11423
2024-04-11 17:29 | 1507.515068 | 21.6008 | 3 | 1 | 4.003555 | 0 | 0 | 0 | 0 | 0 | 0 | -7.803354e-06 | 25.11423
2024-04-11 17:29 | 1507.614268 | 21.7 | 3 | 1 | 4.003475 | 0 | 0 | 0 | 0 | 0 | 0 | -2.124526e-05 | 25.11423
2024-04-11 17:29 | 1507.715868 | 21.8016 | 3 | 1 | 4.003514 | 0 | 0 | 0 | 0 | 0 | 0 | -3.501237e-05 | 25.11423
2024-04-11 17:29 | 1507.815268 | 21.901 | 3 | 1 | 4.003551 | 0 | 0 | 0 | 0 | 0 | 0 | -4.848137e-05 | 25.11423
2024-04-11 17:29 | 1507.914068 | 21.9998 | 3 | 1 | 4.003448 | 0 | 0 | 0 | 0 | 0 | 0 | -6.186907e-05 | 25.10985
2024-04-11 17:29 | 1508.016268 | 22.102 | 3 | 1 | 4.003505 | 0 | 0 | 0 | 0 | 0 | 0 | -7.571748e-05 | 25.10985
2024-04-11 17:29 | 1508.115668 | 22.2014 | 3 | 1 | 4.003553 | 0 | 0 | 0 | 0 | 0 | 0 | -8.918649e-05 | 25.10985
2024-04-11 17:29 | 1508.214068 | 22.2998 | 3 | 1 | 4.003567 | 0 | 0 | 0 | 0 | 0 | 0 | -0.00010252 | 25.10985
2024-04-11 17:29 | 1508.314468 | 22.4002 | 3 | 1 | 4.003559 | 0 | 0 | 0 | 0 | 0 | 0 | -8.747114e-05 | 25.10985
2024-04-11 17:29 | 1508.415068 | 22.5008 | 3 | 1 | 4.003553 | 0 | 0 | 0 | 0 | 0 | 0 | -7.239231e-05 | 25.10985
2024-04-11 17:29 | 1508.514468 | 22.6002 | 3 | 1 | 4.003565 | 0 | 0 | 0 | 0 | 0 | 0 | -5.749335e-05 | 25.10985
2024-04-11 17:29 | 1508.614868 | 22.7006 | 3 | 1 | 4.00352 | 0 | 0 | 0 | 0 | 0 | 0 | -4.24445e-05 | 25.10985
2024-04-11 17:29 | 1508.715468 | 22.8012 | 3 | 1 | 4.003643 | 0 | 0 | 0 | 0 | 0 | 0 | -2.736568e-05 | 25.10985
2024-04-11 17:29 | 1508.815868 | 22.9016 | 3 | 1 | 4.003606 | 0 | 0 | 0 | 0 | 0 | 0 | -1.231683e-05 | 25.10985
2024-04-11 17:29 | 1508.914068 | 22.9998 | 3 | 1 | 4.003556 | 0 | 0 | 0 | 0 | 0 | 0 | 2.402268e-06 | 25.10985
2024-04-11 17:29 | 1509.014468 | 23.1002 | 3 | 1 | 4.003713 | 0 | 0 | 0 | 0 | 0 | 0 | 1.745112e-05 | 25.10985
2024-04-11 17:29 | 1509.114468 | 23.2002 | 3 | 1 | 4.003503 | 0 | 0 | 0 | 0 | 0 | 0 | 3.244001e-05 | 25.10985
2024-04-11 17:29 | 1509.216168 | 23.3019 | 3 | 1 | 4.003607 | 0 | 0 | 0 | 0 | 0 | 0 | 4.768372e-05 | 25.10985
2024-04-11 17:29 | 1509.314668 | 23.4004 | 3 | 1 | 4.003554 | 0 | 0 | 0 | 0 | 0 | 0 | 5.041143e-05 | 25.10985
2024-04-11 17:29 | 1509.415068 | 23.5008 | 3 | 1 | 4.003412 | 0 | 0 | 0 | 0 | 0 | 0 | 5.319177e-05 | 25.10985
2024-04-11 17:29 | 1509.514268 | 23.6 | 3 | 1 | 4.003562 | 0 | 0 | 0 | 0 | 0 | 0 | 5.593887e-05 | 25.10985
2024-04-11 17:29 | 1509.615668 | 23.7014 | 3 | 1 | 4.003579 | 0 | 0 | 0 | 0 | 0 | 0 | 5.874689e-05 | 25.10985
2024-04-11 17:29 | 1509.715068 | 23.8008 | 3 | 1 | 4.00354 | 0 | 0 | 0 | 0 | 0 | 0 | 6.149953e-05 | 25.10985
2024-04-11 17:29 | 1509.815468 | 23.9012 | 3 | 1 | 4.003361 | 0 | 0 | 0 | 0 | 0 | 0 | 6.427986e-05 | 25.10985
2024-04-11 17:29 | 1509.915668 | 24.0014 | 3 | 1 | 4.003599 | 0 | 0 | 0 | 0 | 0 | 0 | 6.705466e-05 | 25.10985
2024-04-11 17:29 | 1510.016268 | 24.102 | 3 | 1 | 4.003499 | 0 | 0 | 0 | 0 | 0 | 0 | 6.984053e-05 | 25.10985
2024-04-11 17:29 | 1510.115068 | 24.2008 | 3 | 1 | 4.003579 | 0 | 0 | 0 | 0 | 0 | 0 | 7.257655e-05 | 25.10985
2024-04-11 17:29 | 1510.214868 | 24.3006 | 3 | 1 | 4.003475 | 0 | 0 | 0 | 0 | 0 | 0 | 7.534027e-05 | 25.10985
2024-04-11 17:29 | 1510.315068 | 24.4008 | 3 | 1 | 4.003475 | 0 | 0 | 0 | 0 | 0 | 0 | 6.325458e-05 | 25.10985
2024-04-11 17:29 | 1510.414268 | 24.5 | 3 | 1 | 4.003644 | 0 | 0 | 0 | 0 | 0 | 0 | 5.12895e-05 | 25.10985
2024-04-11 17:29 | 1510.515068 | 24.6008 | 3 | 1 | 4.003682 | 0 | 0 | 0 | 0 | 0 | 0 | 3.913144e-05 | 25.10985
2024-04-11 17:29 | 1510.614768 | 24.7005 | 3 | 1 | 4.003571 | 0 | 0 | 0 | 0 | 0 | 0 | 2.710606e-05 | 25.10985
2024-04-11 17:29 | 1510.714468 | 24.8002 | 3 | 1 | 4.003539 | 0 | 0 | 0 | 0 | 0 | 0 | 1.508068e-05 | 25.10985
2024-04-11 17:29 | 1510.814268 | 24.9 | 3 | 1 | 4.003583 | 0 | 0 | 0 | 0 | 0 | 0 | 3.043234e-06 | 25.10985
2024-04-11 17:29 | 1510.915668 | 25.0014 | 3 | 1 | 4.003481 | 0 | 0 | 0 | 0 | 0 | 0 | -9.187196e-06 | 25.10985
2024-04-11 17:29 | 1511.015068 | 25.1008 | 3 | 1 | 4.003646 | 0 | 0 | 0 | 0 | 0 | 0 | -2.117639e-05 | 25.10985
2024-04-11 17:29 | 1511.114468 | 25.2002 | 3 | 1 | 4.003476 | 0 | 0 | 0 | 0 | 0 | 0 | -3.316559e-05 | 25.10985
2024-04-11 17:29 | 1511.215068 | 25.3008 | 3 | 1 | 4.003489 | 0 | 0 | 0 | 0 | 0 | 0 | -4.529953e-05 | 25.10985
2024-04-11 17:29 | 1511.314668 | 25.4004 | 3 | 1 | 4.003499 | 0 | 0 | 0 | 0 | 0 | 0 | -1.969569e-05 | 25.10985
2024-04-11 17:29 | 1511.416068 | 25.5018 | 3 | 1 | 4.003623 | 0 | 0 | 0 | 0 | 0 | 0 | 6.370865e-06 | 25.10985
2024-04-11 17:29 | 1511.514868 | 25.6006 | 3 | 1 | 4.003456 | 0 | 0 | 0 | 0 | 0 | 0 | 3.176905e-05 | 25.10985
2024-04-11 17:29 | 1511.614268 | 25.7 | 3 | 1 | 4.003513 | 0 | 0 | 0 | 0 | 0 | 0 | 5.732147e-05 | 25.10985
2024-04-11 17:29 | 1511.714268 | 25.8 | 3 | 1 | 4.003427 | 0 | 0 | 0 | 0 | 0 | 0 | 8.302814e-05 | 25.10985
2024-04-11 17:29 | 1511.815968 | 25.9017 | 3 | 1 | 4.003424 | 0 | 0 | 0 | 0 | 0 | 0 | 0.0001091718 | 25.10985
2024-04-11 17:29 | 1511.914268 | 26 | 3 | 1 | 4.003427 | 0 | 0 | 0 | 0 | 0 | 0 | 0.0001344415 | 25.10985
2024-04-11 17:29 | 1512.015068 | 26.1008 | 3 | 1 | 4.003579 | 0 | 0 | 0 | 0 | 0 | 0 | 0.0001603538 | 25.10985
2024-04-11 17:29 | 1512.115668 | 26.2014 | 3 | 1 | 4.003566 | 0 | 0 | 0 | 0 | 0 | 0 | 0.0001862147 | 25.10985
2024-04-11 17:29 | 1512.214868 | 26.3006 | 3 | 1 | 4.003588 | 0 | 0 | 0 | 0 | 0 | 0 | 0.0002117157 | 25.10985
2024-04-11 17:29 | 1512.316268 | 26.402 | 3 | 1 | 4.003636 | 0 | 0 | 0 | 0 | 0 | 0 | 0.0002011709 | 25.10985
2024-04-11 17:29 | 1512.414268 | 26.5 | 3 | 1 | 4.0036 | 0 | 0 | 0 | 0 | 0 | 0 | 0.0001909797 | 25.10985
2024-04-11 17:29 | 1512.515868 | 26.6016 | 3 | 1 | 4.003384 | 0 | 0 | 0 | 0 | 0 | 0 | 0.0001804141 | 25.10985
2024-04-11 17:29 | 1512.615068 | 26.7008 | 3 | 1 | 4.00359 | 0 | 0 | 0 | 0 | 0 | 0 | 0.0001700981 | 25.10985
2024-04-11 17:29 | 1512.715268 | 26.801 | 3 | 1 | 4.003682 | 0 | 0 | 0 | 0 | 0 | 0 | 0.0001596781 | 25.10985
2024-04-11 17:29 | 1512.815568 | 26.9013 | 3 | 1 | 4.003629 | 0 | 0 | 0 | 0 | 0 | 0 | 0.0001492476 | 25.10985
2024-04-11 17:29 | 1512.915068 | 27.0008 | 3 | 1 | 4.003608 | 0 | 0 | 0 | 0 | 0 | 0 | 0.0001389004 | 25.10985
2024-04-11 17:29 | 1513.014268 | 27.1 | 3 | 1 | 4.003641 | 0 | 0 | 0 | 0 | 0 | 0 | 0.0001285844 | 25.10985
2024-04-11 17:29 | 1513.115068 | 27.2008 | 3 | 1 | 4.003584 | 0 | 0 | 0 | 0 | 0 | 0 | 0.000118102 | 25.10985
2024-04-11 17:29 | 1513.214468 | 27.3002 | 3 | 1 | 4.003522 | 0 | 0 | 0 | 0 | 0 | 0 | 0.0001077652 | 25.10985
2024-04-11 17:29 | 1513.315068 | 27.4008 | 3 | 1 | 4.003551 | 0 | 0 | 0 | 0 | 0 | 0 | 8.905697e-05 | 25.10985
2024-04-11 17:29 | 1513.414668 | 27.5004 | 3 | 1 | 4.003484 | 0 | 0 | 0 | 0 | 0 | 0 | 7.053471e-05 | 25.10985
2024-04-11 17:29 | 1513.514268 | 27.6 | 3 | 1 | 4.003629 | 0 | 0 | 0 | 0 | 0 | 0 | 5.201244e-05 | 25.10985
2024-04-11 17:29 | 1513.614668 | 27.7004 | 3 | 1 | 4.003572 | 0 | 0 | 0 | 0 | 0 | 0 | 3.334141e-05 | 25.09373
2024-04-11 17:29 | 1513.714668 | 27.8004 | 3 | 1 | 4.003618 | 0 | 0 | 0 | 0 | 0 | 0 | 1.474476e-05 | 25.09373
2024-04-11 17:29 | 1513.814268 | 27.9 | 3 | 1 | 4.003587 | 0 | 0 | 0 | 0 | 0 | 0 | -3.777504e-06 | 25.09373
2024-04-11 17:29 | 1513.915868 | 28.0016 | 3 | 1 | 4.003548 | 0 | 0 | 0 | 0 | 0 | 0 | -2.26717e-05 | 25.09373
2024-04-11 17:29 | 1514.015268 | 28.101 | 3 | 1 | 4.003489 | 0 | 0 | 0 | 0 | 0 | 0 | -4.115677e-05 | 25.09373
2024-04-11 17:29 | 1514.116068 | 28.2018 | 3 | 1 | 4.003779 | 0 | 0 | 0 | 0 | 0 | 0 | -5.990219e-05 | 25.09373
2024-04-11 17:29 | 1514.214468 | 28.3002 | 3 | 1 | 4.003654 | 0 | 0 | 0 | 0 | 0 | 0 | -7.820129e-05 | 25.09373
2024-04-11 17:29 | 1514.315268 | 28.401 | 3 | 1 | 4.003577 | 0 | 0 | 0 | 0 | 0 | 0 | -9.987869e-05 | 25.09373
2024-04-11 17:29 | 1514.416068 | 28.5018 | 3 | 1 | 4.003546 | 0 | 0 | 0 | 0 | 0 | 0 | -0.0001215561 | 25.09373
2024-04-11 17:29 | 1514.515068 | 28.6008 | 3 | 1 | 4.003653 | 0 | 0 | 0 | 0 | 0 | 0 | -0.0001428464 | 25.09373
2024-04-11 17:29 | 1514.614468 | 28.7002 | 3 | 1 | 4.003595 | 0 | 0 | 0 | 0 | 0 | 0 | -0.0001642227 | 25.09373
2024-04-11 17:29 | 1514.714668 | 28.8004 | 3 | 1 | 4.003553 | 0 | 0 | 0 | 0 | 0 | 0 | -0.0001857711 | 25.09373
2024-04-11 17:29 | 1514.815068 | 28.9008 | 3 | 1 | 4.003463 | 0 | 0 | 0 | 0 | 0 | 0 | -0.0002073625 | 25.09373
2024-04-11 17:29 | 1514.914068 | 28.9998 | 3 | 1 | 4.003639 | 0 | 0 | 0 | 0 | 0 | 0 | -0.0002286528 | 25.09373
2024-04-11 17:29 | 1515.014868 | 29.1006 | 3 | 1 | 4.003538 | 0 | 0 | 0 | 0 | 0 | 0 | -0.0002503302 | 25.09373
2024-04-11 17:29 | 1515.115668 | 29.2014 | 3 | 1 | 4.003721 | 0 | 0 | 0 | 0 | 0 | 0 | -0.0002720076 | 25.09373
2024-04-11 17:29 | 1515.214468 | 29.3002 | 3 | 1 | 4.003584 | 0 | 0 | 0 | 0 | 0 | 0 | -0.0002932549 | 25.09373
2024-04-11 17:29 | 1515.314868 | 29.4006 | 3 | 1 | 4.003355 | 0 | 0 | 0 | 0 | 0 | 0 | -0.0002932549 | 25.09373
2024-04-11 17:29 | 1515.414268 | 29.5 | 3 | 1 | 4.003473 | 0 | 0 | 0 | 0 | 0 | 0 | -0.0002932549 | 25.09373
2024-04-11 17:29 | 1515.516068 | 29.6018 | 3 | 1 | 4.00356 | 0 | 0 | 0 | 0 | 0 | 0 | -0.0002932549 | 25.09373
2024-04-11 17:29 | 1515.614668 | 29.7004 | 3 | 1 | 4.003616 | 0 | 0 | 0 | 0 | 0 | 0 | -0.0002932549 | 25.09373
2024-04-11 17:29 | 1515.715468 | 29.8012 | 3 | 1 | 4.003663 | 0 | 0 | 0 | 0 | 0 | 0 | -0.0002932549 | 25.09373
2024-04-11 17:29 | 1515.814868 | 29.9006 | 3 | 1 | 4.003715 | 0 | 0 | 0 | 0 | 0 | 0 | -0.0002932549 | 25.09373
2024-04-11 17:29 | 1515.915068 | 30.0008 | 3 | 1 | 4.003476 | 0 | 0 | 0 | 0 | 0 | 0 | -0.0002932549 | 25.09373
2024-04-11 17:29 | 1515.915268 | 30.001 | 3 | 1 | 4.003508 | 0 | 0 | 0 | 0 | 0 | 0 | -0.0002932549 | 25.09373