## Global_Info
TEST REPORT
|  |  | 20240413_w9_EIS326V | Serial Number |  | C:\ArbinSoftware\DataPro\Result\EIS_15\20240413_w9_EIS326V
|  |  | 2024-04-18 | 207487
Channel | Start DateTime | Schedule File Name | Creator | Comments | Software Version | Schedule Version | MASS | Specific Capacity | Capacity | Item ID | Has Aux | Has Specail | Log Aux Data Flag | Log Special Flag
3 | 2024-04-13 13:33 | INR21700_m50T\2nd_life_EIS\EIS_general.sdu |  |  | PV7.0 Build: 181116USB | Schedule Version 7.00.15 | 0 | 0 | 4 |  | 1 | 0 | TRUE | TRUE
Note on G2: Click to open file path

## ACIM_Chan3
Device_ID | Test_ID | Channel_ID | Cycle_ID | Step_ID | Pt | Freq | Zmod | Zphz
Gamry_1 | 1568 | 2 | 1 | 2 | 0 | 10019.53 | 0.0476187 | 47.89429
Gamry_1 | 1568 | 2 | 1 | 2 | 1 | 7207.031 | 0.039712 | 41.93852
Gamry_1 | 1568 | 2 | 1 | 2 | 2 | 5150.463 | 0.0339252 | 35.13986
Gamry_1 | 1568 | 2 | 1 | 2 | 3 | 3715.701 | 0.0302101 | 28.14172
Gamry_1 | 1568 | 2 | 1 | 2 | 4 | 2686.738 | 0.0279564 | 21.38304
Gamry_1 | 1568 | 2 | 1 | 2 | 5 | 1933.594 | 0.0267238 | 15.3392
Gamry_1 | 1568 | 2 | 1 | 2 | 6 | 1395.089 | 0.0261854 | 10.46374
Gamry_1 | 1568 | 2 | 1 | 2 | 7 | 1000.702 | 0.0260448 | 6.669079
Gamry_1 | 1568 | 2 | 1 | 2 | 8 | 716.9117 | 0.0261333 | 3.878943
Gamry_1 | 1568 | 2 | 1 | 2 | 9 | 520.8333 | 0.026332 | 1.927251
Gamry_1 | 1568 | 2 | 1 | 2 | 10 | 372.8693 | 0.0265874 | 0.4522568
Gamry_1 | 1568 | 2 | 1 | 2 | 11 | 269.3965 | 0.0268684 | -0.5799897
Gamry_1 | 1568 | 2 | 1 | 2 | 12 | 193.6983 | 0.0271767 | -1.351727
Gamry_1 | 1568 | 2 | 1 | 2 | 13 | 139.2327 | 0.0274922 | -1.905117
Gamry_1 | 1568 | 2 | 1 | 2 | 14 | 99.734 | 0.0278186 | -2.336982
Gamry_1 | 1568 | 2 | 1 | 2 | 15 | 72.11539 | 0.0281569 | -2.645398
Gamry_1 | 1568 | 2 | 1 | 2 | 16 | 49.86702 | 0.0285341 | -2.913397
Gamry_1 | 1568 | 2 | 1 | 2 | 17 | 37.5 | 0.028812 | -3.112643
Gamry_1 | 1568 | 2 | 1 | 2 | 18 | 27.25291 | 0.0292019 | -3.354254
Gamry_1 | 1568 | 2 | 1 | 2 | 19 | 19.29012 | 0.0295857 | -3.576948
Gamry_1 | 1568 | 2 | 1 | 2 | 20 | 13.95089 | 0.0299948 | -3.773772
Gamry_1 | 1568 | 2 | 1 | 2 | 21 | 9.9734 | 0.030464 | -3.972436
Gamry_1 | 1568 | 2 | 1 | 2 | 22 | 7.233796 | 0.0310367 | -4.166169
Gamry_1 | 1568 | 2 | 1 | 2 | 23 | 5.196785 | 0.0316058 | -3.867404
Gamry_1 | 1568 | 2 | 1 | 2 | 24 | 3.720238 | 0.0320106 | -3.73486
Gamry_1 | 1568 | 2 | 1 | 2 | 25 | 2.689329 | 0.0326427 | -3.672377
Gamry_1 | 1568 | 2 | 1 | 2 | 26 | 1.929012 | 0.033077 | -3.324234
Gamry_1 | 1568 | 2 | 1 | 2 | 27 | 1.395089 | 0.0333557 | -3.084762
Gamry_1 | 1568 | 2 | 1 | 2 | 28 | 0.997765 | 0.0336938 | -2.75984
Gamry_1 | 1568 | 2 | 1 | 2 | 29 | 0.7233796 | 0.0340279 | -2.890518
Gamry_1 | 1568 | 2 | 1 | 2 | 30 | 0.5185288 | 0.034183 | -2.804962
Gamry_1 | 1568 | 2 | 1 | 2 | 31 | 0.3732086 | 0.0343954 | -2.918247
Gamry_1 | 1568 | 2 | 1 | 2 | 32 | 0.2687787 | 0.0346417 | -3.21268
Gamry_1 | 1568 | 2 | 1 | 2 | 33 | 0.1933787 | 0.0349195 | -3.660187
Gamry_1 | 1568 | 2 | 1 | 2 | 34 | 0.1391776 | 0.0352524 | -4.260108
Gamry_1 | 1568 | 2 | 1 | 2 | 35 | 0.1001603 | 0.035695 | -5.078073
Gamry_1 | 1568 | 2 | 1 | 2 | 36 | 0.0719825 | 0.0362835 | -6.031142
Gamry_1 | 1568 | 2 | 1 | 2 | 37 | 0.051807 | 0.036867 | -7.078083
Gamry_1 | 1568 | 2 | 1 | 2 | 38 | 0.0372971 | 0.0375536 | -8.368822
Gamry_1 | 1568 | 2 | 1 | 2 | 39 | 0.0268286 | 0.0383848 | -10.04202
Gamry_1 | 1568 | 2 | 1 | 2 | 40 | 0.0193124 | 0.0394199 | -12.23531
Gamry_1 | 1568 | 2 | 1 | 2 | 41 | 0.0138979 | 0.0408236 | -15.13765
Gamry_1 | 1568 | 2 | 1 | 2 | 42 | 0.0100006 | 0.0427803 | -18.70543
Note on A1: Device_ID
Note on B1: Test_ID
Note on C1: Channel_ID
Note on D1: Cycle_ID
Note on E1: Step_ID
Note on F1: Pt
Note on G1: Freq
Note on H1: Zmod
Note on I1: Zphz

## Channel_3_1
Date_Time | Test_Time(s) | Step_Time(s) | Step_Index | Cycle_Index | Voltage(V) | Current(A) | Charge_Capacity(Ah) | Discharge_Capacity(Ah) | Charge_Energy(Wh) | Discharge_Energy(Wh) | Internal Resistance(Ohm) | dV/dt(V/s) | Aux_Temperature(¡æ)_1
2024-04-13 13:36 | 0.1006 | 0.1005 | 1 | 1 | 3.28413 | 0 | 0 | 0 | 0 | 0 | 0 | 0 | 25.58079
2024-04-13 13:36 | 0.2008 | 0.2007 | 1 | 1 | 3.284318 | 0 | 0 | 0 | 0 | 0 | 0 | 0 | 25.58079
2024-04-13 13:36 | 0.301 | 0.3009 | 1 | 1 | 3.284237 | 0 | 0 | 0 | 0 | 0 | 0 | 0 | 25.58079
2024-04-13 13:36 | 0.4004 | 0.4003 | 1 | 1 | 3.284222 | 0 | 0 | 0 | 0 | 0 | 0 | 0 | 25.58079
2024-04-13 13:36 | 0.5016 | 0.5015 | 1 | 1 | 3.284251 | 0 | 0 | 0 | 0 | 0 | 0 | 0 | 25.60597
2024-04-13 13:36 | 0.6001 | 0.6 | 1 | 1 | 3.284245 | 0 | 0 | 0 | 0 | 0 | 0 | 0 | 25.60597
2024-04-13 13:36 | 0.7006 | 0.7005 | 1 | 1 | 3.284255 | 0 | 0 | 0 | 0 | 0 | 0 | 0 | 25.60597
2024-04-13 13:36 | 0.8008 | 0.8007 | 1 | 1 | 3.284213 | 0 | 0 | 0 | 0 | 0 | 0 | 0 | 25.60597
2024-04-13 13:36 | 0.9002 | 0.9001 | 1 | 1 | 3.284197 | 0 | 0 | 0 | 0 | 0 | 0 | 0 | 25.60597
2024-04-13 13:36 | 1.0005 | 1.0004 | 1 | 1 | 3.284193 | 0 | 0 | 0 | 0 | 0 | 0 | -1.19371e-07 | 25.60597
2024-04-13 13:36 | 1.0016 | 1.0015 | 1 | 1 | 3.284206 | 0 | 0 | 0 | 0 | 0 | 0 | -1.206801e-07 | 25.60597
2024-04-13 13:36 | 1.0186 | 0.0011 | 2 | 1 | 3.284244 | 0 | 0 | 0 | 0 | 0 | 0 | -1.409125e-07 | 25.60597
2024-04-13 13:37 | 61.0194 | 60.0019 | 2 | 1 | 3.288199 | 0 | 0 | 0 | 0 | 0 | 0 | -7.155021e-05 | 25.59996
2024-04-13 13:38 | 121.0196 | 120.0021 | 2 | 1 | 3.291947 | 0 | 0 | 0 | 0 | 0 | 0 | -0.0001429588 | 25.59396
2024-04-13 13:39 | 181.0201 | 180.0026 | 2 | 1 | 3.290546 | 0 | 0 | 0 | 0 | 0 | 0 | -0.0002143677 | 25.58795
2024-04-13 13:40 | 241.0206 | 240.0031 | 2 | 1 | 3.291183 | 0 | 0 | 0 | 0 | 0 | 0 | -0.0002857767 | 25.58194
2024-04-13 13:41 | 301.0217 | 300.0042 | 2 | 1 | 3.28571 | 0 | 0 | 0 | 0 | 0 | 0 | -0.0003571863 | 25.57594
2024-04-13 13:42 | 361.0222 | 360.0047 | 2 | 1 | 3.277901 | 0 | 0 | 0 | 0 | 0 | 0 | -0.0004285953 | 25.56993
2024-04-13 13:43 | 421.0251 | 420.0076 | 2 | 1 | 3.28527 | 0 | 0 | 0 | 0 | 0 | 0 | -0.0005000071 | 25.56392
2024-04-13 13:44 | 481.0262 | 480.0087 | 2 | 1 | 3.279784 | 0 | 0 | 0 | 0 | 0 | 0 | -0.0005714167 | 25.55792
2024-04-13 13:45 | 541.0278 | 540.0103 | 2 | 1 | 3.285934 | 0 | 0 | 0 | 0 | 0 | 0 | -0.000642827 | 25.55191
2024-04-13 13:46 | 601.029 | 600.0115 | 2 | 1 | 3.277983 | 0 | 0 | 0 | 0 | 0 | 0 | -0.0007142368 | 25.5459
2024-04-13 13:47 | 661.0295 | 660.012 | 2 | 1 | 3.281451 | 0 | 0 | 0 | 0 | 0 | 0 | -0.0007856457 | 25.53989
2024-04-13 13:48 | 721.0305 | 720.013 | 2 | 1 | 3.286659 | 0 | 0 | 0 | 0 | 0 | 0 | -0.0008570553 | 25.53389
2024-04-13 13:49 | 781.0305 | 780.013 | 2 | 1 | 3.279902 | 0 | 0 | 0 | 0 | 0 | 0 | -0.0009284636 | 25.52788
2024-04-13 13:50 | 841.0315 | 840.014 | 2 | 1 | 3.278032 | 0 | 0 | 0 | 0 | 0 | 0 | -0.0009998731 | 25.52187
2024-04-13 13:51 | 901.0333 | 900.0158 | 2 | 1 | 3.282926 | 0 | 0 | 0 | 0 | 0 | 0 | -0.001071284 | 25.51587
2024-04-13 13:52 | 961.0348 | 960.0173 | 2 | 1 | 3.292032 | 0 | 0 | 0 | 0 | 0 | 0 | -0.001142694 | 25.50986
2024-04-13 13:53 | 1021.0356 | 1020.0181 | 2 | 1 | 3.279503 | 0 | 0 | 0 | 0 | 0 | 0 | -0.001214103 | 25.50385
2024-04-13 13:54 | 1081.0399 | 1080.0224 | 2 | 1 | 3.286629 | 0 | 0 | 0 | 0 | 0 | 0 | -0.001285517 | 25.49785
2024-04-13 13:55 | 1141.0433 | 1140.0258 | 2 | 1 | 3.28753 | 0 | 0 | 0 | 0 | 0 | 0 | -0.001356929 | 25.49184
2024-04-13 13:56 | 1201.0455 | 1200.028 | 2 | 1 | 3.278977 | 0 | 0 | 0 | 0 | 0 | 0 | -0.00142834 | 25.48583
2024-04-13 13:57 | 1261.0471 | 1260.0296 | 2 | 1 | 3.292015 | 0 | 0 | 0 | 0 | 0 | 0 | -0.00149975 | 25.47982
2024-04-13 13:58 | 1321.0479 | 1320.0304 | 2 | 1 | 3.279481 | 0 | 0 | 0 | 0 | 0 | 0 | -0.001571159 | 25.47382
2024-04-13 13:58 | 1336.2888 | 0.1001 | 3 | 1 | 3.283236 | 0 | 0 | 0 | 0 | 0 | 0 | -0.001589298 | 25.47229
2024-04-13 13:58 | 1336.39 | 0.2013 | 3 | 1 | 3.283332 | 0 | 0 | 0 | 0 | 0 | 0 | -0.001594444 | 25.47229
2024-04-13 13:58 | 1336.4888 | 0.3001 | 3 | 1 | 3.283277 | 0 | 0 | 0 | 0 | 0 | 0 | -0.001599467 | 25.47229
2024-04-13 13:58 | 1336.5888 | 0.4001 | 3 | 1 | 3.283399 | 0 | 0 | 0 | 0 | 0 | 0 | -0.001604552 | 25.47229
2024-04-13 13:58 | 1336.6892 | 0.5005 | 3 | 1 | 3.283376 | 0 | 0 | 0 | 0 | 0 | 0 | -0.001609657 | 25.47229
2024-04-13 13:58 | 1336.79 | 0.6013 | 3 | 1 | 3.283306 | 0 | 0 | 0 | 0 | 0 | 0 | -0.001614782 | 25.47229
2024-04-13 13:58 | 1336.889 | 0.7003 | 3 | 1 | 3.283347 | 0 | 0 | 0 | 0 | 0 | 0 | -0.001619816 | 25.47229
2024-04-13 13:58 | 1336.9891 | 0.8004 | 3 | 1 | 3.283291 | 0 | 0 | 0 | 0 | 0 | 0 | -0.001468642 | 25.47229
2024-04-13 13:58 | 1337.0894 | 0.9007 | 3 | 1 | 3.283262 | 0 | 0 | 0 | 0 | 0 | 0 | -0.001317166 | 25.47229
2024-04-13 13:58 | 1337.189 | 1.0003 | 3 | 1 | 3.283324 | 0 | 0 | 0 | 0 | 0 | 0 | -0.001166747 | 25.47229
2024-04-13 13:58 | 1337.2887 | 1.1 | 3 | 1 | 3.28328 | 0 | 0 | 0 | 0 | 0 | 0 | -0.001016177 | 25.47229
2024-04-13 13:58 | 1337.3892 | 1.2005 | 3 | 1 | 3.283323 | 0 | 0 | 0 | 0 | 0 | 0 | -0.0008643984 | 25.47229
2024-04-13 13:58 | 1337.489 | 1.3003 | 3 | 1 | 3.283295 | 0 | 0 | 0 | 0 | 0 | 0 | -0.0007136774 | 25.47229
2024-04-13 13:58 | 1337.5886 | 1.3999 | 3 | 1 | 3.283234 | 0 | 0 | 0 | 0 | 0 | 0 | -0.0005632584 | 25.47229
2024-04-13 13:58 | 1337.6894 | 1.5007 | 3 | 1 | 3.283183 | 0 | 0 | 0 | 0 | 0 | 0 | -0.0004110272 | 25.47229
2024-04-13 13:58 | 1337.789 | 1.6003 | 3 | 1 | 3.283309 | 0 | 0 | 0 | 0 | 0 | 0 | -0.0002606082 | 25.47229
2024-04-13 13:58 | 1337.8891 | 1.7004 | 3 | 1 | 3.283313 | 0 | 0 | 0 | 0 | 0 | 0 | -0.0001094341 | 25.47229
2024-04-13 13:58 | 1337.9888 | 1.8001 | 3 | 1 | 3.283223 | 0 | 0 | 0 | 0 | 0 | 0 | -9.488086e-05 | 25.47229
2024-04-13 13:58 | 1338.0902 | 1.9015 | 3 | 1 | 3.283203 | 0 | 0 | 0 | 0 | 0 | 0 | -8.007945e-05 | 25.47229
2024-04-13 13:58 | 1338.1891 | 2.0004 | 3 | 1 | 3.283394 | 0 | 0 | 0 | 0 | 0 | 0 | -6.564296e-05 | 25.46516
2024-04-13 13:58 | 1338.2893 | 2.1006 | 3 | 1 | 3.283381 | 0 | 0 | 0 | 0 | 0 | 0 | -5.101671e-05 | 25.46516
2024-04-13 13:58 | 1338.3898 | 2.2011 | 3 | 1 | 3.283273 | 0 | 0 | 0 | 0 | 0 | 0 | -3.634667e-05 | 25.46516
2024-04-13 13:58 | 1338.4886 | 2.2999 | 3 | 1 | 3.283341 | 0 | 0 | 0 | 0 | 0 | 0 | -2.192478e-05 | 25.46516
2024-04-13 13:58 | 1338.5889 | 2.4002 | 3 | 1 | 3.283294 | 0 | 0 | 0 | 0 | 0 | 0 | -7.283931e-06 | 25.46516
2024-04-13 13:58 | 1338.6891 | 2.5004 | 3 | 1 | 3.283304 | 0 | 0 | 0 | 0 | 0 | 0 | 7.342319e-06 | 25.46516
2024-04-13 13:58 | 1338.7893 | 2.6006 | 3 | 1 | 3.283305 | 0 | 0 | 0 | 0 | 0 | 0 | 2.196857e-05 | 25.46516
2024-04-13 13:58 | 1338.8887 | 2.7 | 3 | 1 | 3.283256 | 0 | 0 | 0 | 0 | 0 | 0 | 3.647804e-05 | 25.46516
2024-04-13 13:58 | 1338.9895 | 2.8008 | 3 | 1 | 3.283254 | 0 | 0 | 0 | 0 | 0 | 0 | 3.981791e-05 | 25.46516
2024-04-13 13:58 | 1339.0887 | 2.9 | 3 | 1 | 3.283289 | 0 | 0 | 0 | 0 | 0 | 0 | 4.310475e-05 | 25.46516
2024-04-13 13:58 | 1339.19 | 3.0013 | 3 | 1 | 3.283301 | 0 | 0 | 0 | 0 | 0 | 0 | 4.646118e-05 | 25.46516
2024-04-13 13:58 | 1339.2901 | 3.1014 | 3 | 1 | 3.283202 | 0 | 0 | 0 | 0 | 0 | 0 | 4.977785e-05 | 25.46516
2024-04-13 13:58 | 1339.3902 | 3.2015 | 3 | 1 | 3.283302 | 0 | 0 | 0 | 0 | 0 | 0 | 5.309452e-05 | 25.46516
2024-04-13 13:58 | 1339.4891 | 3.3004 | 3 | 1 | 3.283281 | 0 | 0 | 0 | 0 | 0 | 0 | 5.637143e-05 | 25.46516
2024-04-13 13:58 | 1339.5887 | 3.4 | 3 | 1 | 3.283355 | 0 | 0 | 0 | 0 | 0 | 0 | 5.967153e-05 | 25.46516
2024-04-13 13:58 | 1339.6893 | 3.5006 | 3 | 1 | 3.283225 | 0 | 0 | 0 | 0 | 0 | 0 | 6.300477e-05 | 25.46516
2024-04-13 13:58 | 1339.7889 | 3.6002 | 3 | 1 | 3.283304 | 0 | 0 | 0 | 0 | 0 | 0 | 6.630487e-05 | 25.46516
2024-04-13 13:58 | 1339.8889 | 3.7002 | 3 | 1 | 3.283291 | 0 | 0 | 0 | 0 | 0 | 0 | 6.961823e-05 | 25.46516
2024-04-13 13:58 | 1339.9889 | 3.8002 | 3 | 1 | 3.283217 | 0 | 0 | 0 | 0 | 0 | 0 | 6.959439e-05 | 25.46516
2024-04-13 13:58 | 1340.0902 | 3.9015 | 3 | 1 | 3.283347 | 0 | 0 | 0 | 0 | 0 | 0 | 6.957024e-05 | 25.46516
2024-04-13 13:58 | 1340.1887 | 4 | 3 | 1 | 3.283201 | 0 | 0 | 0 | 0 | 0 | 0 | 6.954676e-05 | 25.46516
2024-04-13 13:58 | 1340.289 | 4.1003 | 3 | 1 | 3.283334 | 0 | 0 | 0 | 0 | 0 | 0 | 6.952285e-05 | 25.46516
2024-04-13 13:58 | 1340.3898 | 4.2011 | 3 | 1 | 3.283113 | 0 | 0 | 0 | 0 | 0 | 0 | 6.949883e-05 | 25.46516
2024-04-13 13:58 | 1340.4887 | 4.3 | 3 | 1 | 3.283268 | 0 | 0 | 0 | 0 | 0 | 0 | 6.947525e-05 | 25.46516
2024-04-13 13:58 | 1340.5897 | 4.401 | 3 | 1 | 3.283328 | 0 | 0 | 0 | 0 | 0 | 0 | 6.945117e-05 | 25.46516
2024-04-13 13:58 | 1340.6889 | 4.5002 | 3 | 1 | 3.283222 | 0 | 0 | 0 | 0 | 0 | 0 | 6.942753e-05 | 25.46516
2024-04-13 13:58 | 1340.7891 | 4.6004 | 3 | 1 | 3.283387 | 0 | 0 | 0 | 0 | 0 | 0 | 6.940364e-05 | 25.46516
2024-04-13 13:58 | 1340.8891 | 4.7004 | 3 | 1 | 3.283305 | 0 | 0 | 0 | 0 | 0 | 0 | 6.937981e-05 | 25.46516
2024-04-13 13:58 | 1340.9893 | 4.8006 | 3 | 1 | 3.283331 | 0 | 0 | 0 | 0 | 0 | 0 | 5.669573e-05 | 25.47229
2024-04-13 13:58 | 1341.0893 | 4.9006 | 3 | 1 | 3.283307 | 0 | 0 | 0 | 0 | 0 | 0 | 4.403697e-05 | 25.47229
2024-04-13 13:58 | 1341.1889 | 5.0002 | 3 | 1 | 3.283369 | 0 | 0 | 0 | 0 | 0 | 0 | 3.142884e-05 | 25.47229
2024-04-13 13:58 | 1341.2886 | 5.0999 | 3 | 1 | 3.283223 | 0 | 0 | 0 | 0 | 0 | 0 | 1.880806e-05 | 25.47229
2024-04-13 13:58 | 1341.3889 | 5.2002 | 3 | 1 | 3.283275 | 0 | 0 | 0 | 0 | 0 | 0 | 6.111321e-06 | 25.47229
2024-04-13 13:58 | 1341.4903 | 5.3016 | 3 | 1 | 3.283359 | 0 | 0 | 0 | 0 | 0 | 0 | -6.724663e-06 | 25.47229
2024-04-13 13:58 | 1341.5903 | 5.4016 | 3 | 1 | 3.283185 | 0 | 0 | 0 | 0 | 0 | 0 | -1.938342e-05 | 25.47229
2024-04-13 13:58 | 1341.6893 | 5.5006 | 3 | 1 | 3.283434 | 0 | 0 | 0 | 0 | 0 | 0 | -3.19156e-05 | 25.47229
2024-04-13 13:58 | 1341.7887 | 5.6 | 3 | 1 | 3.283308 | 0 | 0 | 0 | 0 | 0 | 0 | -4.44984e-05 | 25.47229
2024-04-13 13:58 | 1341.8892 | 5.7005 | 3 | 1 | 3.283344 | 0 | 0 | 0 | 0 | 0 | 0 | -5.722046e-05 | 25.47229
2024-04-13 13:58 | 1341.9889 | 5.8002 | 3 | 1 | 3.283302 | 0 | 0 | 0 | 0 | 0 | 0 | -4.787498e-05 | 25.47229
2024-04-13 13:58 | 1342.0889 | 5.9002 | 3 | 1 | 3.283315 | 0 | 0 | 0 | 0 | 0 | 0 | -3.850138e-05 | 25.47229
2024-04-13 13:58 | 1342.1887 | 6 | 3 | 1 | 3.283323 | 0 | 0 | 0 | 0 | 0 | 0 | -2.914653e-05 | 25.47229
2024-04-13 13:58 | 1342.2893 | 6.1006 | 3 | 1 | 3.283312 | 0 | 0 | 0 | 0 | 0 | 0 | -1.971669e-05 | 25.47229
2024-04-13 13:58 | 1342.3901 | 6.2014 | 3 | 1 | 3.283427 | 0 | 0 | 0 | 0 | 0 | 0 | -1.02681e-05 | 25.47229
2024-04-13 13:58 | 1342.489 | 6.3003 | 3 | 1 | 3.283406 | 0 | 0 | 0 | 0 | 0 | 0 | -9.976086e-07 | 25.47229
2024-04-13 13:58 | 1342.5892 | 6.4005 | 3 | 1 | 3.283311 | 0 | 0 | 0 | 0 | 0 | 0 | 8.394738e-06 | 25.47229
2024-04-13 13:58 | 1342.6887 | 6.5 | 3 | 1 | 3.283229 | 0 | 0 | 0 | 0 | 0 | 0 | 1.772147e-05 | 25.47229
2024-04-13 13:58 | 1342.7895 | 6.6008 | 3 | 1 | 3.283372 | 0 | 0 | 0 | 0 | 0 | 0 | 2.717006e-05 | 25.47229
2024-04-13 13:58 | 1342.8888 | 6.7001 | 3 | 1 | 3.283243 | 0 | 0 | 0 | 0 | 0 | 0 | 3.647804e-05 | 25.47229
2024-04-13 13:58 | 1342.9893 | 6.8006 | 3 | 1 | 3.283285 | 0 | 0 | 0 | 0 | 0 | 0 | 3.202618e-05 | 25.47229
2024-04-13 13:58 | 1343.0893 | 6.9006 | 3 | 1 | 3.283276 | 0 | 0 | 0 | 0 | 0 | 0 | 2.759647e-05 | 25.47229
2024-04-13 13:58 | 1343.1899 | 7.0012 | 3 | 1 | 3.283313 | 0 | 0 | 0 | 0 | 0 | 0 | 2.314018e-05 | 25.47229
2024-04-13 13:58 | 1343.2892 | 7.1005 | 3 | 1 | 3.283241 | 0 | 0 | 0 | 0 | 0 | 0 | 1.874147e-05 | 25.47229
2024-04-13 13:58 | 1343.3889 | 7.2002 | 3 | 1 | 3.283275 | 0 | 0 | 0 | 0 | 0 | 0 | 1.432505e-05 | 25.47229
2024-04-13 13:58 | 1343.4886 | 7.2999 | 3 | 1 | 3.283341 | 0 | 0 | 0 | 0 | 0 | 0 | 9.908625e-06 | 25.47229
2024-04-13 13:58 | 1343.5888 | 7.4001 | 3 | 1 | 3.283343 | 0 | 0 | 0 | 0 | 0 | 0 | 5.470052e-06 | 25.47229
2024-04-13 13:58 | 1343.6899 | 7.5012 | 3 | 1 | 3.283315 | 0 | 0 | 0 | 0 | 0 | 0 | 9.916127e-07 | 25.47229
2024-04-13 13:58 | 1343.7893 | 7.6006 | 3 | 1 | 3.283325 | 0 | 0 | 0 | 0 | 0 | 0 | -3.411522e-06 | 25.47229
2024-04-13 13:58 | 1343.8899 | 7.7012 | 3 | 1 | 3.283369 | 0 | 0 | 0 | 0 | 0 | 0 | -7.867813e-06 | 25.48467
2024-04-13 13:58 | 1343.9892 | 7.8005 | 3 | 1 | 3.283301 | 0 | 0 | 0 | 0 | 0 | 0 | -1.286823e-05 | 25.48467
2024-04-13 13:58 | 1344.0889 | 7.9002 | 3 | 1 | 3.283436 | 0 | 0 | 0 | 0 | 0 | 0 | -1.788879e-05 | 25.48467
2024-04-13 13:58 | 1344.1893 | 8.0006 | 3 | 1 | 3.283243 | 0 | 0 | 0 | 0 | 0 | 0 | -2.29446e-05 | 25.48467
2024-04-13 13:58 | 1344.2887 | 8.1 | 3 | 1 | 3.283364 | 0 | 0 | 0 | 0 | 0 | 0 | -2.795006e-05 | 25.48467
2024-04-13 13:58 | 1344.3893 | 8.2006 | 3 | 1 | 3.283348 | 0 | 0 | 0 | 0 | 0 | 0 | -3.301594e-05 | 25.48467
2024-04-13 13:58 | 1344.4893 | 8.3006 | 3 | 1 | 3.28346 | 0 | 0 | 0 | 0 | 0 | 0 | -3.805161e-05 | 25.48467
2024-04-13 13:58 | 1344.5901 | 8.4014 | 3 | 1 | 3.283415 | 0 | 0 | 0 | 0 | 0 | 0 | -4.312756e-05 | 25.48467
2024-04-13 13:58 | 1344.6889 | 8.5002 | 3 | 1 | 3.283442 | 0 | 0 | 0 | 0 | 0 | 0 | -4.81028e-05 | 25.48467
2024-04-13 13:58 | 1344.7887 | 8.6 | 3 | 1 | 3.283376 | 0 | 0 | 0 | 0 | 0 | 0 | -5.312839e-05 | 25.48467
2024-04-13 13:58 | 1344.8889 | 8.7002 | 3 | 1 | 3.28338 | 0 | 0 | 0 | 0 | 0 | 0 | -5.817413e-05 | 25.48467
2024-04-13 13:58 | 1344.9903 | 8.8016 | 3 | 1 | 3.283456 | 0 | 0 | 0 | 0 | 0 | 0 | -4.074001e-05 | 25.48467
2024-04-13 13:58 | 1345.0891 | 8.9004 | 3 | 1 | 3.28336 | 0 | 0 | 0 | 0 | 0 | 0 | -2.375291e-05 | 25.48467
2024-04-13 13:58 | 1345.1887 | 9 | 3 | 1 | 3.283391 | 0 | 0 | 0 | 0 | 0 | 0 | -6.628265e-06 | 25.48467
2024-04-13 13:58 | 1345.2901 | 9.1014 | 3 | 1 | 3.283422 | 0 | 0 | 0 | 0 | 0 | 0 | 1.080586e-05 | 25.48467
2024-04-13 13:58 | 1345.3892 | 9.2005 | 3 | 1 | 3.283409 | 0 | 0 | 0 | 0 | 0 | 0 | 2.784454e-05 | 25.48467
2024-04-13 13:58 | 1345.4886 | 9.2999 | 3 | 1 | 3.283418 | 0 | 0 | 0 | 0 | 0 | 0 | 4.49348e-05 | 25.48467
2024-04-13 13:58 | 1345.5889 | 9.4002 | 3 | 1 | 3.283262 | 0 | 0 | 0 | 0 | 0 | 0 | 6.217979e-05 | 25.48467
2024-04-13 13:58 | 1345.6891 | 9.5004 | 3 | 1 | 3.283343 | 0 | 0 | 0 | 0 | 0 | 0 | 7.94076e-05 | 25.48467
2024-04-13 13:58 | 1345.7893 | 9.6006 | 3 | 1 | 3.283381 | 0 | 0 | 0 | 0 | 0 | 0 | 9.66354e-05 | 25.48467
2024-04-13 13:58 | 1345.8887 | 9.7 | 3 | 1 | 3.283216 | 0 | 0 | 0 | 0 | 0 | 0 | 0.0001137257 | 25.48467
2024-04-13 13:58 | 1345.9887 | 9.8 | 3 | 1 | 3.283288 | 0 | 0 | 0 | 0 | 0 | 0 | 9.463406e-05 | 25.48467
2024-04-13 13:58 | 1346.0889 | 9.9002 | 3 | 1 | 3.283309 | 0 | 0 | 0 | 0 | 0 | 0 | 7.550428e-05 | 25.48467
2024-04-13 13:58 | 1346.1886 | 9.9999 | 3 | 1 | 3.283245 | 0 | 0 | 0 | 0 | 0 | 0 | 5.646995e-05 | 25.48467
2024-04-13 13:58 | 1346.2889 | 10.1002 | 3 | 1 | 3.283449 | 0 | 0 | 0 | 0 | 0 | 0 | 3.732108e-05 | 25.48467
2024-04-13 13:58 | 1346.3889 | 10.2002 | 3 | 1 | 3.283322 | 0 | 0 | 0 | 0 | 0 | 0 | 1.822948e-05 | 25.48467
2024-04-13 13:58 | 1346.4891 | 10.3004 | 3 | 1 | 3.283347 | 0 | 0 | 0 | 0 | 0 | 0 | -9.003084e-07 | 25.48467
2024-04-13 13:58 | 1346.5893 | 10.4006 | 3 | 1 | 3.283347 | 0 | 0 | 0 | 0 | 0 | 0 | -2.003009e-05 | 25.48467
2024-04-13 13:58 | 1346.6893 | 10.5006 | 3 | 1 | 3.283416 | 0 | 0 | 0 | 0 | 0 | 0 | -3.912169e-05 | 25.46702
2024-04-13 13:58 | 1346.7887 | 10.6 | 3 | 1 | 3.283389 | 0 | 0 | 0 | 0 | 0 | 0 | -5.809874e-05 | 25.46702
2024-04-13 13:58 | 1346.889 | 10.7003 | 3 | 1 | 3.28334 | 0 | 0 | 0 | 0 | 0 | 0 | -7.724762e-05 | 25.46702
2024-04-13 13:58 | 1346.9895 | 10.8008 | 3 | 1 | 3.283349 | 0 | 0 | 0 | 0 | 0 | 0 | -6.773127e-05 | 25.46702
2024-04-13 13:58 | 1347.0892 | 10.9005 | 3 | 1 | 3.283348 | 0 | 0 | 0 | 0 | 0 | 0 | -5.829067e-05 | 25.46702
2024-04-13 13:58 | 1347.1898 | 11.0011 | 3 | 1 | 3.28335 | 0 | 0 | 0 | 0 | 0 | 0 | -4.876485e-05 | 25.46702
2024-04-13 13:58 | 1347.2902 | 11.1015 | 3 | 1 | 3.283403 | 0 | 0 | 0 | 0 | 0 | 0 | -3.925797e-05 | 25.46702
2024-04-13 13:58 | 1347.3888 | 11.2001 | 3 | 1 | 3.283519 | 0 | 0 | 0 | 0 | 0 | 0 | -2.992153e-05 | 25.46702
2024-04-13 13:58 | 1347.489 | 11.3003 | 3 | 1 | 3.283415 | 0 | 0 | 0 | 0 | 0 | 0 | -2.043359e-05 | 25.46702
2024-04-13 13:58 | 1347.5886 | 11.3999 | 3 | 1 | 3.28352 | 0 | 0 | 0 | 0 | 0 | 0 | -1.100246e-05 | 25.46702
2024-04-13 13:58 | 1347.6902 | 11.5015 | 3 | 1 | 3.283429 | 0 | 0 | 0 | 0 | 0 | 0 | -1.38195e-06 | 25.46702
2024-04-13 13:58 | 1347.79 | 11.6013 | 3 | 1 | 3.283373 | 0 | 0 | 0 | 0 | 0 | 0 | 8.068117e-06 | 25.46702
2024-04-13 13:58 | 1347.8886 | 11.6999 | 3 | 1 | 3.283433 | 0 | 0 | 0 | 0 | 0 | 0 | 1.740456e-05 | 25.46702
2024-04-13 13:58 | 1347.9888 | 11.8001 | 3 | 1 | 3.28324 | 0 | 0 | 0 | 0 | 0 | 0 | 3.820916e-06 | 25.46702
2024-04-13 13:58 | 1348.0899 | 11.9012 | 3 | 1 | 3.283375 | 0 | 0 | 0 | 0 | 0 | 0 | -9.884734e-06 | 25.46702
2024-04-13 13:58 | 1348.189 | 12.0003 | 3 | 1 | 3.283501 | 0 | 0 | 0 | 0 | 0 | 0 | -2.331925e-05 | 25.46702
2024-04-13 13:58 | 1348.2887 | 12.1 | 3 | 1 | 3.283396 | 0 | 0 | 0 | 0 | 0 | 0 | -3.683511e-05 | 25.46702
2024-04-13 13:58 | 1348.3892 | 12.2005 | 3 | 1 | 3.283458 | 0 | 0 | 0 | 0 | 0 | 0 | -5.045942e-05 | 25.46702
2024-04-13 13:58 | 1348.4889 | 12.3002 | 3 | 1 | 3.283307 | 0 | 0 | 0 | 0 | 0 | 0 | -6.397528e-05 | 25.46702
2024-04-13 13:58 | 1348.5886 | 12.3999 | 3 | 1 | 3.283423 | 0 | 0 | 0 | 0 | 0 | 0 | -7.749114e-05 | 25.46702
2024-04-13 13:58 | 1348.689 | 12.5003 | 3 | 1 | 3.283424 | 0 | 0 | 0 | 0 | 0 | 0 | -9.110189e-05 | 25.46702
2024-04-13 13:58 | 1348.7899 | 12.6012 | 3 | 1 | 3.283422 | 0 | 0 | 0 | 0 | 0 | 0 | -0.0001047804 | 25.46702
2024-04-13 13:58 | 1348.8893 | 12.7006 | 3 | 1 | 3.283383 | 0 | 0 | 0 | 0 | 0 | 0 | -0.0001182556 | 25.46702
2024-04-13 13:58 | 1348.9901 | 12.8014 | 3 | 1 | 3.28335 | 0 | 0 | 0 | 0 | 0 | 0 | -0.0001038106 | 25.46702
2024-04-13 13:58 | 1349.089 | 12.9003 | 3 | 1 | 3.283398 | 0 | 0 | 0 | 0 | 0 | 0 | -8.963783e-05 | 25.46702
2024-04-13 13:58 | 1349.1886 | 12.9999 | 3 | 1 | 3.283452 | 0 | 0 | 0 | 0 | 0 | 0 | -7.536476e-05 | 25.46702
2024-04-13 13:58 | 1349.2886 | 13.0999 | 3 | 1 | 3.283456 | 0 | 0 | 0 | 0 | 0 | 0 | -6.103437e-05 | 25.46702
2024-04-13 13:58 | 1349.3888 | 13.2001 | 3 | 1 | 3.28344 | 0 | 0 | 0 | 0 | 0 | 0 | -4.667532e-05 | 25.46702
2024-04-13 13:58 | 1349.4894 | 13.3007 | 3 | 1 | 3.283395 | 0 | 0 | 0 | 0 | 0 | 0 | -3.225895e-05 | 25.45247
2024-04-13 13:58 | 1349.5888 | 13.4001 | 3 | 1 | 3.283468 | 0 | 0 | 0 | 0 | 0 | 0 | -1.801454e-05 | 25.45247
2024-04-13 13:58 | 1349.6887 | 13.5 | 3 | 1 | 3.283498 | 0 | 0 | 0 | 0 | 0 | 0 | -3.69848e-06 | 25.45247
2024-04-13 13:58 | 1349.7901 | 13.6014 | 3 | 1 | 3.283468 | 0 | 0 | 0 | 0 | 0 | 0 | 1.083253e-05 | 25.45247
2024-04-13 13:58 | 1349.8892 | 13.7005 | 3 | 1 | 3.283495 | 0 | 0 | 0 | 0 | 0 | 0 | 2.503395e-05 | 25.45247
2024-04-13 13:58 | 1349.9897 | 13.801 | 3 | 1 | 3.283494 | 0 | 0 | 0 | 0 | 0 | 0 | 1.248337e-05 | 25.45247
2024-04-13 13:58 | 1350.0886 | 13.8999 | 3 | 1 | 3.283416 | 0 | 0 | 0 | 0 | 0 | 0 | 1.326031e-07 | 25.45247
2024-04-13 13:58 | 1350.19 | 14.0013 | 3 | 1 | 3.283406 | 0 | 0 | 0 | 0 | 0 | 0 | -1.253037e-05 | 25.45247
2024-04-13 13:58 | 1350.289 | 14.1003 | 3 | 1 | 3.283474 | 0 | 0 | 0 | 0 | 0 | 0 | -2.489363e-05 | 25.45247
2024-04-13 13:58 | 1350.389 | 14.2003 | 3 | 1 | 3.283373 | 0 | 0 | 0 | 0 | 0 | 0 | -3.738176e-05 | 25.45247
2024-04-13 13:58 | 1350.4892 | 14.3005 | 3 | 1 | 3.283331 | 0 | 0 | 0 | 0 | 0 | 0 | -4.989488e-05 | 25.45247
2024-04-13 13:58 | 1350.5888 | 14.4001 | 3 | 1 | 3.283533 | 0 | 0 | 0 | 0 | 0 | 0 | -6.233306e-05 | 25.45247
2024-04-13 13:58 | 1350.6886 | 14.4999 | 3 | 1 | 3.283511 | 0 | 0 | 0 | 0 | 0 | 0 | -7.479623e-05 | 25.45247
2024-04-13 13:58 | 1350.7891 | 14.6004 | 3 | 1 | 3.283489 | 0 | 0 | 0 | 0 | 0 | 0 | -8.734681e-05 | 25.45247
2024-04-13 13:58 | 1350.8896 | 14.7009 | 3 | 1 | 3.283467 | 0 | 0 | 0 | 0 | 0 | 0 | -9.989738e-05 | 25.45247
2024-04-13 13:58 | 1350.9893 | 14.8006 | 3 | 1 | 3.283426 | 0 | 0 | 0 | 0 | 0 | 0 | -8.47304e-05 | 25.45247
2024-04-13 13:58 | 1351.089 | 14.9003 | 3 | 1 | 3.283385 | 0 | 0 | 0 | 0 | 0 | 0 | -6.956341e-05 | 25.45247
2024-04-13 13:58 | 1351.1886 | 14.9999 | 3 | 1 | 3.283488 | 0 | 0 | 0 | 0 | 0 | 0 | -5.441163e-05 | 25.45247
2024-04-13 13:58 | 1351.29 | 15.1013 | 3 | 1 | 3.283461 | 0 | 0 | 0 | 0 | 0 | 0 | -3.898603e-05 | 25.45247
2024-04-13 13:58 | 1351.3897 | 15.201 | 3 | 1 | 3.283458 | 0 | 0 | 0 | 0 | 0 | 0 | -2.381904e-05 | 25.45247
2024-04-13 13:58 | 1351.4892 | 15.3005 | 3 | 1 | 3.283428 | 0 | 0 | 0 | 0 | 0 | 0 | -8.682475e-06 | 25.45247
2024-04-13 13:58 | 1351.5894 | 15.4007 | 3 | 1 | 3.283468 | 0 | 0 | 0 | 0 | 0 | 0 | 6.560576e-06 | 25.45247
2024-04-13 13:58 | 1351.6893 | 15.5006 | 3 | 1 | 3.283422 | 0 | 0 | 0 | 0 | 0 | 0 | 2.175799e-05 | 25.45247
2024-04-13 13:58 | 1351.789 | 15.6003 | 3 | 1 | 3.283415 | 0 | 0 | 0 | 0 | 0 | 0 | 3.692498e-05 | 25.45247
2024-04-13 13:58 | 1351.8895 | 15.7008 | 3 | 1 | 3.283474 | 0 | 0 | 0 | 0 | 0 | 0 | 5.221367e-05 | 25.45247
2024-04-13 13:58 | 1351.9886 | 15.7999 | 3 | 1 | 3.283426 | 0 | 0 | 0 | 0 | 0 | 0 | 4.670466e-05 | 25.45247
2024-04-13 13:58 | 1352.0892 | 15.9005 | 3 | 1 | 3.283488 | 0 | 0 | 0 | 0 | 0 | 0 | 4.111226e-05 | 25.45247
2024-04-13 13:58 | 1352.1888 | 16.0001 | 3 | 1 | 3.283447 | 0 | 0 | 0 | 0 | 0 | 0 | 3.557545e-05 | 25.45247
2024-04-13 13:58 | 1352.2888 | 16.1001 | 3 | 1 | 3.283404 | 0 | 0 | 0 | 0 | 0 | 0 | 3.001641e-05 | 25.45247
2024-04-13 13:58 | 1352.3893 | 16.2006 | 3 | 1 | 3.283399 | 0 | 0 | 0 | 0 | 0 | 0 | 2.442957e-05 | 25.46394
2024-04-13 13:58 | 1352.489 | 16.3003 | 3 | 1 | 3.283381 | 0 | 0 | 0 | 0 | 0 | 0 | 1.88872e-05 | 25.46394
2024-04-13 13:58 | 1352.589 | 16.4003 | 3 | 1 | 3.2835 | 0 | 0 | 0 | 0 | 0 | 0 | 1.332815e-05 | 25.46394
2024-04-13 13:58 | 1352.6892 | 16.5005 | 3 | 1 | 3.283386 | 0 | 0 | 0 | 0 | 0 | 0 | 7.757992e-06 | 25.46394
2024-04-13 13:58 | 1352.7892 | 16.6005 | 3 | 1 | 3.28329 | 0 | 0 | 0 | 0 | 0 | 0 | 2.198948e-06 | 25.46394
2024-04-13 13:58 | 1352.8888 | 16.7001 | 3 | 1 | 3.283462 | 0 | 0 | 0 | 0 | 0 | 0 | -3.33786e-06 | 25.46394
2024-04-13 13:58 | 1352.9888 | 16.8001 | 3 | 1 | 3.283488 | 0 | 0 | 0 | 0 | 0 | 0 | 5.756997e-06 | 25.46394
2024-04-13 13:58 | 1353.0893 | 16.9006 | 3 | 1 | 3.283414 | 0 | 0 | 0 | 0 | 0 | 0 | 1.489733e-05 | 25.46394
2024-04-13 13:58 | 1353.1898 | 17.0011 | 3 | 1 | 3.283426 | 0 | 0 | 0 | 0 | 0 | 0 | 2.403766e-05 | 25.46394
2024-04-13 13:58 | 1353.2887 | 17.1 | 3 | 1 | 3.283606 | 0 | 0 | 0 | 0 | 0 | 0 | 3.303247e-05 | 25.46394
2024-04-13 13:58 | 1353.3886 | 17.1999 | 3 | 1 | 3.283583 | 0 | 0 | 0 | 0 | 0 | 0 | 4.211823e-05 | 25.46394
2024-04-13 13:58 | 1353.49 | 17.3013 | 3 | 1 | 3.283508 | 0 | 0 | 0 | 0 | 0 | 0 | 5.134042e-05 | 25.46394
2024-04-13 13:58 | 1353.5888 | 17.4001 | 3 | 1 | 3.283448 | 0 | 0 | 0 | 0 | 0 | 0 | 6.032614e-05 | 25.46394
2024-04-13 13:58 | 1353.6886 | 17.4999 | 3 | 1 | 3.28333 | 0 | 0 | 0 | 0 | 0 | 0 | 6.940281e-05 | 25.46394
2024-04-13 13:58 | 1353.7888 | 17.6001 | 3 | 1 | 3.283378 | 0 | 0 | 0 | 0 | 0 | 0 | 7.851585e-05 | 25.46394
2024-04-13 13:58 | 1353.8902 | 17.7015 | 3 | 1 | 3.283593 | 0 | 0 | 0 | 0 | 0 | 0 | 8.773804e-05 | 25.46394
2024-04-13 13:58 | 1353.989 | 17.8003 | 3 | 1 | 3.283479 | 0 | 0 | 0 | 0 | 0 | 0 | 7.638956e-05 | 25.46394
2024-04-13 13:58 | 1354.0889 | 17.9002 | 3 | 1 | 3.283417 | 0 | 0 | 0 | 0 | 0 | 0 | 6.491474e-05 | 25.46394
2024-04-13 13:58 | 1354.1894 | 18.0007 | 3 | 1 | 3.283524 | 0 | 0 | 0 | 0 | 0 | 0 | 5.337099e-05 | 25.46394
2024-04-13 13:58 | 1354.2891 | 18.1004 | 3 | 1 | 3.283477 | 0 | 0 | 0 | 0 | 0 | 0 | 4.191914e-05 | 25.46394
2024-04-13 13:58 | 1354.3899 | 18.2012 | 3 | 1 | 3.283441 | 0 | 0 | 0 | 0 | 0 | 0 | 3.034094e-05 | 25.46394
2024-04-13 13:58 | 1354.4888 | 18.3001 | 3 | 1 | 3.283553 | 0 | 0 | 0 | 0 | 0 | 0 | 1.898097e-05 | 25.46394
2024-04-13 13:58 | 1354.5887 | 18.4 | 3 | 1 | 3.283434 | 0 | 0 | 0 | 0 | 0 | 0 | 7.50615e-06 | 25.46394
2024-04-13 13:58 | 1354.6896 | 18.5009 | 3 | 1 | 3.283478 | 0 | 0 | 0 | 0 | 0 | 0 | -4.083539e-06 | 25.46394
2024-04-13 13:58 | 1354.7886 | 18.5999 | 3 | 1 | 3.283481 | 0 | 0 | 0 | 0 | 0 | 0 | -1.545499e-05 | 25.46394
2024-04-13 13:58 | 1354.8886 | 18.6999 | 3 | 1 | 3.283401 | 0 | 0 | 0 | 0 | 0 | 0 | -2.69413e-05 | 25.46394
2024-04-13 13:58 | 1354.9888 | 18.8001 | 3 | 1 | 3.283545 | 0 | 0 | 0 | 0 | 0 | 0 | -2.066023e-05 | 25.46394
2024-04-13 13:58 | 1355.0899 | 18.9012 | 3 | 1 | 3.283459 | 0 | 0 | 0 | 0 | 0 | 0 | -1.432275e-05 | 25.46394
2024-04-13 13:58 | 1355.1888 | 19.0001 | 3 | 1 | 3.283302 | 0 | 0 | 0 | 0 | 0 | 0 | -8.123178e-06 | 25.47632
2024-04-13 13:58 | 1355.2901 | 19.1014 | 3 | 1 | 3.283605 | 0 | 0 | 0 | 0 | 0 | 0 | -1.773159e-06 | 25.47632
2024-04-13 13:58 | 1355.389 | 19.2003 | 3 | 1 | 3.283497 | 0 | 0 | 0 | 0 | 0 | 0 | 4.426415e-06 | 25.47632
2024-04-13 13:58 | 1355.4889 | 19.3002 | 3 | 1 | 3.283494 | 0 | 0 | 0 | 0 | 0 | 0 | 1.068867e-05 | 25.47632
2024-04-13 13:58 | 1355.5892 | 19.4005 | 3 | 1 | 3.283527 | 0 | 0 | 0 | 0 | 0 | 0 | 1.697601e-05 | 25.47632
2024-04-13 13:58 | 1355.6894 | 19.5007 | 3 | 1 | 3.283486 | 0 | 0 | 0 | 0 | 0 | 0 | 2.325707e-05 | 25.47632
2024-04-13 13:58 | 1355.7899 | 19.6012 | 3 | 1 | 3.283506 | 0 | 0 | 0 | 0 | 0 | 0 | 2.955694e-05 | 25.47632
2024-04-13 13:58 | 1355.8889 | 19.7002 | 3 | 1 | 3.283475 | 0 | 0 | 0 | 0 | 0 | 0 | 3.576279e-05 | 25.47632
2024-04-13 13:58 | 1355.9888 | 19.8001 | 3 | 1 | 3.283474 | 0 | 0 | 0 | 0 | 0 | 0 | 1.883156e-05 | 25.47632
2024-04-13 13:58 | 1356.0891 | 19.9004 | 3 | 1 | 3.283399 | 0 | 0 | 0 | 0 | 0 | 0 | 1.832548e-06 | 25.47632
2024-04-13 13:58 | 1356.1891 | 20.0004 | 3 | 1 | 3.283415 | 0 | 0 | 0 | 0 | 0 | 0 | -1.511562e-05 | 25.47632
2024-04-13 13:58 | 1356.2889 | 20.1002 | 3 | 1 | 3.283488 | 0 | 0 | 0 | 0 | 0 | 0 | -3.20299e-05 | 25.47632
2024-04-13 13:58 | 1356.3893 | 20.2006 | 3 | 1 | 3.283599 | 0 | 0 | 0 | 0 | 0 | 0 | -4.904586e-05 | 25.47632
2024-04-13 13:58 | 1356.4886 | 20.2999 | 3 | 1 | 3.283376 | 0 | 0 | 0 | 0 | 0 | 0 | -6.58754e-05 | 25.47632
2024-04-13 13:58 | 1356.59 | 20.4013 | 3 | 1 | 3.283549 | 0 | 0 | 0 | 0 | 0 | 0 | -8.306084e-05 | 25.47632
2024-04-13 13:58 | 1356.6902 | 20.5015 | 3 | 1 | 3.283419 | 0 | 0 | 0 | 0 | 0 | 0 | -0.0001000429 | 25.47632
2024-04-13 13:58 | 1356.7889 | 20.6002 | 3 | 1 | 3.283472 | 0 | 0 | 0 | 0 | 0 | 0 | -0.0001167708 | 25.47632
2024-04-13 13:58 | 1356.8891 | 20.7004 | 3 | 1 | 3.283518 | 0 | 0 | 0 | 0 | 0 | 0 | -0.0001337528 | 25.47632
2024-04-13 13:58 | 1356.9887 | 20.8 | 3 | 1 | 3.28356 | 0 | 0 | 0 | 0 | 0 | 0 | -0.0001084815 | 25.47632
2024-04-13 13:58 | 1357.0898 | 20.9011 | 3 | 1 | 3.283483 | 0 | 0 | 0 | 0 | 0 | 0 | -8.282959e-05 | 25.47632
2024-04-13 13:58 | 1357.19 | 21.0013 | 3 | 1 | 3.283447 | 0 | 0 | 0 | 0 | 0 | 0 | -5.740603e-05 | 25.47632
2024-04-13 13:58 | 1357.2891 | 21.1004 | 3 | 1 | 3.283571 | 0 | 0 | 0 | 0 | 0 | 0 | -3.226158e-05 | 25.47632
2024-04-13 13:58 | 1357.3902 | 21.2015 | 3 | 1 | 3.283517 | 0 | 0 | 0 | 0 | 0 | 0 | -6.609665e-06 | 25.47632
2024-04-13 13:58 | 1357.4891 | 21.3004 | 3 | 1 | 3.283523 | 0 | 0 | 0 | 0 | 0 | 0 | 1.848405e-05 | 25.47632
2024-04-13 13:58 | 1357.5887 | 21.4 | 3 | 1 | 3.283461 | 0 | 0 | 0 | 0 | 0 | 0 | 4.375537e-05 | 25.47632
2024-04-13 13:58 | 1357.6899 | 21.5012 | 3 | 1 | 3.283514 | 0 | 0 | 0 | 0 | 0 | 0 | 6.943265e-05 | 25.47632
2024-04-13 13:58 | 1357.7892 | 21.6005 | 3 | 1 | 3.283515 | 0 | 0 | 0 | 0 | 0 | 0 | 9.462785e-05 | 25.47632
2024-04-13 13:58 | 1357.8889 | 21.7002 | 3 | 1 | 3.283499 | 0 | 0 | 0 | 0 | 0 | 0 | 0.0001199245 | 25.47632
2024-04-13 13:58 | 1357.9894 | 21.8007 | 3 | 1 | 3.283631 | 0 | 0 | 0 | 0 | 0 | 0 | 0.0001154696 | 25.47632
2024-04-13 13:58 | 1358.0902 | 21.9015 | 3 | 1 | 3.283455 | 0 | 0 | 0 | 0 | 0 | 0 | 0.0001110013 | 25.43634
2024-04-13 13:58 | 1358.1891 | 22.0004 | 3 | 1 | 3.283572 | 0 | 0 | 0 | 0 | 0 | 0 | 0.0001066172 | 25.43634
2024-04-13 13:58 | 1358.2893 | 22.1006 | 3 | 1 | 3.28349 | 0 | 0 | 0 | 0 | 0 | 0 | 0.0001021756 | 25.43634
2024-04-13 13:58 | 1358.3893 | 22.2006 | 3 | 1 | 3.283464 | 0 | 0 | 0 | 0 | 0 | 0 | 9.774275e-05 | 25.43634
2024-04-13 13:58 | 1358.4887 | 22.3 | 3 | 1 | 3.283507 | 0 | 0 | 0 | 0 | 0 | 0 | 9.333654e-05 | 25.43634
2024-04-13 13:58 | 1358.59 | 22.4013 | 3 | 1 | 3.283517 | 0 | 0 | 0 | 0 | 0 | 0 | 8.88461e-05 | 25.43634
2024-04-13 13:58 | 1358.6891 | 22.5004 | 3 | 1 | 3.283459 | 0 | 0 | 0 | 0 | 0 | 0 | 8.445318e-05 | 25.43634
2024-04-13 13:58 | 1358.7891 | 22.6004 | 3 | 1 | 3.283501 | 0 | 0 | 0 | 0 | 0 | 0 | 8.002037e-05 | 25.43634
2024-04-13 13:58 | 1358.8893 | 22.7006 | 3 | 1 | 3.283536 | 0 | 0 | 0 | 0 | 0 | 0 | 7.557869e-05 | 25.43634
2024-04-13 13:58 | 1358.989 | 22.8003 | 3 | 1 | 3.283616 | 0 | 0 | 0 | 0 | 0 | 0 | 5.684579e-05 | 25.43634
2024-04-13 13:58 | 1359.0887 | 22.9 | 3 | 1 | 3.283527 | 0 | 0 | 0 | 0 | 0 | 0 | 3.81129e-05 | 25.43634
2024-04-13 13:58 | 1359.1889 | 23.0002 | 3 | 1 | 3.283517 | 0 | 0 | 0 | 0 | 0 | 0 | 1.928606e-05 | 25.43634
2024-04-13 13:58 | 1359.2901 | 23.1014 | 3 | 1 | 3.283497 | 0 | 0 | 0 | 0 | 0 | 0 | 2.713236e-07 | 25.43634
2024-04-13 13:58 | 1359.3889 | 23.2002 | 3 | 1 | 3.283507 | 0 | 0 | 0 | 0 | 0 | 0 | -1.829247e-05 | 25.43634
2024-04-13 13:58 | 1359.4894 | 23.3007 | 3 | 1 | 3.283563 | 0 | 0 | 0 | 0 | 0 | 0 | -3.717568e-05 | 25.43634
2024-04-13 13:58 | 1359.5893 | 23.4006 | 3 | 1 | 3.283505 | 0 | 0 | 0 | 0 | 0 | 0 | -5.594615e-05 | 25.43634
2024-04-13 13:58 | 1359.6893 | 23.5006 | 3 | 1 | 3.28365 | 0 | 0 | 0 | 0 | 0 | 0 | -7.473541e-05 | 25.43634
2024-04-13 13:58 | 1359.7898 | 23.6011 | 3 | 1 | 3.283519 | 0 | 0 | 0 | 0 | 0 | 0 | -9.361862e-05 | 25.43634
2024-04-13 13:59 | 1359.8892 | 23.7005 | 3 | 1 | 3.28348 | 0 | 0 | 0 | 0 | 0 | 0 | -0.0001122952 | 25.43634
2024-04-13 13:59 | 1359.99 | 23.8013 | 3 | 1 | 3.283532 | 0 | 0 | 0 | 0 | 0 | 0 | -9.414873e-05 | 25.43634
2024-04-13 13:59 | 1360.09 | 23.9013 | 3 | 1 | 3.283648 | 0 | 0 | 0 | 0 | 0 | 0 | -7.614633e-05 | 25.43634
2024-04-13 13:59 | 1360.1903 | 24.0016 | 3 | 1 | 3.283658 | 0 | 0 | 0 | 0 | 0 | 0 | -5.808992e-05 | 25.43634
2024-04-13 13:59 | 1360.2896 | 24.1009 | 3 | 1 | 3.283555 | 0 | 0 | 0 | 0 | 0 | 0 | -4.021353e-05 | 25.43634
2024-04-13 13:59 | 1360.389 | 24.2003 | 3 | 1 | 3.283523 | 0 | 0 | 0 | 0 | 0 | 0 | -2.231914e-05 | 25.43634
2024-04-13 13:59 | 1360.4887 | 24.3 | 3 | 1 | 3.283617 | 0 | 0 | 0 | 0 | 0 | 0 | -4.370745e-06 | 25.43634
2024-04-13 13:59 | 1360.5891 | 24.4004 | 3 | 1 | 3.283561 | 0 | 0 | 0 | 0 | 0 | 0 | 1.370367e-05 | 25.43634
2024-04-13 13:59 | 1360.6886 | 24.4999 | 3 | 1 | 3.283587 | 0 | 0 | 0 | 0 | 0 | 0 | 3.161606e-05 | 25.43634
2024-04-13 13:59 | 1360.7894 | 24.6007 | 3 | 1 | 3.283531 | 0 | 0 | 0 | 0 | 0 | 0 | 4.976248e-05 | 25.43634
2024-04-13 13:59 | 1360.8891 | 24.7004 | 3 | 1 | 3.283509 | 0 | 0 | 0 | 0 | 0 | 0 | 6.771088e-05 | 25.45986
2024-04-13 13:59 | 1360.9896 | 24.8009 | 3 | 1 | 3.283467 | 0 | 0 | 0 | 0 | 0 | 0 | 6.833337e-05 | 25.45988
2024-04-13 13:59 | 1361.0893 | 24.9006 | 3 | 1 | 3.283547 | 0 | 0 | 0 | 0 | 0 | 0 | 6.89509e-05 | 25.45988
2024-04-13 13:59 | 1361.1899 | 25.0012 | 3 | 1 | 3.283506 | 0 | 0 | 0 | 0 | 0 | 0 | 6.957401e-05 | 25.45988
2024-04-13 13:59 | 1361.2887 | 25.1 | 3 | 1 | 3.283535 | 0 | 0 | 0 | 0 | 0 | 0 | 7.018597e-05 | 25.45988
2024-04-13 13:59 | 1361.3886 | 25.1999 | 3 | 1 | 3.28346 | 0 | 0 | 0 | 0 | 0 | 0 | 7.080474e-05 | 25.45988
2024-04-13 13:59 | 1361.4891 | 25.3004 | 3 | 1 | 3.283588 | 0 | 0 | 0 | 0 | 0 | 0 | 7.142723e-05 | 25.45988
2024-04-13 13:59 | 1361.5897 | 25.401 | 3 | 1 | 3.283542 | 0 | 0 | 0 | 0 | 0 | 0 | 7.205034e-05 | 25.45988
2024-04-13 13:59 | 1361.6891 | 25.5004 | 3 | 1 | 3.283523 | 0 | 0 | 0 | 0 | 0 | 0 | 7.266602e-05 | 25.45988
2024-04-13 13:59 | 1361.7887 | 25.6 | 3 | 1 | 3.283569 | 0 | 0 | 0 | 0 | 0 | 0 | 7.328293e-05 | 25.45988
2024-04-13 13:59 | 1361.8899 | 25.7012 | 3 | 1 | 3.283497 | 0 | 0 | 0 | 0 | 0 | 0 | 7.390976e-05 | 25.45988
2024-04-13 13:59 | 1361.9892 | 25.8005 | 3 | 1 | 3.283618 | 0 | 0 | 0 | 0 | 0 | 0 | 5.765573e-05 | 25.45988
2024-04-13 13:59 | 1362.0886 | 25.8999 | 3 | 1 | 3.283494 | 0 | 0 | 0 | 0 | 0 | 0 | 4.138533e-05 | 25.45988
2024-04-13 13:59 | 1362.1889 | 26.0002 | 3 | 1 | 3.283647 | 0 | 0 | 0 | 0 | 0 | 0 | 2.496762e-05 | 25.45988
2024-04-13 13:59 | 1362.2894 | 26.1007 | 3 | 1 | 3.283577 | 0 | 0 | 0 | 0 | 0 | 0 | 8.517165e-06 | 25.45988
2024-04-13 13:59 | 1362.3891 | 26.2004 | 3 | 1 | 3.28354 | 0 | 0 | 0 | 0 | 0 | 0 | -7.802339e-06 | 25.45988
2024-04-13 13:59 | 1362.4901 | 26.3014 | 3 | 1 | 3.283488 | 0 | 0 | 0 | 0 | 0 | 0 | -2.433463e-05 | 25.45988
2024-04-13 13:59 | 1362.5895 | 26.4008 | 3 | 1 | 3.283529 | 0 | 0 | 0 | 0 | 0 | 0 | -4.060503e-05 | 25.45988
2024-04-13 13:59 | 1362.6887 | 26.5 | 3 | 1 | 3.283488 | 0 | 0 | 0 | 0 | 0 | 0 | -5.684269e-05 | 25.45988
2024-04-13 13:59 | 1362.79 | 26.6013 | 3 | 1 | 3.283568 | 0 | 0 | 0 | 0 | 0 | 0 | -7.342409e-05 | 25.45988
2024-04-13 13:59 | 1362.8891 | 26.7004 | 3 | 1 | 3.283617 | 0 | 0 | 0 | 0 | 0 | 0 | -8.964539e-05 | 25.45988
2024-04-13 13:59 | 1362.9891 | 26.8004 | 3 | 1 | 3.283609 | 0 | 0 | 0 | 0 | 0 | 0 | -7.798905e-05 | 25.45988
2024-04-13 13:59 | 1363.0902 | 26.9015 | 3 | 1 | 3.283581 | 0 | 0 | 0 | 0 | 0 | 0 | -6.620449e-05 | 25.45988
2024-04-13 13:59 | 1363.189 | 27.0003 | 3 | 1 | 3.283653 | 0 | 0 | 0 | 0 | 0 | 0 | -5.468803e-05 | 25.45988
2024-04-13 13:59 | 1363.289 | 27.1003 | 3 | 1 | 3.283579 | 0 | 0 | 0 | 0 | 0 | 0 | -4.303169e-05 | 25.45988
2024-04-13 13:59 | 1363.3892 | 27.2005 | 3 | 1 | 3.283544 | 0 | 0 | 0 | 0 | 0 | 0 | -3.135204e-05 | 25.45988
2024-04-13 13:59 | 1363.49 | 27.3013 | 3 | 1 | 3.2835 | 0 | 0 | 0 | 0 | 0 | 0 | -1.960246e-05 | 25.45988
2024-04-13 13:59 | 1363.5889 | 27.4002 | 3 | 1 | 3.283557 | 0 | 0 | 0 | 0 | 0 | 0 | -8.074338e-06 | 25.45988
2024-04-13 13:59 | 1363.6891 | 27.5004 | 3 | 1 | 3.28364 | 0 | 0 | 0 | 0 | 0 | 0 | 3.605312e-06 | 25.49491
2024-04-13 13:59 | 1363.7893 | 27.6006 | 3 | 1 | 3.283587 | 0 | 0 | 0 | 0 | 0 | 0 | 1.528496e-05 | 25.49491
2024-04-13 13:59 | 1363.8893 | 27.7006 | 3 | 1 | 3.283627 | 0 | 0 | 0 | 0 | 0 | 0 | 2.69413e-05 | 25.49491
2024-04-13 13:59 | 1363.9887 | 27.8 | 3 | 1 | 3.283551 | 0 | 0 | 0 | 0 | 0 | 0 | 3.315411e-05 | 25.49491
2024-04-13 13:59 | 1364.0889 | 27.9002 | 3 | 1 | 3.283589 | 0 | 0 | 0 | 0 | 0 | 0 | 3.941693e-05 | 25.49491
2024-04-13 13:59 | 1364.1886 | 27.9999 | 3 | 1 | 3.283689 | 0 | 0 | 0 | 0 | 0 | 0 | 4.56485e-05 | 25.49491
2024-04-13 13:59 | 1364.2894 | 28.1007 | 3 | 1 | 3.283583 | 0 | 0 | 0 | 0 | 0 | 0 | 5.194882e-05 | 25.49491
2024-04-13 13:59 | 1364.3893 | 28.2006 | 3 | 1 | 3.283605 | 0 | 0 | 0 | 0 | 0 | 0 | 5.819288e-05 | 25.49491
2024-04-13 13:59 | 1364.4896 | 28.3009 | 3 | 1 | 3.283584 | 0 | 0 | 0 | 0 | 0 | 0 | 6.446195e-05 | 25.49491
2024-04-13 13:59 | 1364.5893 | 28.4006 | 3 | 1 | 3.283635 | 0 | 0 | 0 | 0 | 0 | 0 | 7.069352e-05 | 25.49491
2024-04-13 13:59 | 1364.6898 | 28.5011 | 3 | 1 | 3.283629 | 0 | 0 | 0 | 0 | 0 | 0 | 7.697509e-05 | 25.49491
2024-04-13 13:59 | 1364.7887 | 28.6 | 3 | 1 | 3.283569 | 0 | 0 | 0 | 0 | 0 | 0 | 8.315665e-05 | 25.49491
2024-04-13 13:59 | 1364.8887 | 28.7 | 3 | 1 | 3.283546 | 0 | 0 | 0 | 0 | 0 | 0 | 8.940697e-05 | 25.49491
2024-04-13 13:59 | 1364.9892 | 28.8005 | 3 | 1 | 3.283675 | 0 | 0 | 0 | 0 | 0 | 0 | 8.732256e-05 | 25.49491
2024-04-13 13:59 | 1365.0888 | 28.9001 | 3 | 1 | 3.283537 | 0 | 0 | 0 | 0 | 0 | 0 | 8.525682e-05 | 25.49491
2024-04-13 13:59 | 1365.1897 | 29.001 | 3 | 1 | 3.28363 | 0 | 0 | 0 | 0 | 0 | 0 | 8.316412e-05 | 25.49491
2024-04-13 13:59 | 1365.2894 | 29.1007 | 3 | 1 | 3.283488 | 0 | 0 | 0 | 0 | 0 | 0 | 8.109631e-05 | 25.49491
2024-04-13 13:59 | 1365.3902 | 29.2015 | 3 | 1 | 3.2835 | 0 | 0 | 0 | 0 | 0 | 0 | 7.900569e-05 | 25.49491
2024-04-13 13:59 | 1365.489 | 29.3003 | 3 | 1 | 3.283562 | 0 | 0 | 0 | 0 | 0 | 0 | 7.695654e-05 | 25.49491
2024-04-13 13:59 | 1365.5898 | 29.4011 | 3 | 1 | 3.283597 | 0 | 0 | 0 | 0 | 0 | 0 | 7.486591e-05 | 25.49491
2024-04-13 13:59 | 1365.689 | 29.5003 | 3 | 1 | 3.28369 | 0 | 0 | 0 | 0 | 0 | 0 | 7.280847e-05 | 25.49491
2024-04-13 13:59 | 1365.7892 | 29.6005 | 3 | 1 | 3.283557 | 0 | 0 | 0 | 0 | 0 | 0 | 7.073029e-05 | 25.49491
2024-04-13 13:59 | 1365.8888 | 29.7001 | 3 | 1 | 3.283569 | 0 | 0 | 0 | 0 | 0 | 0 | 6.866455e-05 | 25.49491
2024-04-13 13:59 | 1365.9888 | 29.8001 | 3 | 1 | 3.283563 | 0 | 0 | 0 | 0 | 0 | 0 | 6.866455e-05 | 25.49491
2024-04-13 13:59 | 1366.0891 | 29.9004 | 3 | 1 | 3.283561 | 0 | 0 | 0 | 0 | 0 | 0 | 6.866455e-05 | 25.49491
2024-04-13 13:59 | 1366.1893 | 30.0006 | 3 | 1 | 3.283629 | 0 | 0 | 0 | 0 | 0 | 0 | 6.866455e-05 | 25.49491
2024-04-13 13:59 | 1366.1903 | 30.0016 | 3 | 1 | 3.283629 | 0 | 0 | 0 | 0 | 0 | 0 | 6.866455e-05 | 25.49491