## Global_Info
TEST REPORT
|  |  | 20240412_w9_EIS363V | Serial Number |  | C:\ArbinSoftware\DataPro\Result\EIS_15\20240412_w9_EIS363V
|  |  | 2024-04-18 | 207487
Channel | Start DateTime | Schedule File Name | Creator | Comments | Software Version | Schedule Version | MASS | Specific Capacity | Capacity | Item ID | Has Aux | Has Specail | Log Aux Data Flag | Log Special Flag
3 | 2024-04-12 17:18 | INR21700_m50T\2nd_life_EIS\EIS_general.sdu |  |  | PV7.0 Build: 181116USB | Schedule Version 7.00.15 | 0 | 0 | 4 |  | 1 | 0 | TRUE | TRUE
Note on G2: Click to open file path

## ACIM_Chan3
Device_ID | Test_ID | Channel_ID | Cycle_ID | Step_ID | Pt | Freq | Zmod | Zphz
Gamry_1 | 1550 | 2 | 1 | 2 | 0 | 10019.53 | 0.0476206 | 47.99921
Gamry_1 | 1550 | 2 | 1 | 2 | 1 | 7207.031 | 0.0396056 | 42.0644
Gamry_1 | 1550 | 2 | 1 | 2 | 2 | 5150.463 | 0.0338441 | 35.31183
Gamry_1 | 1550 | 2 | 1 | 2 | 3 | 3715.701 | 0.0300871 | 28.32492
Gamry_1 | 1550 | 2 | 1 | 2 | 4 | 2686.738 | 0.027825 | 21.53748
Gamry_1 | 1550 | 2 | 1 | 2 | 5 | 1933.594 | 0.0265799 | 15.46272
Gamry_1 | 1550 | 2 | 1 | 2 | 6 | 1395.089 | 0.0260321 | 10.59413
Gamry_1 | 1550 | 2 | 1 | 2 | 7 | 1000.702 | 0.0258986 | 6.808645
Gamry_1 | 1550 | 2 | 1 | 2 | 8 | 716.9117 | 0.0259784 | 4.058328
Gamry_1 | 1550 | 2 | 1 | 2 | 9 | 520.8333 | 0.0261682 | 2.092388
Gamry_1 | 1550 | 2 | 1 | 2 | 10 | 372.8693 | 0.0264071 | 0.7298079
Gamry_1 | 1550 | 2 | 1 | 2 | 11 | 269.3965 | 0.0266506 | -0.2595473
Gamry_1 | 1550 | 2 | 1 | 2 | 12 | 193.6983 | 0.0269242 | -0.9298978
Gamry_1 | 1550 | 2 | 1 | 2 | 13 | 139.2327 | 0.0271944 | -1.397445
Gamry_1 | 1550 | 2 | 1 | 2 | 14 | 99.734 | 0.0274833 | -1.708734
Gamry_1 | 1550 | 2 | 1 | 2 | 15 | 72.11539 | 0.0277593 | -2.009206
Gamry_1 | 1550 | 2 | 1 | 2 | 16 | 49.86702 | 0.0280992 | -2.214179
Gamry_1 | 1550 | 2 | 1 | 2 | 17 | 37.5 | 0.0283378 | -2.307053
Gamry_1 | 1550 | 2 | 1 | 2 | 18 | 27.25291 | 0.0285687 | -2.291586
Gamry_1 | 1550 | 2 | 1 | 2 | 19 | 19.29012 | 0.0288946 | -2.313829
Gamry_1 | 1550 | 2 | 1 | 2 | 20 | 13.95089 | 0.0291754 | -2.075469
Gamry_1 | 1550 | 2 | 1 | 2 | 21 | 9.9734 | 0.0294874 | -1.983739
Gamry_1 | 1550 | 2 | 1 | 2 | 22 | 7.233796 | 0.029616 | -1.952116
Gamry_1 | 1550 | 2 | 1 | 2 | 23 | 5.196785 | 0.0298881 | -1.713199
Gamry_1 | 1550 | 2 | 1 | 2 | 24 | 3.720238 | 0.0299917 | -1.602866
Gamry_1 | 1550 | 2 | 1 | 2 | 25 | 2.689329 | 0.0301365 | -1.415915
Gamry_1 | 1550 | 2 | 1 | 2 | 26 | 1.929012 | 0.0302449 | -1.424109
Gamry_1 | 1550 | 2 | 1 | 2 | 27 | 1.395089 | 0.0302922 | -1.363174
Gamry_1 | 1550 | 2 | 1 | 2 | 28 | 0.997765 | 0.0304709 | -1.200855
Gamry_1 | 1550 | 2 | 1 | 2 | 29 | 0.7233796 | 0.0305603 | -1.406687
Gamry_1 | 1550 | 2 | 1 | 2 | 30 | 0.5185288 | 0.0306405 | -1.443173
Gamry_1 | 1550 | 2 | 1 | 2 | 31 | 0.3732086 | 0.0307712 | -1.717287
Gamry_1 | 1550 | 2 | 1 | 2 | 32 | 0.2687787 | 0.0309294 | -1.863021
Gamry_1 | 1550 | 2 | 1 | 2 | 33 | 0.1933787 | 0.0310983 | -2.186738
Gamry_1 | 1550 | 2 | 1 | 2 | 34 | 0.1391776 | 0.0312871 | -2.588816
Gamry_1 | 1550 | 2 | 1 | 2 | 35 | 0.1001603 | 0.0315346 | -3.050734
Gamry_1 | 1550 | 2 | 1 | 2 | 36 | 0.0719825 | 0.0318551 | -3.687142
Gamry_1 | 1550 | 2 | 1 | 2 | 37 | 0.051807 | 0.0321721 | -4.401569
Gamry_1 | 1550 | 2 | 1 | 2 | 38 | 0.0372971 | 0.0325956 | -5.272154
Gamry_1 | 1550 | 2 | 1 | 2 | 39 | 0.0268286 | 0.0331653 | -6.269564
Gamry_1 | 1550 | 2 | 1 | 2 | 40 | 0.0193124 | 0.0338131 | -7.447877
Gamry_1 | 1550 | 2 | 1 | 2 | 41 | 0.0138979 | 0.0345866 | -8.886354
Gamry_1 | 1550 | 2 | 1 | 2 | 42 | 0.0100006 | 0.0355978 | -10.63031
Note on A1: Device_ID
Note on B1: Test_ID
Note on C1: Channel_ID
Note on D1: Cycle_ID
Note on E1: Step_ID
Note on F1: Pt
Note on G1: Freq
Note on H1: Zmod
Note on I1: Zphz

## Channel_3_1
Date_Time | Test_Time(s) | Step_Time(s) | Step_Index | Cycle_Index | Voltage(V) | Current(A) | Charge_Capacity(Ah) | Discharge_Capacity(Ah) | Charge_Energy(Wh) | Discharge_Energy(Wh) | Internal Resistance(Ohm) | dV/dt(V/s) | Aux_Temperature(¡æ)_1
2024-04-12 17:20 | 0.1005 | 0.1004 | 1 | 1 | 3.634956 | 0 | 0 | 0 | 0 | 0 | 0 | 0 | 25.39531
2024-04-12 17:20 | 0.2009 | 0.2008 | 1 | 1 | 3.634932 | 0 | 0 | 0 | 0 | 0 | 0 | 0 | 25.39531
2024-04-12 17:20 | 0.3002 | 0.3001 | 1 | 1 | 3.634862 | 0 | 0 | 0 | 0 | 0 | 0 | -8.673635e-08 | 25.39531
2024-04-12 17:20 | 0.4005 | 0.4004 | 1 | 1 | 3.634847 | 0 | 0 | 0 | 0 | 0 | 0 | -1.743462e-07 | 25.39531
2024-04-12 17:20 | 0.5007 | 0.5006 | 1 | 1 | 3.634859 | 0 | 0 | 0 | 0 | 0 | 0 | -2.618687e-07 | 25.39531
2024-04-12 17:20 | 0.6013 | 0.6012 | 1 | 1 | 3.634851 | 0 | 0 | 0 | 0 | 0 | 0 | -3.497405e-07 | 25.39531
2024-04-12 17:20 | 0.7003 | 0.7002 | 1 | 1 | 3.63494 | 0 | 0 | 0 | 0 | 0 | 0 | -4.362148e-07 | 25.39531
2024-04-12 17:20 | 0.8005 | 0.8004 | 1 | 1 | 3.634965 | 0 | 0 | 0 | 0 | 0 | 0 | -5.237373e-07 | 25.39531
2024-04-12 17:20 | 0.9007 | 0.9006 | 1 | 1 | 3.634932 | 0 | 0 | 0 | 0 | 0 | 0 | -6.112598e-07 | 25.39531
2024-04-12 17:20 | 1.0001 | 1 | 1 | 1 | 3.634887 | 0 | 0 | 0 | 0 | 0 | 0 | -6.980835e-07 | 25.39531
2024-04-12 17:20 | 1.0008 | 1.0007 | 1 | 1 | 3.634887 | 0 | 0 | 0 | 0 | 0 | 0 | -6.986949e-07 | 25.39531
2024-04-12 17:20 | 1.0184 | 0.0017 | 2 | 1 | 3.634787 | 0 | 0 | 0 | 0 | 0 | 0 | -7.140681e-07 | 25.39531
2024-04-12 17:21 | 61.0188 | 60.0021 | 2 | 1 | 3.635737 | 0 | 0 | 0 | 0 | 0 | 0 | -5.312309e-05 | 25.39249
2024-04-12 17:22 | 121.0192 | 120.0025 | 2 | 1 | 3.633044 | 0 | 0 | 0 | 0 | 0 | 0 | -0.0001055321 | 25.38966
2024-04-12 17:23 | 181.0204 | 180.0037 | 2 | 1 | 3.636936 | 0 | 0 | 0 | 0 | 0 | 0 | -0.0001579418 | 25.38684
2024-04-12 17:24 | 241.0209 | 240.0042 | 2 | 1 | 3.629721 | 0 | 0 | 0 | 0 | 0 | 0 | -0.0002103509 | 25.38402
2024-04-12 17:25 | 301.0214 | 300.0047 | 2 | 1 | 3.639432 | 0 | 0 | 0 | 0 | 0 | 0 | -0.00026276 | 25.38119
2024-04-12 17:26 | 361.0233 | 360.0066 | 2 | 1 | 3.634089 | 0 | 0 | 0 | 0 | 0 | 0 | -0.0003151704 | 25.37837
2024-04-12 17:27 | 421.0251 | 420.0084 | 2 | 1 | 3.628542 | 0 | 0 | 0 | 0 | 0 | 0 | -0.0003675806 | 25.37555
2024-04-12 17:28 | 481.0272 | 480.0105 | 2 | 1 | 3.639143 | 0 | 0 | 0 | 0 | 0 | 0 | -0.0004199911 | 25.37273
2024-04-12 17:29 | 541.0275 | 540.0108 | 2 | 1 | 3.635687 | 0 | 0 | 0 | 0 | 0 | 0 | -0.0004724 | 25.3699
2024-04-12 17:30 | 601.0288 | 600.0121 | 2 | 1 | 3.64158 | 0 | 0 | 0 | 0 | 0 | 0 | -0.0005248099 | 25.36708
2024-04-12 17:31 | 661.0312 | 660.0145 | 2 | 1 | 3.642177 | 0 | 0 | 0 | 0 | 0 | 0 | -0.0005772206 | 25.36426
2024-04-12 17:32 | 721.0317 | 720.015 | 2 | 1 | 3.641929 | 0 | 0 | 0 | 0 | 0 | 0 | -0.0006296297 | 25.36143
2024-04-12 17:33 | 781.032 | 780.0153 | 2 | 1 | 3.641623 | 0 | 0 | 0 | 0 | 0 | 0 | -0.0006820387 | 25.35861
2024-04-12 17:34 | 841.034 | 840.0173 | 2 | 1 | 3.635399 | 0 | 0 | 0 | 0 | 0 | 0 | -0.0007344491 | 25.35579
2024-04-12 17:35 | 901.0351 | 900.0184 | 2 | 1 | 3.629481 | 0 | 0 | 0 | 0 | 0 | 0 | -0.0007868587 | 25.35296
2024-04-12 17:36 | 961.0356 | 960.0189 | 2 | 1 | 3.629693 | 0 | 0 | 0 | 0 | 0 | 0 | -0.0008392678 | 25.35014
2024-04-12 17:37 | 1021.0365 | 1020.0198 | 2 | 1 | 3.641589 | 0 | 0 | 0 | 0 | 0 | 0 | -0.0008916773 | 25.34732
2024-04-12 17:38 | 1081.0387 | 1080.022 | 2 | 1 | 3.633338 | 0 | 0 | 0 | 0 | 0 | 0 | -0.0009440879 | 25.34449
2024-04-12 17:39 | 1141.0391 | 1140.0224 | 2 | 1 | 3.633662 | 0 | 0 | 0 | 0 | 0 | 0 | -0.0009964969 | 25.34167
2024-04-12 17:40 | 1201.0398 | 1200.0231 | 2 | 1 | 3.64136 | 0 | 0 | 0 | 0 | 0 | 0 | -0.001048906 | 25.33885
2024-04-12 17:41 | 1261.0402 | 1260.0235 | 2 | 1 | 3.62876 | 0 | 0 | 0 | 0 | 0 | 0 | -0.001101315 | 25.33602
2024-04-12 17:42 | 1287.721208 | 0.1007 | 3 | 1 | 3.634379 | 0 | 0 | 0 | 0 | 0 | 0 | -0.00112462 | 25.33477
2024-04-12 17:42 | 1287.820608 | 0.2001 | 3 | 1 | 3.634542 | 0 | 0 | 0 | 0 | 0 | 0 | -0.001141558 | 25.33477
2024-04-12 17:42 | 1287.921608 | 0.3011 | 3 | 1 | 3.634608 | 0 | 0 | 0 | 0 | 0 | 0 | -0.001158769 | 25.33477
2024-04-12 17:42 | 1288.021008 | 0.4005 | 3 | 1 | 3.634648 | 0 | 0 | 0 | 0 | 0 | 0 | -0.001175707 | 25.33477
2024-04-12 17:42 | 1288.120408 | 0.4999 | 3 | 1 | 3.634623 | 0 | 0 | 0 | 0 | 0 | 0 | -0.001192645 | 25.33477
2024-04-12 17:42 | 1288.220708 | 0.6002 | 3 | 1 | 3.634607 | 0 | 0 | 0 | 0 | 0 | 0 | -0.001209736 | 25.33477
2024-04-12 17:42 | 1288.321208 | 0.7007 | 3 | 1 | 3.634663 | 0 | 0 | 0 | 0 | 0 | 0 | -0.001084917 | 25.33477
2024-04-12 17:42 | 1288.420608 | 0.8001 | 3 | 1 | 3.634547 | 0 | 0 | 0 | 0 | 0 | 0 | -0.0009614647 | 25.33477
2024-04-12 17:42 | 1288.521908 | 0.9014 | 3 | 1 | 3.634665 | 0 | 0 | 0 | 0 | 0 | 0 | -0.0008356525 | 25.33477
2024-04-12 17:42 | 1288.621008 | 1.0005 | 3 | 1 | 3.634642 | 0 | 0 | 0 | 0 | 0 | 0 | -0.0007125726 | 25.33477
2024-04-12 17:42 | 1288.721008 | 1.1005 | 3 | 1 | 3.634673 | 0 | 0 | 0 | 0 | 0 | 0 | -0.0005883749 | 25.33477
2024-04-12 17:42 | 1288.820408 | 1.1999 | 3 | 1 | 3.63469 | 0 | 0 | 0 | 0 | 0 | 0 | -0.0004649224 | 25.33477
2024-04-12 17:42 | 1288.920608 | 1.3001 | 3 | 1 | 3.634678 | 0 | 0 | 0 | 0 | 0 | 0 | -0.0003404764 | 25.33477
2024-04-12 17:42 | 1289.020608 | 1.4001 | 3 | 1 | 3.634652 | 0 | 0 | 0 | 0 | 0 | 0 | -0.0002162787 | 25.33477
2024-04-12 17:42 | 1289.120908 | 1.5004 | 3 | 1 | 3.634681 | 0 | 0 | 0 | 0 | 0 | 0 | -9.170841e-05 | 25.33661
2024-04-12 17:42 | 1289.222008 | 1.6015 | 3 | 1 | 3.634672 | 0 | 0 | 0 | 0 | 0 | 0 | 3.385544e-05 | 25.33661
2024-04-12 17:42 | 1289.321008 | 1.7005 | 3 | 1 | 3.634727 | 0 | 0 | 0 | 0 | 0 | 0 | 3.472981e-05 | 25.33661
2024-04-12 17:42 | 1289.421008 | 1.8005 | 3 | 1 | 3.634665 | 0 | 0 | 0 | 0 | 0 | 0 | 3.561302e-05 | 25.33661
2024-04-12 17:42 | 1289.520808 | 1.9003 | 3 | 1 | 3.634778 | 0 | 0 | 0 | 0 | 0 | 0 | 3.649447e-05 | 25.33661
2024-04-12 17:42 | 1289.621008 | 2.0005 | 3 | 1 | 3.634675 | 0 | 0 | 0 | 0 | 0 | 0 | 3.737944e-05 | 25.33661
2024-04-12 17:42 | 1289.721708 | 2.1012 | 3 | 1 | 3.634607 | 0 | 0 | 0 | 0 | 0 | 0 | 3.826883e-05 | 25.33661
2024-04-12 17:42 | 1289.820608 | 2.2001 | 3 | 1 | 3.634652 | 0 | 0 | 0 | 0 | 0 | 0 | 3.914232e-05 | 25.33661
2024-04-12 17:42 | 1289.920808 | 2.3003 | 3 | 1 | 3.634658 | 0 | 0 | 0 | 0 | 0 | 0 | 4.00273e-05 | 25.33661
2024-04-12 17:42 | 1290.021308 | 2.4008 | 3 | 1 | 3.634645 | 0 | 0 | 0 | 0 | 0 | 0 | 4.091492e-05 | 25.33661
2024-04-12 17:42 | 1290.121208 | 2.5007 | 3 | 1 | 3.634698 | 0 | 0 | 0 | 0 | 0 | 0 | 4.179725e-05 | 25.33661
2024-04-12 17:42 | 1290.220808 | 2.6003 | 3 | 1 | 3.634691 | 0 | 0 | 0 | 0 | 0 | 0 | 4.267693e-05 | 25.33661
2024-04-12 17:42 | 1290.320908 | 2.7004 | 3 | 1 | 3.634718 | 0 | 0 | 0 | 0 | 0 | 0 | 4.067341e-05 | 25.33661
2024-04-12 17:42 | 1290.421008 | 2.8005 | 3 | 1 | 3.634653 | 0 | 0 | 0 | 0 | 0 | 0 | 3.866989e-05 | 25.33661
2024-04-12 17:42 | 1290.521108 | 2.9006 | 3 | 1 | 3.634579 | 0 | 0 | 0 | 0 | 0 | 0 | 3.666638e-05 | 25.33661
2024-04-12 17:42 | 1290.621908 | 3.0014 | 3 | 1 | 3.634781 | 0 | 0 | 0 | 0 | 0 | 0 | 3.464885e-05 | 25.33661
2024-04-12 17:42 | 1290.721108 | 3.1006 | 3 | 1 | 3.634626 | 0 | 0 | 0 | 0 | 0 | 0 | 3.266335e-05 | 25.33661
2024-04-12 17:42 | 1290.820408 | 3.1999 | 3 | 1 | 3.634742 | 0 | 0 | 0 | 0 | 0 | 0 | 3.067584e-05 | 25.33661
2024-04-12 17:42 | 1290.920408 | 3.2999 | 3 | 1 | 3.634704 | 0 | 0 | 0 | 0 | 0 | 0 | 2.867433e-05 | 25.33661
2024-04-12 17:42 | 1291.021008 | 3.4005 | 3 | 1 | 3.634865 | 0 | 0 | 0 | 0 | 0 | 0 | 2.66608e-05 | 25.33661
2024-04-12 17:42 | 1291.121208 | 3.5007 | 3 | 1 | 3.634626 | 0 | 0 | 0 | 0 | 0 | 0 | 2.465528e-05 | 25.33661
2024-04-12 17:42 | 1291.221408 | 3.6009 | 3 | 1 | 3.634762 | 0 | 0 | 0 | 0 | 0 | 0 | 2.264977e-05 | 25.33661
2024-04-12 17:42 | 1291.320808 | 3.7003 | 3 | 1 | 3.63477 | 0 | 0 | 0 | 0 | 0 | 0 | 9.151646e-06 | 25.33661
2024-04-12 17:42 | 1291.421108 | 3.8006 | 3 | 1 | 3.63473 | 0 | 0 | 0 | 0 | 0 | 0 | -4.46869e-06 | 25.33661
2024-04-12 17:42 | 1291.520808 | 3.9003 | 3 | 1 | 3.6346 | 0 | 0 | 0 | 0 | 0 | 0 | -1.800755e-05 | 25.33661
2024-04-12 17:42 | 1291.621608 | 4.0011 | 3 | 1 | 3.634725 | 0 | 0 | 0 | 0 | 0 | 0 | -3.169578e-05 | 25.33661
2024-04-12 17:42 | 1291.720708 | 4.1002 | 3 | 1 | 3.63464 | 0 | 0 | 0 | 0 | 0 | 0 | -4.515316e-05 | 25.33661
2024-04-12 17:42 | 1291.820408 | 4.1999 | 3 | 1 | 3.634762 | 0 | 0 | 0 | 0 | 0 | 0 | -5.869202e-05 | 25.33661
2024-04-12 17:42 | 1291.921108 | 4.3006 | 3 | 1 | 3.634877 | 0 | 0 | 0 | 0 | 0 | 0 | -7.236667e-05 | 25.29467
2024-04-12 17:42 | 1292.020808 | 4.4003 | 3 | 1 | 3.634691 | 0 | 0 | 0 | 0 | 0 | 0 | -8.590553e-05 | 25.29467
2024-04-12 17:42 | 1292.122008 | 4.5015 | 3 | 1 | 3.634747 | 0 | 0 | 0 | 0 | 0 | 0 | -9.964808e-05 | 25.29467
2024-04-12 17:42 | 1292.220408 | 4.5999 | 3 | 1 | 3.634782 | 0 | 0 | 0 | 0 | 0 | 0 | -0.0001130104 | 25.29467
2024-04-12 17:42 | 1292.320408 | 4.6999 | 3 | 1 | 3.634789 | 0 | 0 | 0 | 0 | 0 | 0 | -9.684563e-05 | 25.29467
2024-04-12 17:42 | 1292.421008 | 4.8005 | 3 | 1 | 3.634777 | 0 | 0 | 0 | 0 | 0 | 0 | -8.058386e-05 | 25.29467
2024-04-12 17:42 | 1292.521208 | 4.9007 | 3 | 1 | 3.63477 | 0 | 0 | 0 | 0 | 0 | 0 | -6.438675e-05 | 25.29467
2024-04-12 17:42 | 1292.620608 | 5.0001 | 3 | 1 | 3.634841 | 0 | 0 | 0 | 0 | 0 | 0 | -4.831896e-05 | 25.29467
2024-04-12 17:42 | 1292.720808 | 5.1003 | 3 | 1 | 3.63471 | 0 | 0 | 0 | 0 | 0 | 0 | -3.212185e-05 | 25.29467
2024-04-12 17:42 | 1292.821608 | 5.2011 | 3 | 1 | 3.634762 | 0 | 0 | 0 | 0 | 0 | 0 | -1.582775e-05 | 25.29467
2024-04-12 17:42 | 1292.920408 | 5.2999 | 3 | 1 | 3.634753 | 0 | 0 | 0 | 0 | 0 | 0 | 1.430511e-07 | 25.29467
2024-04-12 17:42 | 1293.021508 | 5.401 | 3 | 1 | 3.6347 | 0 | 0 | 0 | 0 | 0 | 0 | 1.648564e-05 | 25.29467
2024-04-12 17:42 | 1293.121008 | 5.5005 | 3 | 1 | 3.63468 | 0 | 0 | 0 | 0 | 0 | 0 | 3.25696e-05 | 25.29467
2024-04-12 17:42 | 1293.220408 | 5.5999 | 3 | 1 | 3.634683 | 0 | 0 | 0 | 0 | 0 | 0 | 4.863739e-05 | 25.29467
2024-04-12 17:42 | 1293.321408 | 5.7009 | 3 | 1 | 3.634804 | 0 | 0 | 0 | 0 | 0 | 0 | 3.486623e-05 | 25.29467
2024-04-12 17:42 | 1293.420808 | 5.8003 | 3 | 1 | 3.634805 | 0 | 0 | 0 | 0 | 0 | 0 | 2.131322e-05 | 25.29467
2024-04-12 17:42 | 1293.521208 | 5.9007 | 3 | 1 | 3.634619 | 0 | 0 | 0 | 0 | 0 | 0 | 7.623864e-06 | 25.29467
2024-04-12 17:42 | 1293.620808 | 6.0003 | 3 | 1 | 3.634766 | 0 | 0 | 0 | 0 | 0 | 0 | -5.956412e-06 | 25.29467
2024-04-12 17:42 | 1293.721508 | 6.101 | 3 | 1 | 3.634784 | 0 | 0 | 0 | 0 | 0 | 0 | -1.968667e-05 | 25.29467
2024-04-12 17:42 | 1293.821008 | 6.2005 | 3 | 1 | 3.634726 | 0 | 0 | 0 | 0 | 0 | 0 | -3.325331e-05 | 25.29467
2024-04-12 17:42 | 1293.921708 | 6.3012 | 3 | 1 | 3.634736 | 0 | 0 | 0 | 0 | 0 | 0 | -4.698357e-05 | 25.29467
2024-04-12 17:42 | 1294.020408 | 6.3999 | 3 | 1 | 3.634604 | 0 | 0 | 0 | 0 | 0 | 0 | -6.044114e-05 | 25.29467
2024-04-12 17:42 | 1294.121608 | 6.5011 | 3 | 1 | 3.63477 | 0 | 0 | 0 | 0 | 0 | 0 | -7.423957e-05 | 25.29467
2024-04-12 17:42 | 1294.220608 | 6.6001 | 3 | 1 | 3.634735 | 0 | 0 | 0 | 0 | 0 | 0 | -8.773804e-05 | 25.29467
2024-04-12 17:42 | 1294.320808 | 6.7003 | 3 | 1 | 3.634772 | 0 | 0 | 0 | 0 | 0 | 0 | -8.164499e-05 | 25.29467
2024-04-12 17:42 | 1294.421508 | 6.801 | 3 | 1 | 3.634747 | 0 | 0 | 0 | 0 | 0 | 0 | -7.552153e-05 | 25.29467
2024-04-12 17:42 | 1294.520408 | 6.8999 | 3 | 1 | 3.634752 | 0 | 0 | 0 | 0 | 0 | 0 | -6.950753e-05 | 25.29467
2024-04-12 17:42 | 1294.620608 | 7.0001 | 3 | 1 | 3.634771 | 0 | 0 | 0 | 0 | 0 | 0 | -6.341448e-05 | 25.29467
2024-04-12 17:42 | 1294.720808 | 7.1003 | 3 | 1 | 3.634806 | 0 | 0 | 0 | 0 | 0 | 0 | -5.732143e-05 | 25.29467
2024-04-12 17:42 | 1294.820808 | 7.2003 | 3 | 1 | 3.634854 | 0 | 0 | 0 | 0 | 0 | 0 | -5.124054e-05 | 25.34006
2024-04-12 17:42 | 1294.921008 | 7.3005 | 3 | 1 | 3.634779 | 0 | 0 | 0 | 0 | 0 | 0 | -4.514748e-05 | 25.34006
2024-04-12 17:42 | 1295.020408 | 7.3999 | 3 | 1 | 3.634807 | 0 | 0 | 0 | 0 | 0 | 0 | -3.910308e-05 | 25.34006
2024-04-12 17:42 | 1295.121908 | 7.5014 | 3 | 1 | 3.634712 | 0 | 0 | 0 | 0 | 0 | 0 | -3.293098e-05 | 25.34006
2024-04-12 17:42 | 1295.220408 | 7.5999 | 3 | 1 | 3.634717 | 0 | 0 | 0 | 0 | 0 | 0 | -2.69413e-05 | 25.34006
2024-04-12 17:42 | 1295.320608 | 7.7001 | 3 | 1 | 3.634851 | 0 | 0 | 0 | 0 | 0 | 0 | -2.484238e-05 | 25.34006
2024-04-12 17:42 | 1295.420908 | 7.8004 | 3 | 1 | 3.634712 | 0 | 0 | 0 | 0 | 0 | 0 | -2.274136e-05 | 25.34006
2024-04-12 17:42 | 1295.521208 | 7.9007 | 3 | 1 | 3.63478 | 0 | 0 | 0 | 0 | 0 | 0 | -2.064035e-05 | 25.34006
2024-04-12 17:42 | 1295.621308 | 8.0008 | 3 | 1 | 3.634809 | 0 | 0 | 0 | 0 | 0 | 0 | -1.854352e-05 | 25.34006
2024-04-12 17:42 | 1295.720508 | 8.1 | 3 | 1 | 3.634816 | 0 | 0 | 0 | 0 | 0 | 0 | -1.646555e-05 | 25.34006
2024-04-12 17:42 | 1295.821508 | 8.201 | 3 | 1 | 3.634767 | 0 | 0 | 0 | 0 | 0 | 0 | -1.434987e-05 | 25.34006
2024-04-12 17:42 | 1295.920708 | 8.3002 | 3 | 1 | 3.634798 | 0 | 0 | 0 | 0 | 0 | 0 | -1.227189e-05 | 25.34006
2024-04-12 17:42 | 1296.021808 | 8.4013 | 3 | 1 | 3.634783 | 0 | 0 | 0 | 0 | 0 | 0 | -1.015412e-05 | 25.34006
2024-04-12 17:42 | 1296.120908 | 8.5004 | 3 | 1 | 3.634777 | 0 | 0 | 0 | 0 | 0 | 0 | -8.078238e-06 | 25.34006
2024-04-12 17:42 | 1296.222008 | 8.6015 | 3 | 1 | 3.6348 | 0 | 0 | 0 | 0 | 0 | 0 | -5.960464e-06 | 25.34006
2024-04-12 17:42 | 1296.320708 | 8.7002 | 3 | 1 | 3.634727 | 0 | 0 | 0 | 0 | 0 | 0 | 5.516793e-06 | 25.34006
2024-04-12 17:42 | 1296.420508 | 8.8 | 3 | 1 | 3.634718 | 0 | 0 | 0 | 0 | 0 | 0 | 1.712196e-05 | 25.34006
2024-04-12 17:42 | 1296.521608 | 8.9011 | 3 | 1 | 3.634898 | 0 | 0 | 0 | 0 | 0 | 0 | 2.88783e-05 | 25.34006
2024-04-12 17:42 | 1296.621108 | 9.0006 | 3 | 1 | 3.634824 | 0 | 0 | 0 | 0 | 0 | 0 | 4.044859e-05 | 25.34006
2024-04-12 17:42 | 1296.721108 | 9.1006 | 3 | 1 | 3.63485 | 0 | 0 | 0 | 0 | 0 | 0 | 5.207702e-05 | 25.34006
2024-04-12 17:42 | 1296.820508 | 9.2 | 3 | 1 | 3.634678 | 0 | 0 | 0 | 0 | 0 | 0 | 6.363567e-05 | 25.34006
2024-04-12 17:42 | 1296.920708 | 9.3002 | 3 | 1 | 3.634924 | 0 | 0 | 0 | 0 | 0 | 0 | 7.528736e-05 | 25.34006
2024-04-12 17:42 | 1297.021708 | 9.4012 | 3 | 1 | 3.634804 | 0 | 0 | 0 | 0 | 0 | 0 | 8.703207e-05 | 25.34006
2024-04-12 17:42 | 1297.121108 | 9.5006 | 3 | 1 | 3.634784 | 0 | 0 | 0 | 0 | 0 | 0 | 9.859073e-05 | 25.34006
2024-04-12 17:42 | 1297.220508 | 9.6 | 3 | 1 | 3.634765 | 0 | 0 | 0 | 0 | 0 | 0 | 0.0001101494 | 25.34006
2024-04-12 17:42 | 1297.320808 | 9.7003 | 3 | 1 | 3.634796 | 0 | 0 | 0 | 0 | 0 | 0 | 0.0001031224 | 25.34006
2024-04-12 17:42 | 1297.421708 | 9.8012 | 3 | 1 | 3.634849 | 0 | 0 | 0 | 0 | 0 | 0 | 9.605331e-05 | 25.34006
2024-04-12 17:42 | 1297.521208 | 9.9007 | 3 | 1 | 3.634789 | 0 | 0 | 0 | 0 | 0 | 0 | 8.908233e-05 | 25.34006
2024-04-12 17:42 | 1297.620908 | 10.0004 | 3 | 1 | 3.634739 | 0 | 0 | 0 | 0 | 0 | 0 | 8.209735e-05 | 25.31865
2024-04-12 17:42 | 1297.721208 | 10.1007 | 3 | 1 | 3.6349 | 0 | 0 | 0 | 0 | 0 | 0 | 7.507033e-05 | 25.31865
2024-04-12 17:42 | 1297.820608 | 10.2001 | 3 | 1 | 3.634712 | 0 | 0 | 0 | 0 | 0 | 0 | 6.810636e-05 | 25.31865
2024-04-12 17:42 | 1297.921108 | 10.3006 | 3 | 1 | 3.634938 | 0 | 0 | 0 | 0 | 0 | 0 | 6.106532e-05 | 25.31865
2024-04-12 17:42 | 1298.021108 | 10.4006 | 3 | 1 | 3.634665 | 0 | 0 | 0 | 0 | 0 | 0 | 5.405932e-05 | 25.31865
2024-04-12 17:42 | 1298.121908 | 10.5014 | 3 | 1 | 3.634862 | 0 | 0 | 0 | 0 | 0 | 0 | 4.699727e-05 | 25.31865
2024-04-12 17:42 | 1298.221008 | 10.6005 | 3 | 1 | 3.634758 | 0 | 0 | 0 | 0 | 0 | 0 | 4.005432e-05 | 25.31865
2024-04-12 17:42 | 1298.322108 | 10.7016 | 3 | 1 | 3.634806 | 0 | 0 | 0 | 0 | 0 | 0 | 3.899363e-05 | 25.31865
2024-04-12 17:42 | 1298.420408 | 10.7999 | 3 | 1 | 3.634793 | 0 | 0 | 0 | 0 | 0 | 0 | 3.796232e-05 | 25.31865
2024-04-12 17:42 | 1298.521308 | 10.9008 | 3 | 1 | 3.634874 | 0 | 0 | 0 | 0 | 0 | 0 | 3.690373e-05 | 25.31865
2024-04-12 17:42 | 1298.620908 | 11.0004 | 3 | 1 | 3.634796 | 0 | 0 | 0 | 0 | 0 | 0 | 3.585878e-05 | 25.31865
2024-04-12 17:42 | 1298.720708 | 11.1002 | 3 | 1 | 3.634766 | 0 | 0 | 0 | 0 | 0 | 0 | 3.481174e-05 | 25.31865
2024-04-12 17:42 | 1298.820708 | 11.2002 | 3 | 1 | 3.634753 | 0 | 0 | 0 | 0 | 0 | 0 | 3.376259e-05 | 25.31865
2024-04-12 17:42 | 1298.920708 | 11.3002 | 3 | 1 | 3.634838 | 0 | 0 | 0 | 0 | 0 | 0 | 3.271344e-05 | 25.31865
2024-04-12 17:42 | 1299.020908 | 11.4004 | 3 | 1 | 3.634904 | 0 | 0 | 0 | 0 | 0 | 0 | 3.16622e-05 | 25.31865
2024-04-12 17:42 | 1299.120708 | 11.5002 | 3 | 1 | 3.634851 | 0 | 0 | 0 | 0 | 0 | 0 | 3.061515e-05 | 25.31865
2024-04-12 17:42 | 1299.220908 | 11.6004 | 3 | 1 | 3.634843 | 0 | 0 | 0 | 0 | 0 | 0 | 2.95639e-05 | 25.31865
2024-04-12 17:42 | 1299.321108 | 11.7006 | 3 | 1 | 3.634773 | 0 | 0 | 0 | 0 | 0 | 0 | 4.131991e-05 | 25.31865
2024-04-12 17:42 | 1299.420508 | 11.8 | 3 | 1 | 3.634789 | 0 | 0 | 0 | 0 | 0 | 0 | 5.298205e-05 | 25.31865
2024-04-12 17:42 | 1299.521108 | 11.9006 | 3 | 1 | 3.634904 | 0 | 0 | 0 | 0 | 0 | 0 | 6.478499e-05 | 25.31865
2024-04-12 17:42 | 1299.620908 | 12.0004 | 3 | 1 | 3.634723 | 0 | 0 | 0 | 0 | 0 | 0 | 7.649407e-05 | 25.31865
2024-04-12 17:42 | 1299.722008 | 12.1015 | 3 | 1 | 3.63491 | 0 | 0 | 0 | 0 | 0 | 0 | 8.835566e-05 | 25.31865
2024-04-12 17:42 | 1299.820908 | 12.2004 | 3 | 1 | 3.634809 | 0 | 0 | 0 | 0 | 0 | 0 | 9.995915e-05 | 25.31865
2024-04-12 17:42 | 1299.921108 | 12.3006 | 3 | 1 | 3.634845 | 0 | 0 | 0 | 0 | 0 | 0 | 0.0001117152 | 25.31865
2024-04-12 17:42 | 1300.020508 | 12.4 | 3 | 1 | 3.634744 | 0 | 0 | 0 | 0 | 0 | 0 | 0.0001233773 | 25.31865
2024-04-12 17:42 | 1300.120708 | 12.5002 | 3 | 1 | 3.634964 | 0 | 0 | 0 | 0 | 0 | 0 | 0.0001351333 | 25.31865
2024-04-12 17:42 | 1300.220708 | 12.6002 | 3 | 1 | 3.634878 | 0 | 0 | 0 | 0 | 0 | 0 | 0.0001468658 | 25.31865
2024-04-12 17:42 | 1300.321008 | 12.7005 | 3 | 1 | 3.634825 | 0 | 0 | 0 | 0 | 0 | 0 | 0.0001168307 | 25.31865
2024-04-12 17:42 | 1300.421908 | 12.8014 | 3 | 1 | 3.634851 | 0 | 0 | 0 | 0 | 0 | 0 | 8.661598e-05 | 25.31865
2024-04-12 17:42 | 1300.520908 | 12.9004 | 3 | 1 | 3.634881 | 0 | 0 | 0 | 0 | 0 | 0 | 5.697018e-05 | 25.33129
2024-04-12 17:42 | 1300.621108 | 13.0006 | 3 | 1 | 3.634779 | 0 | 0 | 0 | 0 | 0 | 0 | 2.696503e-05 | 25.33129
2024-04-12 17:42 | 1300.721108 | 13.1006 | 3 | 1 | 3.634877 | 0 | 0 | 0 | 0 | 0 | 0 | -2.980232e-06 | 25.33129
2024-04-12 17:42 | 1300.820508 | 13.2 | 3 | 1 | 3.634818 | 0 | 0 | 0 | 0 | 0 | 0 | -3.274582e-05 | 25.33129
2024-04-12 17:42 | 1300.920708 | 13.3002 | 3 | 1 | 3.634934 | 0 | 0 | 0 | 0 | 0 | 0 | -6.275097e-05 | 25.33129
2024-04-12 17:42 | 1301.021008 | 13.4005 | 3 | 1 | 3.634765 | 0 | 0 | 0 | 0 | 0 | 0 | -9.278606e-05 | 25.33129
2024-04-12 17:42 | 1301.121308 | 13.5008 | 3 | 1 | 3.634777 | 0 | 0 | 0 | 0 | 0 | 0 | -0.0001228212 | 25.33129
2024-04-12 17:42 | 1301.221508 | 13.601 | 3 | 1 | 3.634635 | 0 | 0 | 0 | 0 | 0 | 0 | -0.0001528263 | 25.33129
2024-04-12 17:42 | 1301.320508 | 13.7 | 3 | 1 | 3.634772 | 0 | 0 | 0 | 0 | 0 | 0 | -0.0001407789 | 25.33129
2024-04-12 17:42 | 1301.420508 | 13.8 | 3 | 1 | 3.634949 | 0 | 0 | 0 | 0 | 0 | 0 | -0.0001286098 | 25.33129
2024-04-12 17:42 | 1301.521108 | 13.9006 | 3 | 1 | 3.634736 | 0 | 0 | 0 | 0 | 0 | 0 | -0.0001163677 | 25.33129
2024-04-12 17:42 | 1301.621808 | 14.0013 | 3 | 1 | 3.634874 | 0 | 0 | 0 | 0 | 0 | 0 | -0.0001041135 | 25.33129
2024-04-12 17:42 | 1301.720908 | 14.1004 | 3 | 1 | 3.634802 | 0 | 0 | 0 | 0 | 0 | 0 | -9.205391e-05 | 25.33129
2024-04-12 17:42 | 1301.820908 | 14.2004 | 3 | 1 | 3.634817 | 0 | 0 | 0 | 0 | 0 | 0 | -7.988483e-05 | 25.33129
2024-04-12 17:42 | 1301.921108 | 14.3006 | 3 | 1 | 3.634829 | 0 | 0 | 0 | 0 | 0 | 0 | -6.769141e-05 | 25.33129
2024-04-12 17:42 | 1302.021108 | 14.4006 | 3 | 1 | 3.634839 | 0 | 0 | 0 | 0 | 0 | 0 | -5.552232e-05 | 25.33129
2024-04-12 17:42 | 1302.120608 | 14.5001 | 3 | 1 | 3.634859 | 0 | 0 | 0 | 0 | 0 | 0 | -4.341409e-05 | 25.33129
2024-04-12 17:42 | 1302.220708 | 14.6002 | 3 | 1 | 3.634878 | 0 | 0 | 0 | 0 | 0 | 0 | -3.123283e-05 | 25.33129
2024-04-12 17:42 | 1302.320708 | 14.7002 | 3 | 1 | 3.634875 | 0 | 0 | 0 | 0 | 0 | 0 | -2.262506e-05 | 25.33129
2024-04-12 17:42 | 1302.420908 | 14.8004 | 3 | 1 | 3.634936 | 0 | 0 | 0 | 0 | 0 | 0 | -1.400008e-05 | 25.33129
2024-04-12 17:42 | 1302.521908 | 14.9014 | 3 | 1 | 3.63479 | 0 | 0 | 0 | 0 | 0 | 0 | -5.306226e-06 | 25.33129
2024-04-12 17:42 | 1302.620708 | 15.0002 | 3 | 1 | 3.634936 | 0 | 0 | 0 | 0 | 0 | 0 | 3.198252e-06 | 25.33129
2024-04-12 17:42 | 1302.721708 | 15.1012 | 3 | 1 | 3.634788 | 0 | 0 | 0 | 0 | 0 | 0 | 1.18921e-05 | 25.33129
2024-04-12 17:42 | 1302.821108 | 15.2006 | 3 | 1 | 3.634858 | 0 | 0 | 0 | 0 | 0 | 0 | 2.044823e-05 | 25.33129
2024-04-12 17:42 | 1302.921708 | 15.3012 | 3 | 1 | 3.634835 | 0 | 0 | 0 | 0 | 0 | 0 | 2.910764e-05 | 25.33129
2024-04-12 17:42 | 1303.021708 | 15.4012 | 3 | 1 | 3.634839 | 0 | 0 | 0 | 0 | 0 | 0 | 3.771542e-05 | 25.33129
2024-04-12 17:42 | 1303.120508 | 15.5 | 3 | 1 | 3.634864 | 0 | 0 | 0 | 0 | 0 | 0 | 4.621989e-05 | 25.33129
2024-04-12 17:42 | 1303.220608 | 15.6001 | 3 | 1 | 3.634913 | 0 | 0 | 0 | 0 | 0 | 0 | 5.483627e-05 | 25.33129
2024-04-12 17:42 | 1303.320908 | 15.7004 | 3 | 1 | 3.634851 | 0 | 0 | 0 | 0 | 0 | 0 | 5.708436e-05 | 25.29379
2024-04-12 17:42 | 1303.421108 | 15.8006 | 3 | 1 | 3.634851 | 0 | 0 | 0 | 0 | 0 | 0 | 5.93302e-05 | 25.29379
2024-04-12 17:42 | 1303.521708 | 15.9012 | 3 | 1 | 3.634924 | 0 | 0 | 0 | 0 | 0 | 0 | 6.1585e-05 | 25.29379
2024-04-12 17:42 | 1303.621108 | 16.0006 | 3 | 1 | 3.63489 | 0 | 0 | 0 | 0 | 0 | 0 | 6.381292e-05 | 25.29379
2024-04-12 17:42 | 1303.721908 | 16.1014 | 3 | 1 | 3.634891 | 0 | 0 | 0 | 0 | 0 | 0 | 6.60722e-05 | 25.29379
2024-04-12 17:42 | 1303.821008 | 16.2005 | 3 | 1 | 3.63479 | 0 | 0 | 0 | 0 | 0 | 0 | 6.829339e-05 | 25.29379
2024-04-12 17:42 | 1303.920408 | 16.2999 | 3 | 1 | 3.634816 | 0 | 0 | 0 | 0 | 0 | 0 | 7.05213e-05 | 25.29379
2024-04-12 17:42 | 1304.021508 | 16.401 | 3 | 1 | 3.634837 | 0 | 0 | 0 | 0 | 0 | 0 | 7.278732e-05 | 25.29379
2024-04-12 17:42 | 1304.121108 | 16.5006 | 3 | 1 | 3.634933 | 0 | 0 | 0 | 0 | 0 | 0 | 7.501971e-05 | 25.29379
2024-04-12 17:42 | 1304.220508 | 16.6 | 3 | 1 | 3.634784 | 0 | 0 | 0 | 0 | 0 | 0 | 7.724762e-05 | 25.29379
2024-04-12 17:42 | 1304.321108 | 16.7006 | 3 | 1 | 3.634901 | 0 | 0 | 0 | 0 | 0 | 0 | 6.22166e-05 | 25.29379
2024-04-12 17:42 | 1304.421108 | 16.8006 | 3 | 1 | 3.634865 | 0 | 0 | 0 | 0 | 0 | 0 | 4.727522e-05 | 25.29379
2024-04-12 17:42 | 1304.520608 | 16.9001 | 3 | 1 | 3.634761 | 0 | 0 | 0 | 0 | 0 | 0 | 3.240856e-05 | 25.29379
2024-04-12 17:42 | 1304.620708 | 17.0002 | 3 | 1 | 3.634927 | 0 | 0 | 0 | 0 | 0 | 0 | 1.745224e-05 | 25.29379
2024-04-12 17:42 | 1304.720708 | 17.1002 | 3 | 1 | 3.634876 | 0 | 0 | 0 | 0 | 0 | 0 | 2.510866e-06 | 25.29379
2024-04-12 17:42 | 1304.821708 | 17.2012 | 3 | 1 | 3.634844 | 0 | 0 | 0 | 0 | 0 | 0 | -1.257992e-05 | 25.29379
2024-04-12 17:42 | 1304.921108 | 17.3006 | 3 | 1 | 3.634904 | 0 | 0 | 0 | 0 | 0 | 0 | -2.743165e-05 | 25.29379
2024-04-12 17:42 | 1305.021508 | 17.401 | 3 | 1 | 3.634914 | 0 | 0 | 0 | 0 | 0 | 0 | -4.243279e-05 | 25.29379
2024-04-12 17:42 | 1305.120808 | 17.5003 | 3 | 1 | 3.634851 | 0 | 0 | 0 | 0 | 0 | 0 | -5.726957e-05 | 25.29379
2024-04-12 17:42 | 1305.221008 | 17.6005 | 3 | 1 | 3.634886 | 0 | 0 | 0 | 0 | 0 | 0 | -7.224083e-05 | 25.29379
2024-04-12 17:42 | 1305.321008 | 17.7005 | 3 | 1 | 3.634868 | 0 | 0 | 0 | 0 | 0 | 0 | -7.0929e-05 | 25.29379
2024-04-12 17:42 | 1305.420408 | 17.7999 | 3 | 1 | 3.634854 | 0 | 0 | 0 | 0 | 0 | 0 | -6.962505e-05 | 25.29379
2024-04-12 17:42 | 1305.520608 | 17.9001 | 3 | 1 | 3.634879 | 0 | 0 | 0 | 0 | 0 | 0 | -6.83106e-05 | 25.29379
2024-04-12 17:42 | 1305.621708 | 18.0012 | 3 | 1 | 3.634849 | 0 | 0 | 0 | 0 | 0 | 0 | -6.698434e-05 | 25.29379
2024-04-12 17:42 | 1305.721208 | 18.1007 | 3 | 1 | 3.634949 | 0 | 0 | 0 | 0 | 0 | 0 | -6.567907e-05 | 25.29379
2024-04-12 17:42 | 1305.821808 | 18.2013 | 3 | 1 | 3.634799 | 0 | 0 | 0 | 0 | 0 | 0 | -6.435937e-05 | 25.29379
2024-04-12 17:42 | 1305.921308 | 18.3008 | 3 | 1 | 3.634944 | 0 | 0 | 0 | 0 | 0 | 0 | -6.305411e-05 | 25.29379
2024-04-12 17:42 | 1306.021608 | 18.4011 | 3 | 1 | 3.634923 | 0 | 0 | 0 | 0 | 0 | 0 | -6.173834e-05 | 25.29379
2024-04-12 17:42 | 1306.120508 | 18.5 | 3 | 1 | 3.634839 | 0 | 0 | 0 | 0 | 0 | 0 | -6.044095e-05 | 25.33874
2024-04-12 17:42 | 1306.220608 | 18.6001 | 3 | 1 | 3.634858 | 0 | 0 | 0 | 0 | 0 | 0 | -5.912781e-05 | 25.33879
2024-04-12 17:42 | 1306.320608 | 18.7001 | 3 | 1 | 3.63481 | 0 | 0 | 0 | 0 | 0 | 0 | -5.112175e-05 | 25.33879
2024-04-12 17:42 | 1306.420908 | 18.8004 | 3 | 1 | 3.634952 | 0 | 0 | 0 | 0 | 0 | 0 | -4.309167e-05 | 25.33879
2024-04-12 17:42 | 1306.521208 | 18.9007 | 3 | 1 | 3.634913 | 0 | 0 | 0 | 0 | 0 | 0 | -3.506159e-05 | 25.33879
2024-04-12 17:42 | 1306.620608 | 19.0001 | 3 | 1 | 3.634938 | 0 | 0 | 0 | 0 | 0 | 0 | -2.710357e-05 | 25.33879
2024-04-12 17:42 | 1306.720508 | 19.1 | 3 | 1 | 3.634755 | 0 | 0 | 0 | 0 | 0 | 0 | -1.910551e-05 | 25.33879
2024-04-12 17:42 | 1306.820808 | 19.2003 | 3 | 1 | 3.634875 | 0 | 0 | 0 | 0 | 0 | 0 | -1.107543e-05 | 25.33879
2024-04-12 17:42 | 1306.920808 | 19.3003 | 3 | 1 | 3.634902 | 0 | 0 | 0 | 0 | 0 | 0 | -3.069371e-06 | 25.33879
2024-04-12 17:42 | 1307.020408 | 19.3999 | 3 | 1 | 3.634837 | 0 | 0 | 0 | 0 | 0 | 0 | 4.904665e-06 | 25.33879
2024-04-12 17:42 | 1307.120908 | 19.5004 | 3 | 1 | 3.634904 | 0 | 0 | 0 | 0 | 0 | 0 | 1.295076e-05 | 25.33879
2024-04-12 17:42 | 1307.221208 | 19.6007 | 3 | 1 | 3.63487 | 0 | 0 | 0 | 0 | 0 | 0 | 2.098083e-05 | 25.33879
2024-04-12 17:42 | 1307.320608 | 19.7001 | 3 | 1 | 3.634845 | 0 | 0 | 0 | 0 | 0 | 0 | 1.751804e-05 | 25.33879
2024-04-12 17:42 | 1307.420708 | 19.8002 | 3 | 1 | 3.634938 | 0 | 0 | 0 | 0 | 0 | 0 | 1.403086e-05 | 25.33879
2024-04-12 17:42 | 1307.521408 | 19.9009 | 3 | 1 | 3.634978 | 0 | 0 | 0 | 0 | 0 | 0 | 1.052277e-05 | 25.33879
2024-04-12 17:42 | 1307.620408 | 19.9999 | 3 | 1 | 3.634923 | 0 | 0 | 0 | 0 | 0 | 0 | 7.073912e-06 | 25.33879
2024-04-12 17:42 | 1307.720608 | 20.1001 | 3 | 1 | 3.6349 | 0 | 0 | 0 | 0 | 0 | 0 | 3.583246e-06 | 25.33879
2024-04-12 17:42 | 1307.820808 | 20.2003 | 3 | 1 | 3.634878 | 0 | 0 | 0 | 0 | 0 | 0 | 9.258047e-08 | 25.33879
2024-04-12 17:42 | 1307.921808 | 20.3013 | 3 | 1 | 3.63499 | 0 | 0 | 0 | 0 | 0 | 0 | -3.425955e-06 | 25.33879
2024-04-12 17:42 | 1308.020808 | 20.4003 | 3 | 1 | 3.634992 | 0 | 0 | 0 | 0 | 0 | 0 | -6.874816e-06 | 25.33879
2024-04-12 17:42 | 1308.120408 | 20.4999 | 3 | 1 | 3.634801 | 0 | 0 | 0 | 0 | 0 | 0 | -1.034458e-05 | 25.33879
2024-04-12 17:42 | 1308.220408 | 20.5999 | 3 | 1 | 3.634871 | 0 | 0 | 0 | 0 | 0 | 0 | -1.382828e-05 | 25.33879
2024-04-12 17:42 | 1308.320608 | 20.7001 | 3 | 1 | 3.634977 | 0 | 0 | 0 | 0 | 0 | 0 | -1.33274e-05 | 25.33879
2024-04-12 17:42 | 1308.420608 | 20.8001 | 3 | 1 | 3.634834 | 0 | 0 | 0 | 0 | 0 | 0 | -1.282752e-05 | 25.33879
2024-04-12 17:42 | 1308.520608 | 20.9001 | 3 | 1 | 3.63508 | 0 | 0 | 0 | 0 | 0 | 0 | -1.232764e-05 | 25.33879
2024-04-12 17:42 | 1308.622008 | 21.0015 | 3 | 1 | 3.63493 | 0 | 0 | 0 | 0 | 0 | 0 | -1.182076e-05 | 25.33879
2024-04-12 17:42 | 1308.721008 | 21.1005 | 3 | 1 | 3.634897 | 0 | 0 | 0 | 0 | 0 | 0 | -1.132588e-05 | 25.33879
2024-04-12 17:42 | 1308.821008 | 21.2005 | 3 | 1 | 3.634917 | 0 | 0 | 0 | 0 | 0 | 0 | -1.0826e-05 | 25.33879
2024-04-12 17:42 | 1308.920408 | 21.2999 | 3 | 1 | 3.634916 | 0 | 0 | 0 | 0 | 0 | 0 | -1.032912e-05 | 25.33879
2024-04-12 17:42 | 1309.020408 | 21.3999 | 3 | 1 | 3.634963 | 0 | 0 | 0 | 0 | 0 | 0 | -9.829244e-06 | 25.33072
2024-04-12 17:42 | 1309.121008 | 21.5005 | 3 | 1 | 3.634889 | 0 | 0 | 0 | 0 | 0 | 0 | -9.326365e-06 | 25.33072
2024-04-12 17:42 | 1309.222008 | 21.6015 | 3 | 1 | 3.63479 | 0 | 0 | 0 | 0 | 0 | 0 | -8.821487e-06 | 25.33072
2024-04-12 17:42 | 1309.320508 | 21.7 | 3 | 1 | 3.634911 | 0 | 0 | 0 | 0 | 0 | 0 | 4.723037e-06 | 25.33072
2024-04-12 17:42 | 1309.421108 | 21.8006 | 3 | 1 | 3.634897 | 0 | 0 | 0 | 0 | 0 | 0 | 1.855633e-05 | 25.33072
2024-04-12 17:42 | 1309.520408 | 21.8999 | 3 | 1 | 3.634877 | 0 | 0 | 0 | 0 | 0 | 0 | 3.221086e-05 | 25.33072
2024-04-12 17:42 | 1309.620808 | 22.0003 | 3 | 1 | 3.634784 | 0 | 0 | 0 | 0 | 0 | 0 | 4.601665e-05 | 25.33072
2024-04-12 17:42 | 1309.720608 | 22.1001 | 3 | 1 | 3.634942 | 0 | 0 | 0 | 0 | 0 | 0 | 5.973993e-05 | 25.33072
2024-04-12 17:42 | 1309.821608 | 22.2011 | 3 | 1 | 3.635017 | 0 | 0 | 0 | 0 | 0 | 0 | 7.362823e-05 | 25.33072
2024-04-12 17:42 | 1309.922008 | 22.3015 | 3 | 1 | 3.634964 | 0 | 0 | 0 | 0 | 0 | 0 | 8.743402e-05 | 25.33072
2024-04-12 17:42 | 1310.020508 | 22.4 | 3 | 1 | 3.634895 | 0 | 0 | 0 | 0 | 0 | 0 | 0.0001009785 | 25.33072
2024-04-12 17:42 | 1310.121208 | 22.5007 | 3 | 1 | 3.634907 | 0 | 0 | 0 | 0 | 0 | 0 | 0.0001148256 | 25.33072
2024-04-12 17:42 | 1310.220708 | 22.6002 | 3 | 1 | 3.634866 | 0 | 0 | 0 | 0 | 0 | 0 | 0.0001285076 | 25.33072
2024-04-12 17:42 | 1310.321508 | 22.701 | 3 | 1 | 3.63493 | 0 | 0 | 0 | 0 | 0 | 0 | 0.0001097844 | 25.33072
2024-04-12 17:42 | 1310.421208 | 22.8007 | 3 | 1 | 3.634892 | 0 | 0 | 0 | 0 | 0 | 0 | 9.126541e-05 | 25.33072
2024-04-12 17:42 | 1310.520608 | 22.9001 | 3 | 1 | 3.634914 | 0 | 0 | 0 | 0 | 0 | 0 | 7.280219e-05 | 25.33072
2024-04-12 17:42 | 1310.621208 | 23.0007 | 3 | 1 | 3.635006 | 0 | 0 | 0 | 0 | 0 | 0 | 5.411608e-05 | 25.33072
2024-04-12 17:42 | 1310.721808 | 23.1013 | 3 | 1 | 3.634938 | 0 | 0 | 0 | 0 | 0 | 0 | 3.542997e-05 | 25.33072
2024-04-12 17:42 | 1310.820608 | 23.2001 | 3 | 1 | 3.63496 | 0 | 0 | 0 | 0 | 0 | 0 | 1.70782e-05 | 25.33072
2024-04-12 17:42 | 1310.920808 | 23.3003 | 3 | 1 | 3.634951 | 0 | 0 | 0 | 0 | 0 | 0 | -1.533614e-06 | 25.33072
2024-04-12 17:42 | 1311.021408 | 23.4009 | 3 | 1 | 3.634926 | 0 | 0 | 0 | 0 | 0 | 0 | -2.021973e-05 | 25.33072
2024-04-12 17:42 | 1311.121308 | 23.5008 | 3 | 1 | 3.6349 | 0 | 0 | 0 | 0 | 0 | 0 | -3.877582e-05 | 25.33072
2024-04-12 17:42 | 1311.220608 | 23.6001 | 3 | 1 | 3.634892 | 0 | 0 | 0 | 0 | 0 | 0 | -5.722046e-05 | 25.33072
2024-04-12 17:42 | 1311.320808 | 23.7003 | 3 | 1 | 3.634969 | 0 | 0 | 0 | 0 | 0 | 0 | -4.470234e-05 | 25.33072
2024-04-12 17:42 | 1311.420808 | 23.8003 | 3 | 1 | 3.634904 | 0 | 0 | 0 | 0 | 0 | 0 | -3.220921e-05 | 25.33072
2024-04-12 17:42 | 1311.521608 | 23.9011 | 3 | 1 | 3.635075 | 0 | 0 | 0 | 0 | 0 | 0 | -1.961613e-05 | 25.33072
2024-04-12 17:42 | 1311.620508 | 24 | 3 | 1 | 3.634941 | 0 | 0 | 0 | 0 | 0 | 0 | -7.260418e-06 | 25.33072
2024-04-12 17:42 | 1311.721408 | 24.1009 | 3 | 1 | 3.634943 | 0 | 0 | 0 | 0 | 0 | 0 | 5.345154e-06 | 25.33072
2024-04-12 17:42 | 1311.821808 | 24.2013 | 3 | 1 | 3.634984 | 0 | 0 | 0 | 0 | 0 | 0 | 1.788826e-05 | 25.32049
2024-04-12 17:42 | 1311.922008 | 24.3015 | 3 | 1 | 3.634842 | 0 | 0 | 0 | 0 | 0 | 0 | 3.040638e-05 | 25.32049
2024-04-12 17:42 | 1312.020908 | 24.4004 | 3 | 1 | 3.635018 | 0 | 0 | 0 | 0 | 0 | 0 | 4.276209e-05 | 25.32049
2024-04-12 17:42 | 1312.120608 | 24.5001 | 3 | 1 | 3.634932 | 0 | 0 | 0 | 0 | 0 | 0 | 5.521774e-05 | 25.32049
2024-04-12 17:42 | 1312.220608 | 24.6001 | 3 | 1 | 3.634954 | 0 | 0 | 0 | 0 | 0 | 0 | 6.771088e-05 | 25.32049
2024-04-12 17:42 | 1312.320808 | 24.7003 | 3 | 1 | 3.634866 | 0 | 0 | 0 | 0 | 0 | 0 | 6.814063e-05 | 25.32049
2024-04-12 17:42 | 1312.420808 | 24.8003 | 3 | 1 | 3.634919 | 0 | 0 | 0 | 0 | 0 | 0 | 6.856953e-05 | 25.32049
2024-04-12 17:42 | 1312.520908 | 24.9004 | 3 | 1 | 3.634903 | 0 | 0 | 0 | 0 | 0 | 0 | 6.899885e-05 | 25.32049
2024-04-12 17:42 | 1312.620608 | 25.0001 | 3 | 1 | 3.634938 | 0 | 0 | 0 | 0 | 0 | 0 | 6.942646e-05 | 25.32049
2024-04-12 17:42 | 1312.720908 | 25.1004 | 3 | 1 | 3.635019 | 0 | 0 | 0 | 0 | 0 | 0 | 6.985664e-05 | 25.32049
2024-04-12 17:42 | 1312.821208 | 25.2007 | 3 | 1 | 3.634906 | 0 | 0 | 0 | 0 | 0 | 0 | 7.028683e-05 | 25.32049
2024-04-12 17:42 | 1312.920808 | 25.3003 | 3 | 1 | 3.635015 | 0 | 0 | 0 | 0 | 0 | 0 | 7.071401e-05 | 25.32049
2024-04-12 17:42 | 1313.020808 | 25.4003 | 3 | 1 | 3.634904 | 0 | 0 | 0 | 0 | 0 | 0 | 7.11429e-05 | 25.32049
2024-04-12 17:42 | 1313.121908 | 25.5014 | 3 | 1 | 3.634931 | 0 | 0 | 0 | 0 | 0 | 0 | 7.157652e-05 | 25.32049
2024-04-12 17:42 | 1313.221208 | 25.6007 | 3 | 1 | 3.63501 | 0 | 0 | 0 | 0 | 0 | 0 | 7.200241e-05 | 25.32049
2024-04-12 17:42 | 1313.320608 | 25.7001 | 3 | 1 | 3.634874 | 0 | 0 | 0 | 0 | 0 | 0 | 5.351179e-05 | 25.32049
2024-04-12 17:42 | 1313.420808 | 25.8003 | 3 | 1 | 3.634922 | 0 | 0 | 0 | 0 | 0 | 0 | 3.487236e-05 | 25.32049
2024-04-12 17:42 | 1313.520908 | 25.9004 | 3 | 1 | 3.634997 | 0 | 0 | 0 | 0 | 0 | 0 | 1.625153e-05 | 25.32049
2024-04-12 17:42 | 1313.620608 | 26.0001 | 3 | 1 | 3.634948 | 0 | 0 | 0 | 0 | 0 | 0 | -2.294895e-06 | 25.32049
2024-04-12 17:42 | 1313.720808 | 26.1003 | 3 | 1 | 3.634974 | 0 | 0 | 0 | 0 | 0 | 0 | -2.093433e-05 | 25.32049
2024-04-12 17:42 | 1313.820808 | 26.2003 | 3 | 1 | 3.634858 | 0 | 0 | 0 | 0 | 0 | 0 | -3.953656e-05 | 25.32049
2024-04-12 17:42 | 1313.920708 | 26.3002 | 3 | 1 | 3.634952 | 0 | 0 | 0 | 0 | 0 | 0 | -5.812019e-05 | 25.32049
2024-04-12 17:42 | 1314.020408 | 26.3999 | 3 | 1 | 3.635005 | 0 | 0 | 0 | 0 | 0 | 0 | -7.666661e-05 | 25.32049
2024-04-12 17:42 | 1314.121508 | 26.501 | 3 | 1 | 3.63495 | 0 | 0 | 0 | 0 | 0 | 0 | -9.547346e-05 | 25.32049
2024-04-12 17:42 | 1314.220908 | 26.6004 | 3 | 1 | 3.634892 | 0 | 0 | 0 | 0 | 0 | 0 | -0.0001139641 | 25.32049
2024-04-12 17:42 | 1314.321108 | 26.7006 | 3 | 1 | 3.634972 | 0 | 0 | 0 | 0 | 0 | 0 | -0.0001024732 | 25.32049
2024-04-12 17:42 | 1314.421208 | 26.8007 | 3 | 1 | 3.63501 | 0 | 0 | 0 | 0 | 0 | 0 | -9.099381e-05 | 25.32049
2024-04-12 17:42 | 1314.520508 | 26.9 | 3 | 1 | 3.634945 | 0 | 0 | 0 | 0 | 0 | 0 | -7.960615e-05 | 25.32049
2024-04-12 17:42 | 1314.621308 | 27.0008 | 3 | 1 | 3.635001 | 0 | 0 | 0 | 0 | 0 | 0 | -6.804647e-05 | 25.32049
2024-04-12 17:42 | 1314.720708 | 27.1002 | 3 | 1 | 3.634912 | 0 | 0 | 0 | 0 | 0 | 0 | -5.664735e-05 | 25.28666
2024-04-12 17:42 | 1314.820908 | 27.2004 | 3 | 1 | 3.634934 | 0 | 0 | 0 | 0 | 0 | 0 | -4.515648e-05 | 25.28666
2024-04-12 17:42 | 1314.920908 | 27.3004 | 3 | 1 | 3.634905 | 0 | 0 | 0 | 0 | 0 | 0 | -3.368855e-05 | 25.28666
2024-04-12 17:42 | 1315.021108 | 27.4006 | 3 | 1 | 3.63497 | 0 | 0 | 0 | 0 | 0 | 0 | -2.219768e-05 | 25.28666
2024-04-12 17:42 | 1315.121508 | 27.501 | 3 | 1 | 3.63491 | 0 | 0 | 0 | 0 | 0 | 0 | -1.068387e-05 | 25.28666
2024-04-12 17:42 | 1315.220908 | 27.6004 | 3 | 1 | 3.634957 | 0 | 0 | 0 | 0 | 0 | 0 | 7.152557e-07 | 25.28666
2024-04-12 17:42 | 1315.321008 | 27.7005 | 3 | 1 | 3.63495 | 0 | 0 | 0 | 0 | 0 | 0 | 2.647604e-06 | 25.28666
2024-04-12 17:42 | 1315.420708 | 27.8002 | 3 | 1 | 3.634951 | 0 | 0 | 0 | 0 | 0 | 0 | 4.572232e-06 | 25.28666
2024-04-12 17:42 | 1315.521008 | 27.9005 | 3 | 1 | 3.635078 | 0 | 0 | 0 | 0 | 0 | 0 | 6.508441e-06 | 25.28666
2024-04-12 17:42 | 1315.622008 | 28.0015 | 3 | 1 | 3.634943 | 0 | 0 | 0 | 0 | 0 | 0 | 8.458164e-06 | 25.28666
2024-04-12 17:42 | 1315.721108 | 28.1006 | 3 | 1 | 3.634922 | 0 | 0 | 0 | 0 | 0 | 0 | 1.037121e-05 | 25.28666
2024-04-12 17:42 | 1315.821108 | 28.2006 | 3 | 1 | 3.635004 | 0 | 0 | 0 | 0 | 0 | 0 | 1.230163e-05 | 25.28666
2024-04-12 17:42 | 1315.920508 | 28.3 | 3 | 1 | 3.634984 | 0 | 0 | 0 | 0 | 0 | 0 | 1.422046e-05 | 25.28666
2024-04-12 17:42 | 1316.020708 | 28.4002 | 3 | 1 | 3.634955 | 0 | 0 | 0 | 0 | 0 | 0 | 1.615474e-05 | 25.28666
2024-04-12 17:42 | 1316.121108 | 28.5006 | 3 | 1 | 3.634959 | 0 | 0 | 0 | 0 | 0 | 0 | 1.809288e-05 | 25.28666
2024-04-12 17:42 | 1316.221308 | 28.6008 | 3 | 1 | 3.634779 | 0 | 0 | 0 | 0 | 0 | 0 | 2.002716e-05 | 25.28666
2024-04-12 17:42 | 1316.322008 | 28.7015 | 3 | 1 | 3.635028 | 0 | 0 | 0 | 0 | 0 | 0 | 3.025898e-05 | 25.28666
2024-04-12 17:42 | 1316.420708 | 28.8002 | 3 | 1 | 3.635023 | 0 | 0 | 0 | 0 | 0 | 0 | 4.028759e-05 | 25.28666
2024-04-12 17:42 | 1316.520908 | 28.9004 | 3 | 1 | 3.635078 | 0 | 0 | 0 | 0 | 0 | 0 | 5.046861e-05 | 25.28666
2024-04-12 17:42 | 1316.621108 | 29.0006 | 3 | 1 | 3.635006 | 0 | 0 | 0 | 0 | 0 | 0 | 6.064962e-05 | 25.28666
2024-04-12 17:42 | 1316.721308 | 29.1008 | 3 | 1 | 3.634913 | 0 | 0 | 0 | 0 | 0 | 0 | 7.083064e-05 | 25.28666
2024-04-12 17:42 | 1316.820708 | 29.2002 | 3 | 1 | 3.634838 | 0 | 0 | 0 | 0 | 0 | 0 | 8.093037e-05 | 25.28666
2024-04-12 17:42 | 1316.920908 | 29.3004 | 3 | 1 | 3.634997 | 0 | 0 | 0 | 0 | 0 | 0 | 9.111139e-05 | 25.28666
2024-04-12 17:42 | 1317.020908 | 29.4004 | 3 | 1 | 3.634896 | 0 | 0 | 0 | 0 | 0 | 0 | 0.0001012721 | 25.28666
2024-04-12 17:42 | 1317.120908 | 29.5004 | 3 | 1 | 3.634978 | 0 | 0 | 0 | 0 | 0 | 0 | 0.0001114328 | 25.28666
2024-04-12 17:42 | 1317.220908 | 29.6004 | 3 | 1 | 3.635006 | 0 | 0 | 0 | 0 | 0 | 0 | 0.0001215935 | 25.28666
2024-04-12 17:42 | 1317.321108 | 29.7006 | 3 | 1 | 3.634947 | 0 | 0 | 0 | 0 | 0 | 0 | 0.0001215935 | 25.28666
2024-04-12 17:42 | 1317.421308 | 29.8008 | 3 | 1 | 3.634838 | 0 | 0 | 0 | 0 | 0 | 0 | 0.0001215935 | 25.28666
2024-04-12 17:42 | 1317.520708 | 29.9002 | 3 | 1 | 3.634963 | 0 | 0 | 0 | 0 | 0 | 0 | 0.0001215935 | 25.28535
2024-04-12 17:42 | 1317.620508 | 30 | 3 | 1 | 3.635044 | 0 | 0 | 0 | 0 | 0 | 0 | 0.0001215935 | 25.28535
2024-04-12 17:42 | 1317.622908 | 30.0024 | 3 | 1 | 3.635038 | 0 | 0 | 0 | 0 | 0 | 0 | 0.0001215935 | 25.28535