## Global_Info
TEST REPORT
|  |  | 20240411_w9_EIS400V | Serial Number |  | C:\ArbinSoftware\DataPro\Result\EIS_15\20240411_w9_EIS400V
|  |  | 2024-04-18 | 207487
Channel | Start DateTime | Schedule File Name | Creator | Comments | Software Version | Schedule Version | MASS | Specific Capacity | Capacity | Item ID | Has Aux | Has Specail | Log Aux Data Flag | Log Special Flag
3 | 2024-04-11 18:20 | INR21700_m50T\2nd_life_EIS\EIS_general.sdu |  |  | PV7.0 Build: 181116USB | Schedule Version 7.00.15 | 0 | 0 | 4 |  | 1 | 0 | TRUE | TRUE
Note on G2: Click to open file path

## ACIM_Chan3
Device_ID | Test_ID | Channel_ID | Cycle_ID | Step_ID | Pt | Freq | Zmod | Zphz
Gamry_1 | 1538 | 2 | 1 | 2 | 0 | 10019.53 | 0.0475221 | 48.15334
Gamry_1 | 1538 | 2 | 1 | 2 | 1 | 7207.031 | 0.0394644 | 42.30566
Gamry_1 | 1538 | 2 | 1 | 2 | 2 | 5150.463 | 0.0336706 | 35.5889
Gamry_1 | 1538 | 2 | 1 | 2 | 3 | 3715.701 | 0.0299071 | 28.63555
Gamry_1 | 1538 | 2 | 1 | 2 | 4 | 2686.738 | 0.0275954 | 21.86747
Gamry_1 | 1538 | 2 | 1 | 2 | 5 | 1933.594 | 0.0263244 | 15.72489
Gamry_1 | 1538 | 2 | 1 | 2 | 6 | 1395.089 | 0.0257756 | 10.83745
Gamry_1 | 1538 | 2 | 1 | 2 | 7 | 1000.702 | 0.0255992 | 7.059761
Gamry_1 | 1538 | 2 | 1 | 2 | 8 | 716.9117 | 0.0256754 | 4.245265
Gamry_1 | 1538 | 2 | 1 | 2 | 9 | 520.8333 | 0.0258337 | 2.345469
Gamry_1 | 1538 | 2 | 1 | 2 | 10 | 372.8693 | 0.0260684 | 0.9094158
Gamry_1 | 1538 | 2 | 1 | 2 | 11 | 269.3965 | 0.0262928 | -0.1106537
Gamry_1 | 1538 | 2 | 1 | 2 | 12 | 193.6983 | 0.0265221 | -0.8274078
Gamry_1 | 1538 | 2 | 1 | 2 | 13 | 139.2327 | 0.026799 | -1.316675
Gamry_1 | 1538 | 2 | 1 | 2 | 14 | 99.734 | 0.027046 | -1.745834
Gamry_1 | 1538 | 2 | 1 | 2 | 15 | 72.11539 | 0.027331 | -2.018398
Gamry_1 | 1538 | 2 | 1 | 2 | 16 | 49.86702 | 0.0276363 | -2.227118
Gamry_1 | 1538 | 2 | 1 | 2 | 17 | 37.5 | 0.0278616 | -2.379819
Gamry_1 | 1538 | 2 | 1 | 2 | 18 | 27.25291 | 0.0281187 | -2.578911
Gamry_1 | 1538 | 2 | 1 | 2 | 19 | 19.29012 | 0.0284453 | -2.723359
Gamry_1 | 1538 | 2 | 1 | 2 | 20 | 13.95089 | 0.0288072 | -2.667492
Gamry_1 | 1538 | 2 | 1 | 2 | 21 | 9.9734 | 0.0290931 | -2.576357
Gamry_1 | 1538 | 2 | 1 | 2 | 22 | 7.233796 | 0.0295119 | -2.504488
Gamry_1 | 1538 | 2 | 1 | 2 | 23 | 5.196785 | 0.0297212 | -2.360226
Gamry_1 | 1538 | 2 | 1 | 2 | 24 | 3.720238 | 0.0300351 | -2.18147
Gamry_1 | 1538 | 2 | 1 | 2 | 25 | 2.689329 | 0.0301121 | -2.12278
Gamry_1 | 1538 | 2 | 1 | 2 | 26 | 1.929012 | 0.0303215 | -1.801287
Gamry_1 | 1538 | 2 | 1 | 2 | 27 | 1.395089 | 0.0305772 | -1.835001
Gamry_1 | 1538 | 2 | 1 | 2 | 28 | 0.997765 | 0.0307303 | -1.81009
Gamry_1 | 1538 | 2 | 1 | 2 | 29 | 0.7233796 | 0.0308403 | -1.877524
Gamry_1 | 1538 | 2 | 1 | 2 | 30 | 0.5185288 | 0.0310062 | -2.138922
Gamry_1 | 1538 | 2 | 1 | 2 | 31 | 0.3732086 | 0.0311802 | -2.401241
Gamry_1 | 1538 | 2 | 1 | 2 | 32 | 0.2687787 | 0.0314052 | -2.692289
Gamry_1 | 1538 | 2 | 1 | 2 | 33 | 0.1933787 | 0.0316887 | -3.136715
Gamry_1 | 1538 | 2 | 1 | 2 | 34 | 0.1391776 | 0.0319724 | -3.645399
Gamry_1 | 1538 | 2 | 1 | 2 | 35 | 0.1001603 | 0.0323665 | -4.222738
Gamry_1 | 1538 | 2 | 1 | 2 | 36 | 0.0719825 | 0.0328354 | -4.935783
Gamry_1 | 1538 | 2 | 1 | 2 | 37 | 0.051807 | 0.0333246 | -5.792257
Gamry_1 | 1538 | 2 | 1 | 2 | 38 | 0.0372971 | 0.0339587 | -6.751042
Gamry_1 | 1538 | 2 | 1 | 2 | 39 | 0.0268286 | 0.0347287 | -7.866821
Gamry_1 | 1538 | 2 | 1 | 2 | 40 | 0.0193124 | 0.035617 | -9.10303
Gamry_1 | 1538 | 2 | 1 | 2 | 41 | 0.0138979 | 0.036692 | -10.59292
Gamry_1 | 1538 | 2 | 1 | 2 | 42 | 0.0100006 | 0.0379837 | -12.39578
Note on A1: Device_ID
Note on B1: Test_ID
Note on C1: Channel_ID
Note on D1: Cycle_ID
Note on E1: Step_ID
Note on F1: Pt
Note on G1: Freq
Note on H1: Zmod
Note on I1: Zphz

## Channel_3_1
Date_Time | Test_Time(s) | Step_Time(s) | Step_Index | Cycle_Index | Voltage(V) | Current(A) | Charge_Capacity(Ah) | Discharge_Capacity(Ah) | Charge_Energy(Wh) | Discharge_Energy(Wh) | Internal Resistance(Ohm) | dV/dt(V/s) | Aux_Temperature(¡æ)_1
2024-04-11 18:23 | 0.1015 | 0.1013 | 1 | 1 | 4.003535 | 0 | 0 | 0 | 0 | 0 | 0 | 0 | 25.52998
2024-04-11 18:23 | 0.2001 | 0.1999 | 1 | 1 | 4.003584 | 0 | 0 | 0 | 0 | 0 | 0 | 0 | 25.52998
2024-04-11 18:23 | 0.301 | 0.3008 | 1 | 1 | 4.003466 | 0 | 0 | 0 | 0 | 0 | 0 | 0 | 25.52998
2024-04-11 18:23 | 0.4 | 0.3998 | 1 | 1 | 4.003451 | 0 | 0 | 0 | 0 | 0 | 0 | 0 | 25.52998
2024-04-11 18:23 | 0.5002 | 0.5 | 1 | 1 | 4.003527 | 0 | 0 | 0 | 0 | 0 | 0 | 0 | 25.52998
2024-04-11 18:23 | 0.6004 | 0.6002 | 1 | 1 | 4.003474 | 0 | 0 | 0 | 0 | 0 | 0 | -7.572423e-08 | 25.52998
2024-04-11 18:23 | 0.7004 | 0.7002 | 1 | 1 | 4.003558 | 0 | 0 | 0 | 0 | 0 | 0 | -1.512973e-07 | 25.52998
2024-04-11 18:23 | 0.8004 | 0.8002 | 1 | 1 | 4.003564 | 0 | 0 | 0 | 0 | 0 | 0 | -2.268704e-07 | 25.52998
2024-04-11 18:23 | 0.9002 | 0.9 | 1 | 1 | 4.003446 | 0 | 0 | 0 | 0 | 0 | 0 | -3.022924e-07 | 25.52998
2024-04-11 18:23 | 1 | 0.9998 | 1 | 1 | 4.003562 | 0 | 0 | 0 | 0 | 0 | 0 | -3.777143e-07 | 25.52998
2024-04-11 18:23 | 1.0023 | 1.0021 | 1 | 1 | 4.00357 | 0 | 0 | 0 | 0 | 0 | 0 | -3.794525e-07 | 25.52998
2024-04-11 18:23 | 1.0199 | 0.0017 | 2 | 1 | 4.00357 | 0 | 0 | 0 | 0 | 0 | 0 | -3.927533e-07 | 25.52998
2024-04-11 18:24 | 61.0208 | 60.0026 | 2 | 1 | 4.011172 | 0 | 0 | 0 | 0 | 0 | 0 | -4.573729e-05 | 25.52857
2024-04-11 18:25 | 121.0221 | 120.0039 | 2 | 1 | 4.00058 | 0 | 0 | 0 | 0 | 0 | 0 | -9.108212e-05 | 25.52716
2024-04-11 18:26 | 181.025 | 180.0068 | 2 | 1 | 4.006222 | 0 | 0 | 0 | 0 | 0 | 0 | -0.0001364282 | 25.52575
2024-04-11 18:27 | 241.027 | 240.0088 | 2 | 1 | 3.998062 | 0 | 0 | 0 | 0 | 0 | 0 | -0.0001817735 | 25.52434
2024-04-11 18:28 | 301.0282 | 300.01 | 2 | 1 | 4.009469 | 0 | 0 | 0 | 0 | 0 | 0 | -0.0002271183 | 25.52293
2024-04-11 18:29 | 361.0282 | 360.01 | 2 | 1 | 4.010974 | 0 | 0 | 0 | 0 | 0 | 0 | -0.0002724621 | 25.52152
2024-04-11 18:30 | 421.0286 | 420.0104 | 2 | 1 | 4.00247 | 0 | 0 | 0 | 0 | 0 | 0 | -0.0003178063 | 25.52011
2024-04-11 18:31 | 481.031 | 480.0128 | 2 | 1 | 4.002978 | 0 | 0 | 0 | 0 | 0 | 0 | -0.000363152 | 25.51869
2024-04-11 18:32 | 541.0317 | 540.0135 | 2 | 1 | 4.00987 | 0 | 0 | 0 | 0 | 0 | 0 | -0.0004084963 | 25.51728
2024-04-11 18:33 | 601.0323 | 600.0141 | 2 | 1 | 3.997294 | 0 | 0 | 0 | 0 | 0 | 0 | -0.0004538407 | 25.51587
2024-04-11 18:34 | 661.0341 | 660.0159 | 2 | 1 | 4.002432 | 0 | 0 | 0 | 0 | 0 | 0 | -0.0004991859 | 25.51446
2024-04-11 18:35 | 721.0351 | 720.0169 | 2 | 1 | 4.008965 | 0 | 0 | 0 | 0 | 0 | 0 | -0.0005445305 | 25.51305
2024-04-11 18:36 | 781.036 | 780.0178 | 2 | 1 | 4.011274 | 0 | 0 | 0 | 0 | 0 | 0 | -0.000589875 | 25.51164
2024-04-11 18:37 | 841.036 | 840.0178 | 2 | 1 | 4.011098 | 0 | 0 | 0 | 0 | 0 | 0 | -0.0006352189 | 25.51023
2024-04-11 18:38 | 901.036 | 900.0178 | 2 | 1 | 4.009544 | 0 | 0 | 0 | 0 | 0 | 0 | -0.0006805627 | 25.50882
2024-04-11 18:39 | 961.0365 | 960.0183 | 2 | 1 | 4.002785 | 0 | 0 | 0 | 0 | 0 | 0 | -0.0007259069 | 25.5074
2024-04-11 18:40 | 1021.0372 | 1020.019 | 2 | 1 | 3.997624 | 0 | 0 | 0 | 0 | 0 | 0 | -0.0007712513 | 25.50599
2024-04-11 18:41 | 1081.0374 | 1080.0192 | 2 | 1 | 4.006688 | 0 | 0 | 0 | 0 | 0 | 0 | -0.0008165953 | 25.50458
2024-04-11 18:42 | 1141.039 | 1140.0208 | 2 | 1 | 4.006171 | 0 | 0 | 0 | 0 | 0 | 0 | -0.0008619404 | 25.50317
2024-04-11 18:43 | 1201.0395 | 1200.0213 | 2 | 1 | 3.998787 | 0 | 0 | 0 | 0 | 0 | 0 | -0.0009072846 | 25.50176
2024-04-11 18:44 | 1261.0395 | 1260.0213 | 2 | 1 | 4.011502 | 0 | 0 | 0 | 0 | 0 | 0 | -0.0009526285 | 25.50035
2024-04-11 18:45 | 1321.0395 | 1320.0213 | 2 | 1 | 3.998545 | 0 | 0 | 0 | 0 | 0 | 0 | -0.0009979723 | 25.49894
2024-04-11 18:46 | 1381.0403 | 1380.0221 | 2 | 1 | 4.006751 | 0 | 0 | 0 | 0 | 0 | 0 | -0.001043317 | 25.49753
2024-04-11 18:47 | 1437.830632 | 0.1004 | 3 | 1 | 4.003148 | 0 | 0 | 0 | 0 | 0 | 0 | -0.001086235 | 25.49619
2024-04-11 18:47 | 1437.931132 | 0.2009 | 3 | 1 | 4.003153 | 0 | 0 | 0 | 0 | 0 | 0 | -0.001094522 | 25.49619
2024-04-11 18:47 | 1438.030532 | 0.3003 | 3 | 1 | 4.003034 | 0 | 0 | 0 | 0 | 0 | 0 | -0.001102719 | 25.49619
2024-04-11 18:47 | 1438.130732 | 0.4005 | 3 | 1 | 4.003192 | 0 | 0 | 0 | 0 | 0 | 0 | -0.001110981 | 25.49619
2024-04-11 18:47 | 1438.231732 | 0.5015 | 3 | 1 | 4.003137 | 0 | 0 | 0 | 0 | 0 | 0 | -0.00111931 | 25.49619
2024-04-11 18:47 | 1438.331332 | 0.6011 | 3 | 1 | 4.003094 | 0 | 0 | 0 | 0 | 0 | 0 | -0.001127523 | 25.49619
2024-04-11 18:47 | 1438.430332 | 0.7001 | 3 | 1 | 4.003122 | 0 | 0 | 0 | 0 | 0 | 0 | -0.001135686 | 25.49619
2024-04-11 18:47 | 1438.530332 | 0.8001 | 3 | 1 | 4.003166 | 0 | 0 | 0 | 0 | 0 | 0 | -0.001143932 | 25.49619
2024-04-11 18:47 | 1438.630532 | 0.9003 | 3 | 1 | 4.003112 | 0 | 0 | 0 | 0 | 0 | 0 | -0.001026706 | 25.49619
2024-04-11 18:47 | 1438.731132 | 1.0009 | 3 | 1 | 4.003114 | 0 | 0 | 0 | 0 | 0 | 0 | -0.0009090115 | 25.49619
2024-04-11 18:47 | 1438.830532 | 1.1003 | 3 | 1 | 4.003085 | 0 | 0 | 0 | 0 | 0 | 0 | -0.000792721 | 25.49619
2024-04-11 18:47 | 1438.930732 | 1.2005 | 3 | 1 | 4.003228 | 0 | 0 | 0 | 0 | 0 | 0 | -0.0006754946 | 25.47383
2024-04-11 18:47 | 1439.030732 | 1.3005 | 3 | 1 | 4.003139 | 0 | 0 | 0 | 0 | 0 | 0 | -0.0005585022 | 25.47383
2024-04-11 18:47 | 1439.130532 | 1.4003 | 3 | 1 | 4.003169 | 0 | 0 | 0 | 0 | 0 | 0 | -0.0004417437 | 25.47383
2024-04-11 18:47 | 1439.230932 | 1.5007 | 3 | 1 | 4.00306 | 0 | 0 | 0 | 0 | 0 | 0 | -0.0003242833 | 25.47383
2024-04-11 18:47 | 1439.330932 | 1.6007 | 3 | 1 | 4.003167 | 0 | 0 | 0 | 0 | 0 | 0 | -0.0002072909 | 25.47383
2024-04-11 18:47 | 1439.431132 | 1.7009 | 3 | 1 | 4.003163 | 0 | 0 | 0 | 0 | 0 | 0 | -9.006444e-05 | 25.47383
2024-04-11 18:47 | 1439.530532 | 1.8003 | 3 | 1 | 4.003232 | 0 | 0 | 0 | 0 | 0 | 0 | 2.622604e-05 | 25.47383
2024-04-11 18:47 | 1439.630732 | 1.9005 | 3 | 1 | 4.003075 | 0 | 0 | 0 | 0 | 0 | 0 | 2.670383e-05 | 25.47383
2024-04-11 18:47 | 1439.731132 | 2.0009 | 3 | 1 | 4.003131 | 0 | 0 | 0 | 0 | 0 | 0 | 2.718258e-05 | 25.47383
2024-04-11 18:47 | 1439.830532 | 2.1003 | 3 | 1 | 4.003163 | 0 | 0 | 0 | 0 | 0 | 0 | 2.765656e-05 | 25.47383
2024-04-11 18:47 | 1439.930932 | 2.2007 | 3 | 1 | 4.00315 | 0 | 0 | 0 | 0 | 0 | 0 | 2.81353e-05 | 25.47383
2024-04-11 18:47 | 1440.030332 | 2.3001 | 3 | 1 | 4.002996 | 0 | 0 | 0 | 0 | 0 | 0 | 2.860928e-05 | 25.47383
2024-04-11 18:47 | 1440.130532 | 2.4003 | 3 | 1 | 4.003167 | 0 | 0 | 0 | 0 | 0 | 0 | 2.908707e-05 | 25.47383
2024-04-11 18:47 | 1440.230932 | 2.5007 | 3 | 1 | 4.003076 | 0 | 0 | 0 | 0 | 0 | 0 | 2.956581e-05 | 25.47383
2024-04-11 18:47 | 1440.330532 | 2.6003 | 3 | 1 | 4.003172 | 0 | 0 | 0 | 0 | 0 | 0 | 3.004074e-05 | 25.47383
2024-04-11 18:47 | 1440.431132 | 2.7009 | 3 | 1 | 4.003258 | 0 | 0 | 0 | 0 | 0 | 0 | 3.052044e-05 | 25.47383
2024-04-11 18:47 | 1440.530532 | 2.8003 | 3 | 1 | 4.003132 | 0 | 0 | 0 | 0 | 0 | 0 | 3.099442e-05 | 25.47383
2024-04-11 18:47 | 1440.630932 | 2.9007 | 3 | 1 | 4.003243 | 0 | 0 | 0 | 0 | 0 | 0 | 2.879219e-05 | 25.47383
2024-04-11 18:47 | 1440.730532 | 3.0003 | 3 | 1 | 4.00319 | 0 | 0 | 0 | 0 | 0 | 0 | 2.660751e-05 | 25.47383
2024-04-11 18:47 | 1440.830532 | 3.1003 | 3 | 1 | 4.003192 | 0 | 0 | 0 | 0 | 0 | 0 | 2.44140625e-05 | 25.47383
2024-04-11 18:47 | 1440.930932 | 3.2007 | 3 | 1 | 4.003182 | 0 | 0 | 0 | 0 | 0 | 0 | 2.221184e-05 | 25.47383
2024-04-11 18:47 | 1441.030332 | 3.3001 | 3 | 1 | 4.003123 | 0 | 0 | 0 | 0 | 0 | 0 | 2.003155e-05 | 25.47383
2024-04-11 18:47 | 1441.130732 | 3.4005 | 3 | 1 | 4.003174 | 0 | 0 | 0 | 0 | 0 | 0 | 1.782932e-05 | 25.47383
2024-04-11 18:47 | 1441.230532 | 3.5003 | 3 | 1 | 4.003088 | 0 | 0 | 0 | 0 | 0 | 0 | 1.564026e-05 | 25.47383
2024-04-11 18:47 | 1441.331732 | 3.6015 | 3 | 1 | 4.003154 | 0 | 0 | 0 | 0 | 0 | 0 | 1.342049e-05 | 25.47383
2024-04-11 18:47 | 1441.430332 | 3.7001 | 3 | 1 | 4.003185 | 0 | 0 | 0 | 0 | 0 | 0 | 1.125774e-05 | 25.47383
2024-04-11 18:47 | 1441.530532 | 3.8003 | 3 | 1 | 4.003119 | 0 | 0 | 0 | 0 | 0 | 0 | 9.059906e-06 | 25.47383
2024-04-11 18:47 | 1441.630732 | 3.9005 | 3 | 1 | 4.003179 | 0 | 0 | 0 | 0 | 0 | 0 | 1.326362e-05 | 25.47383
2024-04-11 18:47 | 1441.731732 | 4.0015 | 3 | 1 | 4.003229 | 0 | 0 | 0 | 0 | 0 | 0 | 1.750091e-05 | 25.49833
2024-04-11 18:47 | 1441.831132 | 4.1009 | 3 | 1 | 4.00316 | 0 | 0 | 0 | 0 | 0 | 0 | 2.167106e-05 | 25.49835
2024-04-11 18:47 | 1441.930532 | 4.2003 | 3 | 1 | 4.003151 | 0 | 0 | 0 | 0 | 0 | 0 | 2.584122e-05 | 25.49835
2024-04-11 18:47 | 1442.030932 | 4.3007 | 3 | 1 | 4.003138 | 0 | 0 | 0 | 0 | 0 | 0 | 3.005333e-05 | 25.49835
2024-04-11 18:47 | 1442.130332 | 4.4001 | 3 | 1 | 4.003177 | 0 | 0 | 0 | 0 | 0 | 0 | 3.422348e-05 | 25.49835
2024-04-11 18:47 | 1442.231532 | 4.5013 | 3 | 1 | 4.003003 | 0 | 0 | 0 | 0 | 0 | 0 | 3.846915e-05 | 25.49835
2024-04-11 18:47 | 1442.330232 | 4.6 | 3 | 1 | 4.003325 | 0 | 0 | 0 | 0 | 0 | 0 | 4.260994e-05 | 25.49835
2024-04-11 18:47 | 1442.430332 | 4.7001 | 3 | 1 | 4.003273 | 0 | 0 | 0 | 0 | 0 | 0 | 4.680947e-05 | 25.49835
2024-04-11 18:47 | 1442.530732 | 4.8005 | 3 | 1 | 4.00323 | 0 | 0 | 0 | 0 | 0 | 0 | 5.102158e-05 | 25.49835
2024-04-11 18:47 | 1442.630932 | 4.9007 | 3 | 1 | 4.003141 | 0 | 0 | 0 | 0 | 0 | 0 | 5.0448e-05 | 25.49835
2024-04-11 18:47 | 1442.731432 | 5.0012 | 3 | 1 | 4.003157 | 0 | 0 | 0 | 0 | 0 | 0 | 4.98727e-05 | 25.49835
2024-04-11 18:47 | 1442.830532 | 5.1003 | 3 | 1 | 4.003205 | 0 | 0 | 0 | 0 | 0 | 0 | 4.930542e-05 | 25.49835
2024-04-11 18:47 | 1442.931532 | 5.2013 | 3 | 1 | 4.003226 | 0 | 0 | 0 | 0 | 0 | 0 | 4.872726e-05 | 25.49835
2024-04-11 18:47 | 1443.030932 | 5.3007 | 3 | 1 | 4.003256 | 0 | 0 | 0 | 0 | 0 | 0 | 4.815826e-05 | 25.49835
2024-04-11 18:47 | 1443.130332 | 5.4001 | 3 | 1 | 4.003135 | 0 | 0 | 0 | 0 | 0 | 0 | 4.758926e-05 | 25.49835
2024-04-11 18:47 | 1443.230732 | 5.5005 | 3 | 1 | 4.003201 | 0 | 0 | 0 | 0 | 0 | 0 | 4.701454e-05 | 25.49835
2024-04-11 18:47 | 1443.330732 | 5.6005 | 3 | 1 | 4.003155 | 0 | 0 | 0 | 0 | 0 | 0 | 4.644211e-05 | 25.49835
2024-04-11 18:47 | 1443.430932 | 5.7007 | 3 | 1 | 4.003253 | 0 | 0 | 0 | 0 | 0 | 0 | 4.586853e-05 | 25.49835
2024-04-11 18:47 | 1443.530332 | 5.8001 | 3 | 1 | 4.003042 | 0 | 0 | 0 | 0 | 0 | 0 | 4.529953e-05 | 25.49835
2024-04-11 18:47 | 1443.630532 | 5.9003 | 3 | 1 | 4.003168 | 0 | 0 | 0 | 0 | 0 | 0 | 3.674707e-05 | 25.49835
2024-04-11 18:47 | 1443.730932 | 6.0007 | 3 | 1 | 4.003137 | 0 | 0 | 0 | 0 | 0 | 0 | 2.817755e-05 | 25.49835
2024-04-11 18:47 | 1443.830332 | 6.1001 | 3 | 1 | 4.003285 | 0 | 0 | 0 | 0 | 0 | 0 | 1.969337e-05 | 25.49835
2024-04-11 18:47 | 1443.930732 | 6.2005 | 3 | 1 | 4.003246 | 0 | 0 | 0 | 0 | 0 | 0 | 1.112385e-05 | 25.49835
2024-04-11 18:47 | 1444.030932 | 6.3007 | 3 | 1 | 4.003189 | 0 | 0 | 0 | 0 | 0 | 0 | 2.571392e-06 | 25.49835
2024-04-11 18:47 | 1444.130932 | 6.4007 | 3 | 1 | 4.003255 | 0 | 0 | 0 | 0 | 0 | 0 | -5.963993e-06 | 25.49835
2024-04-11 18:47 | 1444.230532 | 6.5003 | 3 | 1 | 4.003153 | 0 | 0 | 0 | 0 | 0 | 0 | -1.446524e-05 | 25.49835
2024-04-11 18:47 | 1444.330332 | 6.6001 | 3 | 1 | 4.00317 | 0 | 0 | 0 | 0 | 0 | 0 | -2.298355e-05 | 25.49835
2024-04-11 18:47 | 1444.430932 | 6.7007 | 3 | 1 | 4.003222 | 0 | 0 | 0 | 0 | 0 | 0 | -3.157015e-05 | 25.49835
2024-04-11 18:47 | 1444.530332 | 6.8001 | 3 | 1 | 4.003298 | 0 | 0 | 0 | 0 | 0 | 0 | -4.005432e-05 | 25.49835
2024-04-11 18:47 | 1444.630732 | 6.9005 | 3 | 1 | 4.00325 | 0 | 0 | 0 | 0 | 0 | 0 | -3.440514e-05 | 25.46826
2024-04-11 18:47 | 1444.730332 | 7.0001 | 3 | 1 | 4.003256 | 0 | 0 | 0 | 0 | 0 | 0 | -2.880096e-05 | 25.46826
2024-04-11 18:47 | 1444.830332 | 7.1001 | 3 | 1 | 4.003226 | 0 | 0 | 0 | 0 | 0 | 0 | -2.317429e-05 | 25.46826
2024-04-11 18:47 | 1444.930532 | 7.2003 | 3 | 1 | 4.003141 | 0 | 0 | 0 | 0 | 0 | 0 | -1.753635e-05 | 25.46826
2024-04-11 18:47 | 1445.030532 | 7.3003 | 3 | 1 | 4.003237 | 0 | 0 | 0 | 0 | 0 | 0 | -1.190968e-05 | 25.46826
2024-04-11 18:47 | 1445.130532 | 7.4003 | 3 | 1 | 4.003143 | 0 | 0 | 0 | 0 | 0 | 0 | -6.282997e-06 | 25.46826
2024-04-11 18:47 | 1445.231732 | 7.5015 | 3 | 1 | 4.003148 | 0 | 0 | 0 | 0 | 0 | 0 | -5.887985e-07 | 25.46826
2024-04-11 18:47 | 1445.331332 | 7.6011 | 3 | 1 | 4.003307 | 0 | 0 | 0 | 0 | 0 | 0 | 5.015373e-06 | 25.46826
2024-04-11 18:47 | 1445.430332 | 7.7001 | 3 | 1 | 4.003207 | 0 | 0 | 0 | 0 | 0 | 0 | 1.058578e-05 | 25.46826
2024-04-11 18:47 | 1445.530332 | 7.8001 | 3 | 1 | 4.003187 | 0 | 0 | 0 | 0 | 0 | 0 | 1.621246e-05 | 25.46826
2024-04-11 18:47 | 1445.630532 | 7.9003 | 3 | 1 | 4.003222 | 0 | 0 | 0 | 0 | 0 | 0 | 1.110368e-05 | 25.46826
2024-04-11 18:47 | 1445.731532 | 8.0013 | 3 | 1 | 4.003203 | 0 | 0 | 0 | 0 | 0 | 0 | 5.954103e-06 | 25.46826
2024-04-11 18:47 | 1445.830932 | 8.1007 | 3 | 1 | 4.003135 | 0 | 0 | 0 | 0 | 0 | 0 | 8.861061e-07 | 25.46826
2024-04-11 18:47 | 1445.930732 | 8.2005 | 3 | 1 | 4.003206 | 0 | 0 | 0 | 0 | 0 | 0 | -4.202285e-06 | 25.46826
2024-04-11 18:47 | 1446.030932 | 8.3007 | 3 | 1 | 4.003246 | 0 | 0 | 0 | 0 | 0 | 0 | -9.311071e-06 | 25.46826
2024-04-11 18:47 | 1446.130932 | 8.4007 | 3 | 1 | 4.003219 | 0 | 0 | 0 | 0 | 0 | 0 | -1.440966e-05 | 25.46826
2024-04-11 18:47 | 1446.230932 | 8.5007 | 3 | 1 | 4.003203 | 0 | 0 | 0 | 0 | 0 | 0 | -1.950825e-05 | 25.46826
2024-04-11 18:47 | 1446.330932 | 8.6007 | 3 | 1 | 4.00314 | 0 | 0 | 0 | 0 | 0 | 0 | -2.460684e-05 | 25.46826
2024-04-11 18:47 | 1446.431532 | 8.7013 | 3 | 1 | 4.00321 | 0 | 0 | 0 | 0 | 0 | 0 | -2.973602e-05 | 25.46826
2024-04-11 18:47 | 1446.531032 | 8.8008 | 3 | 1 | 4.003129 | 0 | 0 | 0 | 0 | 0 | 0 | -3.480911e-05 | 25.46826
2024-04-11 18:47 | 1446.630432 | 8.9002 | 3 | 1 | 4.003166 | 0 | 0 | 0 | 0 | 0 | 0 | -2.650789e-05 | 25.46826
2024-04-11 18:47 | 1446.730232 | 9 | 3 | 1 | 4.003265 | 0 | 0 | 0 | 0 | 0 | 0 | -1.817326e-05 | 25.46826
2024-04-11 18:47 | 1446.830432 | 9.1002 | 3 | 1 | 4.003244 | 0 | 0 | 0 | 0 | 0 | 0 | -9.805227e-06 | 25.46826
2024-04-11 18:47 | 1446.930432 | 9.2002 | 3 | 1 | 4.003231 | 0 | 0 | 0 | 0 | 0 | 0 | -1.453895e-06 | 25.46826
2024-04-11 18:47 | 1447.030632 | 9.3004 | 3 | 1 | 4.003222 | 0 | 0 | 0 | 0 | 0 | 0 | 6.914139e-06 | 25.46826
2024-04-11 18:47 | 1447.130632 | 9.4004 | 3 | 1 | 4.00327 | 0 | 0 | 0 | 0 | 0 | 0 | 1.526547e-05 | 25.46826
2024-04-11 18:47 | 1447.230832 | 9.5006 | 3 | 1 | 4.003277 | 0 | 0 | 0 | 0 | 0 | 0 | 2.36335e-05 | 25.46826
2024-04-11 18:47 | 1447.330232 | 9.6 | 3 | 1 | 4.003203 | 0 | 0 | 0 | 0 | 0 | 0 | 3.193473e-05 | 25.46826
2024-04-11 18:47 | 1447.430232 | 9.7 | 3 | 1 | 4.003202 | 0 | 0 | 0 | 0 | 0 | 0 | 4.028606e-05 | 25.47758
2024-04-11 18:47 | 1447.530232 | 9.8 | 3 | 1 | 4.003271 | 0 | 0 | 0 | 0 | 0 | 0 | 4.863739e-05 | 25.47758
2024-04-11 18:47 | 1447.630432 | 9.9002 | 3 | 1 | 4.003266 | 0 | 0 | 0 | 0 | 0 | 0 | 4.796848e-05 | 25.47758
2024-04-11 18:47 | 1447.730832 | 10.0006 | 3 | 1 | 4.00327 | 0 | 0 | 0 | 0 | 0 | 0 | 4.729824e-05 | 25.47758
2024-04-11 18:47 | 1447.830332 | 10.1001 | 3 | 1 | 4.003265 | 0 | 0 | 0 | 0 | 0 | 0 | 4.663401e-05 | 25.47758
2024-04-11 18:47 | 1447.930632 | 10.2004 | 3 | 1 | 4.003267 | 0 | 0 | 0 | 0 | 0 | 0 | 4.596443e-05 | 25.47758
2024-04-11 18:47 | 1448.030832 | 10.3006 | 3 | 1 | 4.003291 | 0 | 0 | 0 | 0 | 0 | 0 | 4.529552e-05 | 25.47758
2024-04-11 18:47 | 1448.130832 | 10.4006 | 3 | 1 | 4.003365 | 0 | 0 | 0 | 0 | 0 | 0 | 4.462795e-05 | 25.47758
2024-04-11 18:47 | 1448.230432 | 10.5002 | 3 | 1 | 4.003395 | 0 | 0 | 0 | 0 | 0 | 0 | 4.396305e-05 | 25.47758
2024-04-11 18:47 | 1448.331032 | 10.6008 | 3 | 1 | 4.003277 | 0 | 0 | 0 | 0 | 0 | 0 | 4.329147e-05 | 25.47758
2024-04-11 18:47 | 1448.430832 | 10.7006 | 3 | 1 | 4.00331 | 0 | 0 | 0 | 0 | 0 | 0 | 4.262524e-05 | 25.47758
2024-04-11 18:47 | 1448.530232 | 10.8 | 3 | 1 | 4.003314 | 0 | 0 | 0 | 0 | 0 | 0 | 4.196167e-05 | 25.47758
2024-04-11 18:47 | 1448.630632 | 10.9004 | 3 | 1 | 4.003373 | 0 | 0 | 0 | 0 | 0 | 0 | 3.659973e-05 | 25.47758
2024-04-11 18:47 | 1448.730232 | 11 | 3 | 1 | 4.003464 | 0 | 0 | 0 | 0 | 0 | 0 | 3.128052e-05 | 25.47758
2024-04-11 18:47 | 1448.830232 | 11.1 | 3 | 1 | 4.003368 | 0 | 0 | 0 | 0 | 0 | 0 | 2.593994e-05 | 25.47758
2024-04-11 18:47 | 1448.930232 | 11.2 | 3 | 1 | 4.003343 | 0 | 0 | 0 | 0 | 0 | 0 | 2.059937e-05 | 25.47758
2024-04-11 18:47 | 1449.030432 | 11.3002 | 3 | 1 | 4.003316 | 0 | 0 | 0 | 0 | 0 | 0 | 1.524811e-05 | 25.47758
2024-04-11 18:47 | 1449.130632 | 11.4004 | 3 | 1 | 4.003253 | 0 | 0 | 0 | 0 | 0 | 0 | 9.896851e-06 | 25.47758
2024-04-11 18:47 | 1449.230632 | 11.5004 | 3 | 1 | 4.003253 | 0 | 0 | 0 | 0 | 0 | 0 | 4.556274e-06 | 25.47758
2024-04-11 18:47 | 1449.331732 | 11.6015 | 3 | 1 | 4.003339 | 0 | 0 | 0 | 0 | 0 | 0 | -8.430481e-07 | 25.47758
2024-04-11 18:47 | 1449.430232 | 11.7 | 3 | 1 | 4.003207 | 0 | 0 | 0 | 0 | 0 | 0 | -6.103515625e-06 | 25.47758
2024-04-11 18:47 | 1449.530232 | 11.8 | 3 | 1 | 4.003242 | 0 | 0 | 0 | 0 | 0 | 0 | -1.144409e-05 | 25.47758
2024-04-11 18:47 | 1449.630432 | 11.9002 | 3 | 1 | 4.003294 | 0 | 0 | 0 | 0 | 0 | 0 | -7.57476e-06 | 25.47758
2024-04-11 18:47 | 1449.731432 | 12.0012 | 3 | 1 | 4.003294 | 0 | 0 | 0 | 0 | 0 | 0 | -3.674535e-06 | 25.47758
2024-04-11 18:47 | 1449.830832 | 12.1006 | 3 | 1 | 4.003304 | 0 | 0 | 0 | 0 | 0 | 0 | 1.639038e-07 | 25.47758
2024-04-11 18:47 | 1449.930432 | 12.2002 | 3 | 1 | 4.003201 | 0 | 0 | 0 | 0 | 0 | 0 | 4.010066e-06 | 25.47758
2024-04-11 18:47 | 1450.031032 | 12.3008 | 3 | 1 | 4.00323 | 0 | 0 | 0 | 0 | 0 | 0 | 7.894844e-06 | 25.47758
2024-04-11 18:47 | 1450.130432 | 12.4002 | 3 | 1 | 4.00342 | 0 | 0 | 0 | 0 | 0 | 0 | 1.173328e-05 | 25.47758
2024-04-11 18:47 | 1450.230832 | 12.5006 | 3 | 1 | 4.003266 | 0 | 0 | 0 | 0 | 0 | 0 | 1.561034e-05 | 25.48005
2024-04-11 18:47 | 1450.330832 | 12.6006 | 3 | 1 | 4.003314 | 0 | 0 | 0 | 0 | 0 | 0 | 1.947195e-05 | 25.48005
2024-04-11 18:47 | 1450.431032 | 12.7008 | 3 | 1 | 4.003253 | 0 | 0 | 0 | 0 | 0 | 0 | 2.334128e-05 | 25.48005
2024-04-11 18:47 | 1450.530432 | 12.8002 | 3 | 1 | 4.003373 | 0 | 0 | 0 | 0 | 0 | 0 | 2.717972e-05 | 25.48005
2024-04-11 18:47 | 1450.630632 | 12.9004 | 3 | 1 | 4.003217 | 0 | 0 | 0 | 0 | 0 | 0 | 1.853516e-05 | 25.48005
2024-04-11 18:47 | 1450.731032 | 13.0008 | 3 | 1 | 4.003217 | 0 | 0 | 0 | 0 | 0 | 0 | 9.873351e-06 | 25.48005
2024-04-11 18:47 | 1450.830432 | 13.1002 | 3 | 1 | 4.003326 | 0 | 0 | 0 | 0 | 0 | 0 | 1.297813e-06 | 25.48005
2024-04-11 18:47 | 1450.930232 | 13.2 | 3 | 1 | 4.003236 | 0 | 0 | 0 | 0 | 0 | 0 | -7.312234e-06 | 25.48005
2024-04-11 18:47 | 1451.030432 | 13.3002 | 3 | 1 | 4.003246 | 0 | 0 | 0 | 0 | 0 | 0 | -1.595679e-05 | 25.48005
2024-04-11 18:47 | 1451.130432 | 13.4002 | 3 | 1 | 4.003263 | 0 | 0 | 0 | 0 | 0 | 0 | -2.458409e-05 | 25.48005
2024-04-11 18:47 | 1451.230832 | 13.5006 | 3 | 1 | 4.003219 | 0 | 0 | 0 | 0 | 0 | 0 | -3.32459e-05 | 25.48005
2024-04-11 18:47 | 1451.330432 | 13.6002 | 3 | 1 | 4.003319 | 0 | 0 | 0 | 0 | 0 | 0 | -4.18387e-05 | 25.48005
2024-04-11 18:47 | 1451.430632 | 13.7004 | 3 | 1 | 4.003276 | 0 | 0 | 0 | 0 | 0 | 0 | -5.048325e-05 | 25.48005
2024-04-11 18:47 | 1451.530832 | 13.8006 | 3 | 1 | 4.003368 | 0 | 0 | 0 | 0 | 0 | 0 | -5.912781e-05 | 25.48005
2024-04-11 18:47 | 1451.630232 | 13.9 | 3 | 1 | 4.003359 | 0 | 0 | 0 | 0 | 0 | 0 | -5.670956e-05 | 25.48005
2024-04-11 18:47 | 1451.730632 | 14.0004 | 3 | 1 | 4.003265 | 0 | 0 | 0 | 0 | 0 | 0 | -5.426699e-05 | 25.48005
2024-04-11 18:47 | 1451.831032 | 14.1008 | 3 | 1 | 4.003233 | 0 | 0 | 0 | 0 | 0 | 0 | -5.182441e-05 | 25.48005
2024-04-11 18:47 | 1451.930432 | 14.2002 | 3 | 1 | 4.003278 | 0 | 0 | 0 | 0 | 0 | 0 | -4.940617e-05 | 25.48005
2024-04-11 18:47 | 1452.030232 | 14.3 | 3 | 1 | 4.003325 | 0 | 0 | 0 | 0 | 0 | 0 | -4.697819e-05 | 25.48005
2024-04-11 18:47 | 1452.130632 | 14.4004 | 3 | 1 | 4.003366 | 0 | 0 | 0 | 0 | 0 | 0 | -4.453562e-05 | 25.48005
2024-04-11 18:47 | 1452.230232 | 14.5 | 3 | 1 | 4.003285 | 0 | 0 | 0 | 0 | 0 | 0 | -4.211251e-05 | 25.48005
2024-04-11 18:47 | 1452.331432 | 14.6012 | 3 | 1 | 4.00326 | 0 | 0 | 0 | 0 | 0 | 0 | -3.965047e-05 | 25.48005
2024-04-11 18:47 | 1452.430432 | 14.7002 | 3 | 1 | 4.003349 | 0 | 0 | 0 | 0 | 0 | 0 | -3.724196e-05 | 25.48005
2024-04-11 18:47 | 1452.530432 | 14.8002 | 3 | 1 | 4.003294 | 0 | 0 | 0 | 0 | 0 | 0 | -3.480911e-05 | 25.48005
2024-04-11 18:47 | 1452.630632 | 14.9004 | 3 | 1 | 4.003304 | 0 | 0 | 0 | 0 | 0 | 0 | -2.707045e-05 | 25.48005
2024-04-11 18:47 | 1452.731632 | 15.0014 | 3 | 1 | 4.003338 | 0 | 0 | 0 | 0 | 0 | 0 | -1.927e-05 | 25.48005
2024-04-11 18:47 | 1452.831032 | 15.1008 | 3 | 1 | 4.003314 | 0 | 0 | 0 | 0 | 0 | 0 | -1.159312e-05 | 25.48005
2024-04-11 18:47 | 1452.930432 | 15.2002 | 3 | 1 | 4.003198 | 0 | 0 | 0 | 0 | 0 | 0 | -3.916243e-06 | 25.48005
2024-04-11 18:47 | 1453.030832 | 15.3006 | 3 | 1 | 4.003278 | 0 | 0 | 0 | 0 | 0 | 0 | 3.837867e-06 | 25.48005
2024-04-11 18:47 | 1453.130632 | 15.4004 | 3 | 1 | 4.003328 | 0 | 0 | 0 | 0 | 0 | 0 | 1.154564e-05 | 25.51664
2024-04-11 18:47 | 1453.231032 | 15.5008 | 3 | 1 | 4.00324 | 0 | 0 | 0 | 0 | 0 | 0 | 1.929975e-05 | 25.51664
2024-04-11 18:47 | 1453.331032 | 15.6008 | 3 | 1 | 4.003249 | 0 | 0 | 0 | 0 | 0 | 0 | 2.702297e-05 | 25.51664
2024-04-11 18:47 | 1453.430232 | 15.7 | 3 | 1 | 4.00334 | 0 | 0 | 0 | 0 | 0 | 0 | 3.46844e-05 | 25.51664
2024-04-11 18:47 | 1453.530632 | 15.8004 | 3 | 1 | 4.003313 | 0 | 0 | 0 | 0 | 0 | 0 | 4.243851e-05 | 25.51664
2024-04-11 18:47 | 1453.630832 | 15.9006 | 3 | 1 | 4.003338 | 0 | 0 | 0 | 0 | 0 | 0 | 2.527895e-05 | 25.51664
2024-04-11 18:47 | 1453.731232 | 16.001 | 3 | 1 | 4.003336 | 0 | 0 | 0 | 0 | 0 | 0 | 8.085147e-06 | 25.51664
2024-04-11 18:47 | 1453.830632 | 16.1004 | 3 | 1 | 4.003361 | 0 | 0 | 0 | 0 | 0 | 0 | -8.937405e-06 | 25.51664
2024-04-11 18:47 | 1453.931032 | 16.2008 | 3 | 1 | 4.003215 | 0 | 0 | 0 | 0 | 0 | 0 | -2.613121e-05 | 25.51664
2024-04-11 18:47 | 1454.030432 | 16.3002 | 3 | 1 | 4.003391 | 0 | 0 | 0 | 0 | 0 | 0 | -4.315376e-05 | 25.51664
2024-04-11 18:47 | 1454.130232 | 16.4 | 3 | 1 | 4.003373 | 0 | 0 | 0 | 0 | 0 | 0 | -6.024482e-05 | 25.51664
2024-04-11 18:47 | 1454.230832 | 16.5006 | 3 | 1 | 4.003287 | 0 | 0 | 0 | 0 | 0 | 0 | -7.747287e-05 | 25.51664
2024-04-11 18:47 | 1454.330632 | 16.6004 | 3 | 1 | 4.00333 | 0 | 0 | 0 | 0 | 0 | 0 | -9.456393e-05 | 25.51664
2024-04-11 18:47 | 1454.430832 | 16.7006 | 3 | 1 | 4.003421 | 0 | 0 | 0 | 0 | 0 | 0 | -0.0001117235 | 25.51664
2024-04-11 18:47 | 1454.530232 | 16.8 | 3 | 1 | 4.00332 | 0 | 0 | 0 | 0 | 0 | 0 | -0.000128746 | 25.51664
2024-04-11 18:47 | 1454.630432 | 16.9002 | 3 | 1 | 4.003337 | 0 | 0 | 0 | 0 | 0 | 0 | -0.0001052505 | 25.51664
2024-04-11 18:47 | 1454.730632 | 17.0004 | 3 | 1 | 4.003369 | 0 | 0 | 0 | 0 | 0 | 0 | -8.175491e-05 | 25.51664
2024-04-11 18:47 | 1454.830632 | 17.1004 | 3 | 1 | 4.003283 | 0 | 0 | 0 | 0 | 0 | 0 | -5.830625e-05 | 25.51664
2024-04-11 18:47 | 1454.930832 | 17.2006 | 3 | 1 | 4.003357 | 0 | 0 | 0 | 0 | 0 | 0 | -3.481069e-05 | 25.51664
2024-04-11 18:47 | 1455.030832 | 17.3006 | 3 | 1 | 4.003348 | 0 | 0 | 0 | 0 | 0 | 0 | -1.136202e-05 | 25.51664
2024-04-11 18:47 | 1455.130832 | 17.4006 | 3 | 1 | 4.003431 | 0 | 0 | 0 | 0 | 0 | 0 | 1.208664e-05 | 25.51664
2024-04-11 18:47 | 1455.230232 | 17.5 | 3 | 1 | 4.003354 | 0 | 0 | 0 | 0 | 0 | 0 | 3.539461e-05 | 25.51664
2024-04-11 18:47 | 1455.331632 | 17.6014 | 3 | 1 | 4.003378 | 0 | 0 | 0 | 0 | 0 | 0 | 5.917156e-05 | 25.51664
2024-04-11 18:47 | 1455.430632 | 17.7004 | 3 | 1 | 4.003444 | 0 | 0 | 0 | 0 | 0 | 0 | 8.238574e-05 | 25.51664
2024-04-11 18:47 | 1455.530732 | 17.8005 | 3 | 1 | 4.003337 | 0 | 0 | 0 | 0 | 0 | 0 | 0.0001058578 | 25.51664
2024-04-11 18:47 | 1455.631132 | 17.9009 | 3 | 1 | 4.00337 | 0 | 0 | 0 | 0 | 0 | 0 | 9.517757e-05 | 25.51664
2024-04-11 18:47 | 1455.730932 | 18.0007 | 3 | 1 | 4.003329 | 0 | 0 | 0 | 0 | 0 | 0 | 8.456113e-05 | 25.51664
2024-04-11 18:47 | 1455.830932 | 18.1007 | 3 | 1 | 4.003315 | 0 | 0 | 0 | 0 | 0 | 0 | 7.39234e-05 | 25.51664
2024-04-11 18:47 | 1455.930532 | 18.2003 | 3 | 1 | 4.003284 | 0 | 0 | 0 | 0 | 0 | 0 | 6.332823e-05 | 25.46236
2024-04-11 18:47 | 1456.030532 | 18.3003 | 3 | 1 | 4.003337 | 0 | 0 | 0 | 0 | 0 | 0 | 5.269051e-05 | 25.46236
2024-04-11 18:47 | 1456.130532 | 18.4003 | 3 | 1 | 4.003316 | 0 | 0 | 0 | 0 | 0 | 0 | 4.205278e-05 | 25.46236
2024-04-11 18:47 | 1456.231732 | 18.5015 | 3 | 1 | 4.003358 | 0 | 0 | 0 | 0 | 0 | 0 | 3.128741e-05 | 25.46236
2024-04-11 18:47 | 1456.331332 | 18.6011 | 3 | 1 | 4.00336 | 0 | 0 | 0 | 0 | 0 | 0 | 2.069223e-05 | 25.46236
2024-04-11 18:47 | 1456.430332 | 18.7001 | 3 | 1 | 4.003317 | 0 | 0 | 0 | 0 | 0 | 0 | 1.016089e-05 | 25.46236
2024-04-11 18:47 | 1456.530332 | 18.8001 | 3 | 1 | 4.003402 | 0 | 0 | 0 | 0 | 0 | 0 | -4.768372e-07 | 25.46236
2024-04-11 18:47 | 1456.630732 | 18.9005 | 3 | 1 | 4.003321 | 0 | 0 | 0 | 0 | 0 | 0 | 6.795716e-06 | 25.46236
2024-04-11 18:47 | 1456.730532 | 19.0003 | 3 | 1 | 4.003439 | 0 | 0 | 0 | 0 | 0 | 0 | 1.402481e-05 | 25.46236
2024-04-11 18:47 | 1456.830732 | 19.1005 | 3 | 1 | 4.003374 | 0 | 0 | 0 | 0 | 0 | 0 | 2.128287e-05 | 25.46236
2024-04-11 18:47 | 1456.930732 | 19.2005 | 3 | 1 | 4.003337 | 0 | 0 | 0 | 0 | 0 | 0 | 2.852645e-05 | 25.46236
2024-04-11 18:47 | 1457.030732 | 19.3005 | 3 | 1 | 4.003555 | 0 | 0 | 0 | 0 | 0 | 0 | 3.577003e-05 | 25.46236
2024-04-11 18:47 | 1457.130932 | 19.4007 | 3 | 1 | 4.003456 | 0 | 0 | 0 | 0 | 0 | 0 | 4.30281e-05 | 25.46236
2024-04-11 18:47 | 1457.230332 | 19.5001 | 3 | 1 | 4.003382 | 0 | 0 | 0 | 0 | 0 | 0 | 5.022821e-05 | 25.46236
2024-04-11 18:47 | 1457.330732 | 19.6005 | 3 | 1 | 4.00333 | 0 | 0 | 0 | 0 | 0 | 0 | 5.750077e-05 | 25.46236
2024-04-11 18:47 | 1457.431532 | 19.7013 | 3 | 1 | 4.003304 | 0 | 0 | 0 | 0 | 0 | 0 | 6.480229e-05 | 25.46236
2024-04-11 18:47 | 1457.530932 | 19.8007 | 3 | 1 | 4.003362 | 0 | 0 | 0 | 0 | 0 | 0 | 7.200241e-05 | 25.46236
2024-04-11 18:47 | 1457.630332 | 19.9001 | 3 | 1 | 4.003355 | 0 | 0 | 0 | 0 | 0 | 0 | 6.839875e-05 | 25.46236
2024-04-11 18:47 | 1457.730932 | 20.0007 | 3 | 1 | 4.003271 | 0 | 0 | 0 | 0 | 0 | 0 | 6.475159e-05 | 25.46236
2024-04-11 18:47 | 1457.830932 | 20.1007 | 3 | 1 | 4.003438 | 0 | 0 | 0 | 0 | 0 | 0 | 6.112617e-05 | 25.46236
2024-04-11 18:47 | 1457.931332 | 20.2011 | 3 | 1 | 4.003384 | 0 | 0 | 0 | 0 | 0 | 0 | 5.748626e-05 | 25.46236
2024-04-11 18:47 | 1458.030732 | 20.3005 | 3 | 1 | 4.003535 | 0 | 0 | 0 | 0 | 0 | 0 | 5.38826e-05 | 25.46236
2024-04-11 18:47 | 1458.131132 | 20.4009 | 3 | 1 | 4.003339 | 0 | 0 | 0 | 0 | 0 | 0 | 5.024268e-05 | 25.46236
2024-04-11 18:47 | 1458.230532 | 20.5003 | 3 | 1 | 4.003312 | 0 | 0 | 0 | 0 | 0 | 0 | 4.663902e-05 | 25.46236
2024-04-11 18:47 | 1458.331032 | 20.6008 | 3 | 1 | 4.003472 | 0 | 0 | 0 | 0 | 0 | 0 | 4.299548e-05 | 25.46236
2024-04-11 18:47 | 1458.431132 | 20.7009 | 3 | 1 | 4.003439 | 0 | 0 | 0 | 0 | 0 | 0 | 3.936645e-05 | 25.46236
2024-04-11 18:47 | 1458.530532 | 20.8003 | 3 | 1 | 4.003294 | 0 | 0 | 0 | 0 | 0 | 0 | 3.576279e-05 | 25.46236
2024-04-11 18:47 | 1458.630932 | 20.9007 | 3 | 1 | 4.003324 | 0 | 0 | 0 | 0 | 0 | 0 | 2.030861e-05 | 25.46236
2024-04-11 18:47 | 1458.730632 | 21.0004 | 3 | 1 | 4.003444 | 0 | 0 | 0 | 0 | 0 | 0 | 4.962185e-06 | 25.46236
2024-04-11 18:47 | 1458.831532 | 21.1013 | 3 | 1 | 4.003419 | 0 | 0 | 0 | 0 | 0 | 0 | -1.056895e-05 | 25.50859
2024-04-11 18:47 | 1458.930932 | 21.2007 | 3 | 1 | 4.003375 | 0 | 0 | 0 | 0 | 0 | 0 | -2.58692e-05 | 25.50859
2024-04-11 18:47 | 1459.030332 | 21.3001 | 3 | 1 | 4.003374 | 0 | 0 | 0 | 0 | 0 | 0 | -4.116945e-05 | 25.50859
2024-04-11 18:47 | 1459.130732 | 21.4005 | 3 | 1 | 4.00331 | 0 | 0 | 0 | 0 | 0 | 0 | -5.662363e-05 | 25.50859
2024-04-11 18:47 | 1459.230932 | 21.5007 | 3 | 1 | 4.003343 | 0 | 0 | 0 | 0 | 0 | 0 | -7.204702e-05 | 25.50859
2024-04-11 18:47 | 1459.331432 | 21.6012 | 3 | 1 | 4.0034 | 0 | 0 | 0 | 0 | 0 | 0 | -8.751658e-05 | 25.50859
2024-04-11 18:47 | 1459.430732 | 21.7005 | 3 | 1 | 4.003416 | 0 | 0 | 0 | 0 | 0 | 0 | -0.0001028014 | 25.50859
2024-04-11 18:47 | 1459.531132 | 21.8009 | 3 | 1 | 4.003398 | 0 | 0 | 0 | 0 | 0 | 0 | -0.0001182556 | 25.50859
2024-04-11 18:47 | 1459.630732 | 21.9005 | 3 | 1 | 4.003463 | 0 | 0 | 0 | 0 | 0 | 0 | -0.0001004422 | 25.50859
2024-04-11 18:47 | 1459.731932 | 22.0017 | 3 | 1 | 4.00335 | 0 | 0 | 0 | 0 | 0 | 0 | -8.234259e-05 | 25.50859
2024-04-11 18:47 | 1459.830932 | 22.1007 | 3 | 1 | 4.003403 | 0 | 0 | 0 | 0 | 0 | 0 | -6.463647e-05 | 25.50859
2024-04-11 18:47 | 1459.930932 | 22.2007 | 3 | 1 | 4.003398 | 0 | 0 | 0 | 0 | 0 | 0 | -4.67515e-05 | 25.50859
2024-04-11 18:47 | 1460.030332 | 22.3001 | 3 | 1 | 4.003509 | 0 | 0 | 0 | 0 | 0 | 0 | -2.897384e-05 | 25.50859
2024-04-11 18:47 | 1460.130532 | 22.4003 | 3 | 1 | 4.003367 | 0 | 0 | 0 | 0 | 0 | 0 | -1.10531e-05 | 25.50859
2024-04-11 18:47 | 1460.231732 | 22.5015 | 3 | 1 | 4.003423 | 0 | 0 | 0 | 0 | 0 | 0 | 7.046488e-06 | 25.50859
2024-04-11 18:47 | 1460.330832 | 22.6006 | 3 | 1 | 4.003321 | 0 | 0 | 0 | 0 | 0 | 0 | 2.477049e-05 | 25.50859
2024-04-11 18:47 | 1460.431932 | 22.7017 | 3 | 1 | 4.003381 | 0 | 0 | 0 | 0 | 0 | 0 | 4.28522e-05 | 25.50859
2024-04-11 18:47 | 1460.530932 | 22.8007 | 3 | 1 | 4.003398 | 0 | 0 | 0 | 0 | 0 | 0 | 6.055832e-05 | 25.50859
2024-04-11 18:47 | 1460.630332 | 22.9001 | 3 | 1 | 4.00344 | 0 | 0 | 0 | 0 | 0 | 0 | 5.652872e-05 | 25.50859
2024-04-11 18:47 | 1460.730632 | 23.0004 | 3 | 1 | 4.00348 | 0 | 0 | 0 | 0 | 0 | 0 | 5.246263e-05 | 25.50859
2024-04-11 18:47 | 1460.830732 | 23.1005 | 3 | 1 | 4.003365 | 0 | 0 | 0 | 0 | 0 | 0 | 4.840465e-05 | 25.50859
2024-04-11 18:47 | 1460.930532 | 23.2003 | 3 | 1 | 4.003427 | 0 | 0 | 0 | 0 | 0 | 0 | 4.435883e-05 | 25.50859
2024-04-11 18:47 | 1461.030532 | 23.3003 | 3 | 1 | 4.003365 | 0 | 0 | 0 | 0 | 0 | 0 | 4.03049e-05 | 25.50859
2024-04-11 18:47 | 1461.130732 | 23.4005 | 3 | 1 | 4.003419 | 0 | 0 | 0 | 0 | 0 | 0 | 3.624287e-05 | 25.50859
2024-04-11 18:47 | 1461.231132 | 23.5009 | 3 | 1 | 4.003393 | 0 | 0 | 0 | 0 | 0 | 0 | 3.217272e-05 | 25.50859
2024-04-11 18:47 | 1461.330732 | 23.6005 | 3 | 1 | 4.00349 | 0 | 0 | 0 | 0 | 0 | 0 | 2.813501e-05 | 25.50859
2024-04-11 18:47 | 1461.431332 | 23.7011 | 3 | 1 | 4.003461 | 0 | 0 | 0 | 0 | 0 | 0 | 2.405676e-05 | 25.50859
2024-04-11 18:47 | 1461.530732 | 23.8005 | 3 | 1 | 4.003456 | 0 | 0 | 0 | 0 | 0 | 0 | 2.002716e-05 | 25.50859
2024-04-11 18:47 | 1461.631132 | 23.9009 | 3 | 1 | 4.003359 | 0 | 0 | 0 | 0 | 0 | 0 | 1.902139e-05 | 25.4565
2024-04-11 18:47 | 1461.730732 | 24.0005 | 3 | 1 | 4.003439 | 0 | 0 | 0 | 0 | 0 | 0 | 1.802364e-05 | 25.4565
2024-04-11 18:47 | 1461.830732 | 24.1005 | 3 | 1 | 4.003345 | 0 | 0 | 0 | 0 | 0 | 0 | 1.702188e-05 | 25.4565
2024-04-11 18:47 | 1461.930932 | 24.2007 | 3 | 1 | 4.003435 | 0 | 0 | 0 | 0 | 0 | 0 | 1.601812e-05 | 25.4565
2024-04-11 18:47 | 1462.030932 | 24.3007 | 3 | 1 | 4.003342 | 0 | 0 | 0 | 0 | 0 | 0 | 1.501636e-05 | 25.4565
2024-04-11 18:47 | 1462.130932 | 24.4007 | 3 | 1 | 4.003456 | 0 | 0 | 0 | 0 | 0 | 0 | 1.40146e-05 | 25.4565
2024-04-11 18:47 | 1462.230332 | 24.5001 | 3 | 1 | 4.003402 | 0 | 0 | 0 | 0 | 0 | 0 | 1.301886e-05 | 25.4565
2024-04-11 18:47 | 1462.330832 | 24.6006 | 3 | 1 | 4.003399 | 0 | 0 | 0 | 0 | 0 | 0 | 1.201209e-05 | 25.4565
2024-04-11 18:47 | 1462.430932 | 24.7007 | 3 | 1 | 4.003438 | 0 | 0 | 0 | 0 | 0 | 0 | 1.100933e-05 | 25.4565
2024-04-11 18:47 | 1462.530332 | 24.8001 | 3 | 1 | 4.00344 | 0 | 0 | 0 | 0 | 0 | 0 | 1.001358e-05 | 25.4565
2024-04-11 18:47 | 1462.630732 | 24.9005 | 3 | 1 | 4.003416 | 0 | 0 | 0 | 0 | 0 | 0 | 1.30043e-06 | 25.4565
2024-04-11 18:47 | 1462.731232 | 25.001 | 3 | 1 | 4.003481 | 0 | 0 | 0 | 0 | 0 | 0 | -7.421398e-06 | 25.4565
2024-04-11 18:47 | 1462.831332 | 25.1011 | 3 | 1 | 4.00339 | 0 | 0 | 0 | 0 | 0 | 0 | -1.610851e-05 | 25.4565
2024-04-11 18:47 | 1462.930732 | 25.2005 | 3 | 1 | 4.003396 | 0 | 0 | 0 | 0 | 0 | 0 | -2.473488e-05 | 25.4565
2024-04-11 18:47 | 1463.031132 | 25.3009 | 3 | 1 | 4.003427 | 0 | 0 | 0 | 0 | 0 | 0 | -3.344803e-05 | 25.4565
2024-04-11 18:47 | 1463.130532 | 25.4003 | 3 | 1 | 4.003417 | 0 | 0 | 0 | 0 | 0 | 0 | -4.207439e-05 | 25.4565
2024-04-11 18:47 | 1463.230732 | 25.5005 | 3 | 1 | 4.003416 | 0 | 0 | 0 | 0 | 0 | 0 | -5.077019e-05 | 25.4565
2024-04-11 18:47 | 1463.330932 | 25.6007 | 3 | 1 | 4.003542 | 0 | 0 | 0 | 0 | 0 | 0 | -5.946598e-05 | 25.4565
2024-04-11 18:47 | 1463.430932 | 25.7007 | 3 | 1 | 4.003361 | 0 | 0 | 0 | 0 | 0 | 0 | -6.814442e-05 | 25.4565
2024-04-11 18:47 | 1463.530332 | 25.8001 | 3 | 1 | 4.003432 | 0 | 0 | 0 | 0 | 0 | 0 | -7.677078e-05 | 25.4565
2024-04-11 18:47 | 1463.630532 | 25.9003 | 3 | 1 | 4.003483 | 0 | 0 | 0 | 0 | 0 | 0 | -5.466012e-05 | 25.4565
2024-04-11 18:47 | 1463.730832 | 26.0006 | 3 | 1 | 4.003316 | 0 | 0 | 0 | 0 | 0 | 0 | -3.25274e-05 | 25.4565
2024-04-11 18:47 | 1463.830932 | 26.1007 | 3 | 1 | 4.003422 | 0 | 0 | 0 | 0 | 0 | 0 | -1.04388e-05 | 25.4565
2024-04-11 18:47 | 1463.930332 | 26.2001 | 3 | 1 | 4.003468 | 0 | 0 | 0 | 0 | 0 | 0 | 1.149533e-05 | 25.4565
2024-04-11 18:47 | 1464.030732 | 26.3005 | 3 | 1 | 4.003401 | 0 | 0 | 0 | 0 | 0 | 0 | 3.365012e-05 | 25.4565
2024-04-11 18:47 | 1464.130932 | 26.4007 | 3 | 1 | 4.003477 | 0 | 0 | 0 | 0 | 0 | 0 | 5.576078e-05 | 25.4565
2024-04-11 18:47 | 1464.231532 | 26.5013 | 3 | 1 | 4.003426 | 0 | 0 | 0 | 0 | 0 | 0 | 7.795971e-05 | 25.4565
2024-04-11 18:47 | 1464.330532 | 26.6003 | 3 | 1 | 4.003457 | 0 | 0 | 0 | 0 | 0 | 0 | 9.980557e-05 | 25.4565
2024-04-11 18:47 | 1464.430532 | 26.7003 | 3 | 1 | 4.00345 | 0 | 0 | 0 | 0 | 0 | 0 | 0.0001218721 | 25.50333
2024-04-11 18:47 | 1464.530832 | 26.8006 | 3 | 1 | 4.003544 | 0 | 0 | 0 | 0 | 0 | 0 | 0.0001440048 | 25.50333
2024-04-11 18:47 | 1464.630232 | 26.9 | 3 | 1 | 4.003354 | 0 | 0 | 0 | 0 | 0 | 0 | 0.0001355664 | 25.50333
2024-04-11 18:47 | 1464.730532 | 27.0003 | 3 | 1 | 4.003418 | 0 | 0 | 0 | 0 | 0 | 0 | 0.0001270515 | 25.50333
2024-04-11 18:47 | 1464.830632 | 27.1004 | 3 | 1 | 4.003386 | 0 | 0 | 0 | 0 | 0 | 0 | 0.0001185536 | 25.50333
2024-04-11 18:47 | 1464.931032 | 27.2008 | 3 | 1 | 4.003511 | 0 | 0 | 0 | 0 | 0 | 0 | 0.0001100302 | 25.50333
2024-04-11 18:47 | 1465.030832 | 27.3006 | 3 | 1 | 4.003411 | 0 | 0 | 0 | 0 | 0 | 0 | 0.0001015578 | 25.50333
2024-04-11 18:47 | 1465.130232 | 27.4 | 3 | 1 | 4.003356 | 0 | 0 | 0 | 0 | 0 | 0 | 9.311936e-05 | 25.50333
2024-04-11 18:47 | 1465.230632 | 27.5004 | 3 | 1 | 4.003464 | 0 | 0 | 0 | 0 | 0 | 0 | 8.459601e-05 | 25.50333
2024-04-11 18:47 | 1465.330832 | 27.6006 | 3 | 1 | 4.003423 | 0 | 0 | 0 | 0 | 0 | 0 | 7.608963e-05 | 25.50333
2024-04-11 18:47 | 1465.431232 | 27.701 | 3 | 1 | 4.003452 | 0 | 0 | 0 | 0 | 0 | 0 | 6.756627e-05 | 25.50333
2024-04-11 18:47 | 1465.530632 | 27.8004 | 3 | 1 | 4.003419 | 0 | 0 | 0 | 0 | 0 | 0 | 5.912781e-05 | 25.50333
2024-04-11 18:47 | 1465.631032 | 27.9008 | 3 | 1 | 4.003353 | 0 | 0 | 0 | 0 | 0 | 0 | 6.080341e-05 | 25.50333
2024-04-11 18:47 | 1465.730732 | 28.0005 | 3 | 1 | 4.003502 | 0 | 0 | 0 | 0 | 0 | 0 | 6.246734e-05 | 25.50333
2024-04-11 18:47 | 1465.831632 | 28.1014 | 3 | 1 | 4.003485 | 0 | 0 | 0 | 0 | 0 | 0 | 6.415129e-05 | 25.50333
2024-04-11 18:47 | 1465.931032 | 28.2008 | 3 | 1 | 4.003538 | 0 | 0 | 0 | 0 | 0 | 0 | 6.58102e-05 | 25.50333
2024-04-11 18:47 | 1466.030432 | 28.3002 | 3 | 1 | 4.003409 | 0 | 0 | 0 | 0 | 0 | 0 | 6.746912e-05 | 25.50333
2024-04-11 18:47 | 1466.130832 | 28.4006 | 3 | 1 | 4.003498 | 0 | 0 | 0 | 0 | 0 | 0 | 6.914473e-05 | 25.50333
2024-04-11 18:47 | 1466.230232 | 28.5 | 3 | 1 | 4.003474 | 0 | 0 | 0 | 0 | 0 | 0 | 7.080364e-05 | 25.50333
2024-04-11 18:47 | 1466.330532 | 28.6003 | 3 | 1 | 4.003482 | 0 | 0 | 0 | 0 | 0 | 0 | 7.247758e-05 | 25.50333
2024-04-11 18:47 | 1466.430632 | 28.7004 | 3 | 1 | 4.003533 | 0 | 0 | 0 | 0 | 0 | 0 | 7.414818e-05 | 25.50333
2024-04-11 18:47 | 1466.530632 | 28.8004 | 3 | 1 | 4.003476 | 0 | 0 | 0 | 0 | 0 | 0 | 7.581711e-05 | 25.50333
2024-04-11 18:47 | 1466.631032 | 28.9008 | 3 | 1 | 4.003486 | 0 | 0 | 0 | 0 | 0 | 0 | 5.972486e-05 | 25.50333
2024-04-11 18:47 | 1466.731632 | 29.0014 | 3 | 1 | 4.003475 | 0 | 0 | 0 | 0 | 0 | 0 | 4.360055e-05 | 25.50333
2024-04-11 18:47 | 1466.831232 | 29.101 | 3 | 1 | 4.003502 | 0 | 0 | 0 | 0 | 0 | 0 | 2.763652e-05 | 25.50333
2024-04-11 18:47 | 1466.930632 | 29.2004 | 3 | 1 | 4.003459 | 0 | 0 | 0 | 0 | 0 | 0 | 1.170455e-05 | 25.50333
2024-04-11 18:47 | 1467.031032 | 29.3008 | 3 | 1 | 4.003531 | 0 | 0 | 0 | 0 | 0 | 0 | -4.387703e-06 | 25.50333
2024-04-11 18:47 | 1467.131232 | 29.401 | 3 | 1 | 4.003455 | 0 | 0 | 0 | 0 | 0 | 0 | -2.04479e-05 | 25.50333
2024-04-11 18:47 | 1467.230832 | 29.5006 | 3 | 1 | 4.003482 | 0 | 0 | 0 | 0 | 0 | 0 | -3.641193e-05 | 25.50333
2024-04-11 18:47 | 1467.330832 | 29.6006 | 3 | 1 | 4.003427 | 0 | 0 | 0 | 0 | 0 | 0 | -5.244007e-05 | 25.51915
2024-04-11 18:47 | 1467.430832 | 29.7006 | 3 | 1 | 4.003513 | 0 | 0 | 0 | 0 | 0 | 0 | -6.846821e-05 | 25.51915
2024-04-11 18:47 | 1467.530232 | 29.8 | 3 | 1 | 4.003455 | 0 | 0 | 0 | 0 | 0 | 0 | -8.440018e-05 | 25.51915
2024-04-11 18:47 | 1467.630432 | 29.9002 | 3 | 1 | 4.003458 | 0 | 0 | 0 | 0 | 0 | 0 | -8.440018e-05 | 25.51915
2024-04-11 18:47 | 1467.730632 | 30.0004 | 3 | 1 | 4.003491 | 0 | 0 | 0 | 0 | 0 | 0 | -8.440018e-05 | 25.51915
2024-04-11 18:47 | 1467.730832 | 30.0006 | 3 | 1 | 4.003496 | 0 | 0 | 0 | 0 | 0 | 0 | -8.440018e-05 | 25.51915